## Ti2p
Binding Energy (E) | Intensity | BE | Residuals | Background | Calculated Fit | ID | Peak Label | Position (eV) | Height (CPS) | FWHM (eV) | σ/γ (%) L/G | Area (CPS.eV) | σ W_g | γ W_l | W_g Skew | Conc. (%) | A/Aᴀ | Split (eV) | Fitting Model | Bkg Type | Bkg Low (eV) | Bkg High (eV) | Bkg Offset Low (CPS) | Bkg Offset High (CPS)
475.08 | 39754.6 | 475.08 |  | 39754.6
474.98 | 39971.8 | 474.98 |  | 39971.8
474.88 | 39341.5 | 474.88 |  | 39341.5
474.78 | 39615.2 | 474.78 |  | 39615.2
474.68 | 40459.1 | 474.68 |  | 40459.1
474.58 | 40072.4 | 474.58 |  | 40072.4
474.48 | 39748.3 | 474.48 |  | 39748.3
474.38 | 39559.5 | 474.38 |  | 39559.5
474.28 | 39920.2 | 474.28 |  | 39920.2
474.18 | 39662 | 474.18 |  | 39662
474.08 | 40092 | 474.08 |  | 40092
473.98 | 40064.8 | 473.98 |  | 40064.8
473.88 | 39726.5 | 473.88 |  | 39726.5
473.78 | 40747.4 | 473.78 |  | 40747.4
473.68 | 41280.5 | 473.68 |  | 41280.5
473.58 | 40728.5 | 473.58 |  | 40728.5
473.48 | 41425.5 | 473.48 |  | 41425.5
473.38 | 41429.8 | 473.38 |  | 41429.8
473.28 | 41728.1 | 473.28 |  | 41728.1
473.18 | 41685.1 | 473.18 |  | 41685.1
473.08 | 41736.7 | 473.08 |  | 41736.7
472.98 | 42194.9 | 472.98 |  | 42194.9
472.88 | 42707.3 | 472.88 |  | 42707.3
472.78 | 42958.4 | 472.78 |  | 42958.4
472.68 | 42753.2 | 472.68 |  | 42753.2
472.58 | 43503 | 472.58 |  | 43503
472.48 | 43487.1 | 472.48 |  | 43487.1
472.38 | 43224.6 | 472.38 |  | 43224.6
472.28 | 43880.6 | 472.28 |  | 43880.6
472.18 | 43020.9 | 472.18 |  | 43020.9
472.08 | 43735.4 | 472.08 |  | 43735.4
471.98 | 43776.9 | 471.98 |  | 43776.9
471.88 | 43034.5 | 471.88 |  | 43034.5
471.78 | 44211.1 | 471.78 |  | 44211.1
471.68 | 43680.1 | 471.68 |  | 43680.1
471.58 | 42857.2 | 471.58 |  | 42857.2
471.48 | 42952.2 | 471.48 |  | 42952.2
471.38 | 43123.5 | 471.38 |  | 43123.5
471.28 | 43073.8 | 471.28 |  | 43073.8
471.18 | 43506 | 471.18 |  | 43506
471.08 | 43038.8 | 471.08 |  | 43038.8
470.98 | 42615.4 | 470.98 |  | 42615.4
470.88 | 42516.5 | 470.88 |  | 42516.5
470.78 | 42618.4 | 470.78 |  | 42618.4
470.68 | 42022.7 | 470.68 |  | 42022.7
470.58 | 41575.6 | 470.58 |  | 41575.6
470.48 | 41282.9 | 470.48 |  | 41282.9
470.38 | 41105.6 | 470.38 |  | 41105.6
470.28 | 40732.2 | 470.28 |  | 40732.2
470.18 | 40497.5 | 470.18 |  | 40497.5
470.08 | 40692.9 | 470.08 |  | 40692.9
469.98 | 40088.3 | 469.98 |  | 40088.3
469.88 | 40540.7 | 469.88 |  | 40540.7
469.78 | 40112 | 469.78 |  | 40112
469.68 | 39632.5 | 469.68 |  | 39632.5
469.58 | 39119.8 | 469.58 |  | 39119.8
469.48 | 39416.4 | 469.48 |  | 39416.4
469.38 | 39218 | 469.38 |  | 39218
469.28 | 39187.2 | 469.28 |  | 39187.2
469.18 | 38351.3 | 469.18 |  | 38351.3
469.08 | 38289.6 | 469.08 |  | 38289.6
468.98 | 37882.1 | 468.98 |  | 37882.1
468.88 | 38425.6 | 468.88 |  | 38425.6
468.78 | 38451 | 468.78 |  | 38451
468.68 | 37652.8 | 468.68 |  | 37652.8
468.58 | 37679.5 | 468.58 |  | 37679.5
468.48 | 36974.1 | 468.48 |  | 36974.1
468.38 | 36456.5 | 468.38 |  | 36456.5
468.28 | 36153.1 | 468.28 |  | 36153.1
468.18 | 36563.3 | 468.18 |  | 36563.3
468.08 | 36024.3 | 468.08 |  | 36024.3
467.98 | 36762 | 467.98 |  | 36762
467.88 | 36482.3 | 467.88 |  | 36482.3
467.78 | 35682.1 | 467.78 |  | 35682.1
467.68 | 36001.6 | 467.68 |  | 36001.6
467.58 | 35875.7 | 467.58 |  | 35875.7
467.48 | 36327.1 | 467.48 |  | 36327.1
467.38 | 35330.9 | 467.38 |  | 35330.9
467.28 | 36305.9 | 467.28 |  | 36305.9
467.18 | 35775.8 | 467.18 |  | 35775.8
467.08 | 35652.5 | 467.08 |  | 35652.5
466.98 | 35385.4 | 466.98 |  | 35385.4
466.88 | 36313 | 466.88 |  | 36313
466.78 | 36285.8 | 466.78 |  | 36285.8
466.68 | 36279.6 | 466.68 |  | 36279.6
466.58 | 36632.5 | 466.58 |  | 36632.5
466.48 | 37237.3 | 466.48 |  | 37237.3
466.38 | 37359.8 | 466.38 |  | 37359.8
466.28 | 38475.3 | 466.28 |  | 38475.3
466.18 | 37899.7 | 466.18 |  | 37899.7
466.08 | 37570.5 | 466.08 |  | 37570.5
465.98 | 38412.2 | 465.98 |  | 38412.2
465.88 | 38787 | 465.88 |  | 38787
465.78 | 39270.7 | 465.78 |  | 39270.7
465.68 | 39573.3 | 465.68 |  | 39573.3
465.58 | 40278.3 | 465.58 |  | 40278.3
465.48 | 40182.2 | 465.48 |  | 40182.2
465.38 | 40908.6 | 465.38 |  | 40908.6
465.28 | 41359.4 | 465.28 |  | 41359.4
465.18 | 42018.6 | 465.18 |  | 42018.6
465.08 | 43477.4 | 465.08 |  | 43477.4
464.98 | 44431.8 | 464.98 |  | 44431.8
464.88 | 45237.4 | 464.88 |  | 45237.4
464.78 | 46298.1 | 464.78 |  | 46298.1
464.68 | 48371.8 | 464.68 |  | 48371.8
464.58 | 49874.7 | 464.58 |  | 49874.7
464.48 | 52045.5 | 464.48 |  | 52045.5
464.38 | 53500.1 | 464.38 |  | 53500.1
464.28 | 56491.5 | 464.28 |  | 56491.5
464.18 | 58241.6 | 464.18 |  | 58241.6
464.08 | 58492.2 | 464.08 |  | 58492.2
463.98 | 59993.4 | 463.98 |  | 59993.4
463.88 | 60943.2 | 463.88 |  | 60943.2
463.78 | 60757.5 | 463.78 |  | 60757.5
463.68 | 61064.9 | 463.68 |  | 61064.9
463.58 | 60081.4 | 463.58 |  | 60081.4
463.48 | 58455.2 | 463.48 |  | 58455.2
463.38 | 57070.7 | 463.38 |  | 57070.7
463.28 | 54895.6 | 463.28 |  | 54895.6
463.18 | 53543.9 | 463.18 |  | 53543.9
463.08 | 52083.7 | 463.08 |  | 52083.7
462.98 | 50127 | 462.98 |  | 50127
462.88 | 48588.1 | 462.88 |  | 48588.1
462.78 | 47326.9 | 462.78 |  | 47326.9
462.68 | 46217.6 | 462.68 |  | 46217.6
462.58 | 45448.5 | 462.58 |  | 45448.5
462.48 | 44004.5 | 462.48 |  | 44004.5
462.38 | 42300.8 | 462.38 |  | 42300.8
462.28 | 41976.4 | 462.28 |  | 41976.4
462.18 | 40976 | 462.18 |  | 40976
462.08 | 39662.7 | 462.08 |  | 39662.7
461.98 | 39619.2 | 461.98 |  | 39619.2
461.88 | 39377.8 | 461.88 |  | 39377.8
461.78 | 38388.1 | 461.78 |  | 38388.1
461.68 | 38223 | 461.68 |  | 38223
461.58 | 36865.2 | 461.58 |  | 36865.2
461.48 | 36879.5 | 461.48 |  | 36879.5
461.38 | 36851.5 | 461.38 |  | 36851.5
461.28 | 36886.4 | 461.28 |  | 36886.4
461.18 | 36040.2 | 461.18 |  | 36040.2
461.08 | 36166.2 | 461.08 |  | 36166.2
460.98 | 36580.2 | 460.98 |  | 36580.2
460.88 | 36225.1 | 460.88 |  | 36225.1
460.78 | 36968.4 | 460.78 |  | 36968.4
460.68 | 36678 | 460.68 |  | 36678
460.58 | 36365.6 | 460.58 |  | 36365.6
460.48 | 36258.8 | 460.48 |  | 36258.8
460.38 | 36255.7 | 460.38 |  | 36255.7
460.28 | 36053.5 | 460.28 |  | 36053.5
460.18 | 36402 | 460.18 |  | 36402
460.08 | 37028.1 | 460.08 |  | 37028.1
459.98 | 37042 | 459.98 |  | 37042
459.88 | 37572.4 | 459.88 |  | 37572.4
459.78 | 37672.3 | 459.78 |  | 37672.3
459.68 | 37673 | 459.68 |  | 37673
459.58 | 37782.7 | 459.58 |  | 37782.7
459.48 | 38926.8 | 459.48 |  | 38926.8
459.38 | 39739.5 | 459.38 |  | 39739.5
459.28 | 40351 | 459.28 |  | 40351
459.18 | 41886 | 459.18 |  | 41886
459.08 | 44103.1 | 459.08 |  | 44103.1
458.98 | 47130.5 | 458.98 |  | 47130.5
458.88 | 50709.4 | 458.88 |  | 50709.4
458.78 | 55999.6 | 458.78 |  | 55999.6
458.68 | 62969.8 | 458.68 |  | 62969.8
458.58 | 71303.9 | 458.58 |  | 71303.9
458.48 | 81636.4 | 458.48 |  | 81636.4
458.38 | 92709.1 | 458.38 |  | 92709.1
458.28 | 103772 | 458.28 |  | 103772
458.18 | 113444 | 458.18 |  | 113444
458.08 | 119024 | 458.08 |  | 119024
457.98 | 120755 | 457.98 |  | 120755
457.88 | 117239 | 457.88 |  | 117239
457.78 | 108874 | 457.78 |  | 108874
457.68 | 97209 | 457.68 |  | 97209
457.58 | 86220.5 | 457.58 |  | 86220.5
457.48 | 73988.9 | 457.48 |  | 73988.9
457.38 | 64204.4 | 457.38 |  | 64204.4
457.28 | 55645.9 | 457.28 |  | 55645.9
457.18 | 49088.4 | 457.18 |  | 49088.4
457.08 | 44998.2 | 457.08 |  | 44998.2
456.98 | 41793.5 | 456.98 |  | 41793.5
456.88 | 38432.4 | 456.88 |  | 38432.4
456.78 | 37270.1 | 456.78 |  | 37270.1
456.68 | 36334.8 | 456.68 |  | 36334.8
456.58 | 34625.6 | 456.58 |  | 34625.6
456.48 | 34150.6 | 456.48 |  | 34150.6
456.38 | 33500.5 | 456.38 |  | 33500.5
456.28 | 32882.3 | 456.28 |  | 32882.3
456.18 | 32781.7 | 456.18 |  | 32781.7
456.08 | 31582.9 | 456.08 |  | 31582.9
455.98 | 32062.6 | 455.98 |  | 32062.6
455.88 | 32227.9 | 455.88 |  | 32227.9
455.78 | 31659.9 | 455.78 |  | 31659.9
455.68 | 31408.9 | 455.68 |  | 31408.9
455.58 | 31413.7 | 455.58 |  | 31413.7
455.48 | 31525.9 | 455.48 |  | 31525.9
455.38 | 30839.3 | 455.38 |  | 30839.3
455.28 | 31315 | 455.28 |  | 31315
455.18 | 30985.2 | 455.18 |  | 30985.2
455.08 | 30875.4 | 455.08 |  | 30875.4
454.98 | 30713.9 | 454.98 |  | 30713.9
454.88 | 30565.6 | 454.88 |  | 30565.6
454.78 | 30870.9 | 454.78 |  | 30870.9
454.68 | 31009.2 | 454.68 |  | 31009.2
454.58 | 31029.9 | 454.58 |  | 31029.9
454.48 | 30333.4 | 454.48 |  | 30333.4
454.38 | 30287.4 | 454.38 |  | 30287.4
454.28 | 30217.2 | 454.28 |  | 30217.2
454.18 | 30891.8 | 454.18 |  | 30891.8
454.08 | 30333.1 | 454.08 |  | 30333.1
453.98 | 30538.3 | 453.98 |  | 30538.3
453.88 | 30385.8 | 453.88 |  | 30385.8
453.78 | 30989.1 | 453.78 |  | 30989.1
453.68 | 30624.1 | 453.68 |  | 30624.1
453.58 | 30723.4 | 453.58 |  | 30723.4
453.48 | 30451.6 | 453.48 |  | 30451.6
453.38 | 30635.9 | 453.38 |  | 30635.9
453.28 | 30125.8 | 453.28 |  | 30125.8
453.18 | 30531 | 453.18 |  | 30531
453.08 | 30227.4 | 453.08 |  | 30227.4
452.98 | 30296 | 452.98 |  | 30296
452.88 | 30264.3 | 452.88 |  | 30264.3
452.78 | 30284.3 | 452.78 |  | 30284.3
452.68 | 30439.6 | 452.68 |  | 30439.6
452.58 | 30214.6 | 452.58 |  | 30214.6
452.48 | 30825.9 | 452.48 |  | 30825.9
452.38 | 30212.1 | 452.38 |  | 30212.1
452.28 | 30610.7 | 452.28 |  | 30610.7
452.18 | 30346.7 | 452.18 |  | 30346.7
452.08 | 29739.6 | 452.08 |  | 29739.6
451.98 | 30374 | 451.98 |  | 30374
451.88 | 30580.4 | 451.88 |  | 30580.4
451.78 | 30454.1 | 451.78 |  | 30454.1
451.68 | 29955.2 | 451.68 |  | 29955.2
451.58 | 30165.1 | 451.58 |  | 30165.1
451.48 | 30325.2 | 451.48 |  | 30325.2
451.38 | 30971.6 | 451.38 |  | 30971.6
451.28 | 30521.3 | 451.28 |  | 30521.3
451.18 | 30670.1 | 451.18 |  | 30670.1
451.08 | 30170.9 | 451.08 |  | 30170.9
450.98 | 30373.3 | 450.98 |  | 30373.3
450.88 | 30766 | 450.88 |  | 30766
450.78 | 30578.8 | 450.78 |  | 30578.8
450.68 | 29672.6 | 450.68 |  | 29672.6
450.58 | 30111 | 450.58 |  | 30111
450.48 | 30286.2 | 450.48 |  | 30286.2
450.38 | 30475.6 | 450.38 |  | 30475.6
450.28 | 30163.7 | 450.28 |  | 30163.7
450.18 | 30019.2 | 450.18 |  | 30019.2
450.08 | 29831.2 | 450.08 |  | 29831.2
449.98 | 30011.3 | 449.98 |  | 30011.3
449.88 | 30570.4 | 449.88 |  | 30570.4
449.78 | 29994.1 | 449.78 |  | 29994.1
449.68 | 30867.8 | 449.68 |  | 30867.8
449.58 | 30532.7 | 449.58 |  | 30532.7
449.48 | 30713.9 | 449.48 |  | 30713.9
449.38 | 30454.5 | 449.38 |  | 30454.5
449.28 | 30068.4 | 449.28 |  | 30068.4
449.18 | 29912.4 | 449.18 |  | 29912.4
449.08 | 30174.8 | 449.08 |  | 30174.8
448.98 | 30120.3 | 448.98 |  | 30120.3
448.88 | 30110.4 | 448.88 |  | 30110.4
448.78 | 30306.8 | 448.78 |  | 30306.8
448.68 | 29977.1 | 448.68 |  | 29977.1
448.58 | 30408.4 | 448.58 |  | 30408.4
448.48 | 30672.7 | 448.48 |  | 30672.7
448.38 | 30340.6 | 448.38 |  | 30340.6
448.28 | 29974.9 | 448.28 |  | 29974.9
448.18 | 30914.7 | 448.18 |  | 30914.7
448.08 | 30207.3 | 448.08 |  | 30207.3

## Sr3d
Binding Energy (E) | Raw Data | BE | Residuals | Background | Calculated Fit | Sr3d5/2 p1 | Sr3d3/2 p2 | ID | Peak Label | Position (eV) | Height (CPS) | FWHM (eV) | σ/γ (%) L/G | Area (CPS.eV) | σ W_g | γ W_l | W_g Skew | Conc. (%) | A/Aᴀ | Split (eV) | Fitting Model | Bkg Type | Bkg Low (eV) | Bkg High (eV) | Bkg Offset Low (CPS) | Bkg Offset High (CPS)
142.08 | 26049.5 | 144.08 | -96.96323 | 26049.5 | 26146.46 | 26097.23 | 26098.73 | A | Sr3d5/2 p1 | 134.50 | 98665 | 0.99 | 22.17 | 114445 | 0.85 | 0.24 | 0 | 59.2 | 100.0 | 0.00 | Voigt (Area, L/G, σ) | Multi-Regions Smart | 128.08 | 144.08 | 0.00 | 0.00
141.98 | 26437.6 | 143.98 | -99.26834 | 26437.6 | 26536.87 | 26486.35 | 26488.12 |  |  | 128.08,144.08 | 0 | 0 | 2:80 | 1:1e7 | 0.3:3 | 0 | 0
141.88 | 26696.9 | 143.88 | -101.6577 | 26696.9 | 26798.56 | 26746.7 | 26748.76 | B | Sr3d3/2 p2 | 136.24 | 68015 | 0.99 | 22.17 | 78896 | 0.85 | 0.24 | 0 | 40.8 | 68.9 | 1.74 | Voigt (Area, L/G, σ) | Multi-Regions Smart | 128.08 | 144.08 | 0.00 | 0.00
141.78 | 25942.6 | 143.78 | -104.1355 | 25942.6 | 26046.74 | 25993.48 | 25995.85 |  |  | A+1.7#0.2 | A*0.667#0.05 | 0.3:3.5 | A*1 | A*0.667#0.05 | A*1 | A*1 | A*1
141.68 | 26565.8 | 143.68 | -106.7062 | 26565.8 | 26672.51 | 26617.8 | 26620.5
141.58 | 26089.7 | 143.58 | -109.3747 | 26089.7 | 26199.07 | 26142.86 | 26145.92
141.48 | 26784.6 | 143.48 | -112.1459 | 26784.6 | 26896.75 | 26838.95 | 26842.39
141.38 | 26357.7 | 143.38 | -115.0253 | 26357.7 | 26472.73 | 26413.29 | 26417.13
141.28 | 26256 | 143.28 | -118.0187 | 26256 | 26374.02 | 26312.87 | 26317.15
141.18 | 26519.3 | 143.18 | -121.1323 | 26519.3 | 26640.43 | 26577.5 | 26582.24
141.08 | 25948.6 | 143.08 | -124.3727 | 25948.6 | 26072.97 | 26008.17 | 26013.4
140.98 | 26945.3 | 142.98 | -127.747 | 26945.3 | 27073.05 | 27006.29 | 27012.06
140.88 | 26444 | 142.88 | -131.2628 | 26444 | 26575.26 | 26506.46 | 26512.8
140.78 | 26729.6 | 142.78 | -134.9283 | 26729.6 | 26864.53 | 26793.59 | 26800.54
140.68 | 27045.9 | 142.68 | -138.7521 | 27045.9 | 27184.65 | 27111.47 | 27119.08
140.58 | 26274.3 | 142.58 | -142.7438 | 26274.3 | 26417.04 | 26341.51 | 26349.83
140.48 | 25721.7 | 142.48 | -146.9134 | 25721.7 | 25868.61 | 25790.62 | 25799.7
140.38 | 26199.6 | 142.38 | -151.272 | 26199.6 | 26350.87 | 26270.29 | 26280.18
140.28 | 27175.7 | 142.28 | -155.8313 | 27175.7 | 27331.53 | 27248.23 | 27259
140.18 | 26142 | 142.18 | -160.604 | 26142 | 26302.6 | 26216.44 | 26228.16
140.08 | 26419.9 | 142.08 | -165.604 | 26419.9 | 26585.5 | 26496.33 | 26509.07
139.98 | 27293.7 | 141.98 | -170.8462 | 27293.7 | 27464.55 | 27372.2 | 27386.04
139.88 | 26191.1 | 141.88 | -176.3469 | 26191.1 | 26367.45 | 26271.76 | 26286.79
139.78 | 26444.7 | 141.78 | -182.1238 | 26444.7 | 26626.82 | 26527.61 | 26543.92
139.68 | 26393.8 | 141.68 | -188.196 | 26393.8 | 26582 | 26479.05 | 26496.74
139.58 | 26023.2 | 141.58 | -194.5845 | 26023.2 | 26217.78 | 26110.9 | 26130.09
139.48 | 27069.8 | 141.48 | -201.3121 | 27069.8 | 27271.11 | 27160.05 | 27180.87
139.38 | 26161.8 | 141.38 | -208.404 | 26161.8 | 26370.2 | 26254.71 | 26277.29
139.28 | 26300.2 | 141.28 | -215.8876 | 26300.2 | 26516.09 | 26395.89 | 26420.39
139.18 | 26179.2 | 141.18 | -223.7931 | 26179.2 | 26402.99 | 26277.81 | 26304.39
139.08 | 25952.4 | 141.08 | -232.1535 | 25952.4 | 26184.55 | 26054.05 | 26082.9
138.98 | 25823.1 | 140.98 | -241.0056 | 25823.1 | 26064.11 | 25927.94 | 25959.26
138.88 | 25796.2 | 140.88 | -250.3897 | 25796.2 | 26046.59 | 25904.39 | 25938.4
138.78 | 25706.9 | 140.78 | -260.3508 | 25706.9 | 25967.25 | 25818.59 | 25855.56
138.68 | 25865.6 | 140.68 | -270.9385 | 25865.6 | 26136.54 | 25980.97 | 26021.17
138.58 | 26150.6 | 140.58 | -282.2084 | 26150.6 | 26432.81 | 26269.84 | 26313.57
138.48 | 25610.5 | 140.48 | -294.2222 | 25610.5 | 25904.72 | 25733.8 | 25781.42
138.38 | 25614.3 | 140.38 | -307.0493 | 25614.3 | 25921.35 | 25741.88 | 25793.77
138.28 | 25482.4 | 140.28 | -320.7674 | 25482.4 | 25803.17 | 25614.49 | 25671.08
138.18 | 25820.7 | 140.18 | -335.4643 | 25820.7 | 26156.16 | 25957.53 | 26019.33
138.08 | 25337.9 | 140.08 | -351.239 | 25337.9 | 25689.14 | 25479.74 | 25547.3
137.98 | 25660.4 | 139.98 | -368.2038 | 25660.4 | 26028.6 | 25807.54 | 25881.47
137.88 | 25130.5 | 139.88 | -386.4869 | 25130.5 | 25516.99 | 25283.23 | 25364.26
137.78 | 25320.6 | 139.78 | -406.2345 | 25320.6 | 25726.83 | 25479.25 | 25568.18
137.68 | 24983.9 | 139.68 | -427.6149 | 24983.9 | 25411.51 | 25148.83 | 25246.59
137.58 | 25008 | 139.58 | -450.822 | 25008 | 25458.82 | 25179.58 | 25287.24
137.48 | 24993.3 | 139.48 | -476.0807 | 24993.3 | 25469.38 | 25171.95 | 25290.73
137.38 | 25038.8 | 139.38 | -503.6535 | 25038.8 | 25542.45 | 25224.97 | 25356.28
137.28 | 24708.8 | 139.28 | -533.848 | 24708.8 | 25242.65 | 24902.97 | 25048.47
137.18 | 24696.9 | 139.18 | -567.0276 | 24696.9 | 25263.93 | 24899.61 | 25061.22
137.08 | 24663.5 | 139.08 | -603.6241 | 24663.5 | 25267.12 | 24875.33 | 25055.3
136.98 | 24656 | 138.98 | -644.155 | 24656 | 25300.15 | 24877.58 | 25078.58
136.88 | 24583 | 138.88 | -689.2456 | 24583 | 25272.25 | 24815.02 | 25040.22
136.78 | 24276.6 | 138.78 | -739.6587 | 24276.6 | 25016.26 | 24519.83 | 24773.03
136.68 | 24806.4 | 138.68 | -796.3351 | 24806.4 | 25602.74 | 25061.67 | 25347.46
136.58 | 25239 | 138.58 | -414.7155 | 24793.27 | 25653.72 | 25061.51 | 25385.47
136.48 | 24656.3 | 138.48 | -1065.022 | 24787.84 | 25721.32 | 25070.07 | 25439.09
136.38 | 24484.5 | 138.38 | -1320.605 | 24787.74 | 25805.11 | 25085.1 | 25507.75
136.28 | 25108.2 | 138.28 | -794.2646 | 24787.87 | 25902.46 | 25101.62 | 25588.72
136.18 | 24956.2 | 138.18 | -1060.233 | 24787.87 | 26016.43 | 25119.41 | 25684.89
136.08 | 25105.5 | 138.08 | -1046.225 | 24787.72 | 26151.73 | 25138.64 | 25800.8
135.98 | 25926.1 | 137.98 | -389.2155 | 24787.57 | 26315.32 | 25159.64 | 25943.25
135.88 | 25834.4 | 137.88 | -682.8746 | 24787.14 | 26517.27 | 25182.34 | 26122.07
135.78 | 26328.5 | 137.78 | -445.6095 | 24786.48 | 26774.11 | 25207.09 | 26353.51
135.68 | 26760.7 | 137.68 | -352.2541 | 24785.71 | 27112.95 | 25234.28 | 26664.38
135.58 | 27055.6 | 137.58 | -523.32 | 24784.65 | 27578.92 | 25264.12 | 27099.45
135.48 | 27949.1 | 137.48 | -298.2245 | 24783.38 | 28247.32 | 25297.11 | 27733.59
135.38 | 28717.9 | 137.38 | -521.1782 | 24781.75 | 29239.08 | 25333.62 | 28687.2
135.28 | 30717.6 | 137.28 | -20.00713 | 24779.61 | 30737.61 | 25374.13 | 30143.09
135.18 | 32779.8 | 137.18 | -218.23 | 24776.63 | 32998.03 | 25419.06 | 32355.6
135.08 | 36550.1 | 137.08 | 215.1415 | 24772.42 | 36334.96 | 25468.94 | 35638.44
134.98 | 41320.5 | 136.98 | 249.1941 | 24766.42 | 41071.31 | 25524.37 | 40313.35
134.88 | 47368.7 | 136.88 | -69.12478 | 24757.78 | 47437.82 | 25585.93 | 46609.67
134.78 | 55544.3 | 136.78 | 110.4807 | 24745.77 | 55433.82 | 25654.72 | 54524.88
134.68 | 63391.9 | 136.68 | -1296.392 | 24729.31 | 64688.29 | 25731.99 | 63685.61
134.58 | 73673.9 | 136.58 | -716.4119 | 24707.74 | 74390.31 | 25820.19 | 73277.86
134.48 | 83519.2 | 136.48 | 166.605 | 24680.31 | 83352.6 | 25922.72 | 82110.19
134.38 | 91301.7 | 136.38 | 1065.6 | 24646.44 | 90236.1 | 26044.72 | 88837.82
134.28 | 93863.1 | 136.28 | -26.08085 | 24607.12 | 93889.18 | 26195.43 | 92300.87
134.18 | 94868.5 | 136.18 | 1184.378 | 24564.75 | 93684.12 | 26389.61 | 91859.26
134.08 | 89488.9 | 136.08 | -228.3807 | 24521.76 | 89717.28 | 26649.04 | 87590
133.98 | 81655.7 | 135.98 | -1135.538 | 24480.96 | 82791.24 | 27008.14 | 80264.06
133.88 | 72861.1 | 135.88 | -1326.691 | 24444.82 | 74187.79 | 27522.29 | 71110.32
133.78 | 65228 | 135.78 | -106.5138 | 24414.04 | 65334.51 | 28280.92 | 61467.63
133.68 | 57825 | 135.68 | 320.3734 | 24388.37 | 57504.63 | 29429.1 | 52463.89
133.58 | 52705.2 | 135.58 | 1055.93 | 24367.17 | 51649.27 | 31192.76 | 44823.68
133.48 | 49512.4 | 135.48 | 1128.055 | 24349.39 | 48384.34 | 33898.53 | 38835.21
133.38 | 49319.6 | 135.38 | 1241.385 | 24333.58 | 48078.21 | 37971.35 | 34440.45
133.28 | 52710.5 | 135.28 | 1764.107 | 24317.98 | 50946.39 | 43885.61 | 31378.76
133.18 | 56503.9 | 135.18 | -565.4298 | 24300.85 | 57069.33 | 52048.88 | 29321.3
133.08 | 66220.2 | 135.08 | -78.48314 | 24280.58 | 66298.68 | 62617.63 | 27961.63
132.98 | 76751.1 | 134.98 | -1336.005 | 24255.03 | 78087.11 | 75284.9 | 27057.23
132.88 | 90714.7 | 134.88 | -626.2724 | 24222.27 | 91340.97 | 89126.4 | 26436.85
132.78 | 101895 | 134.78 | -2519.763 | 24181.34 | 104414.8 | 102606.6 | 25989.51
132.68 | 115799 | 134.68 | 471.6606 | 24131.95 | 115327.3 | 113812 | 25647.25
132.58 | 122420 | 134.58 | 234.4097 | 24074.85 | 122185.6 | 120890.1 | 25370.34
132.48 | 123907 | 134.48 | 220.8424 | 24013.27 | 123686.2 | 122561.5 | 25137.89
132.38 | 121510 | 134.38 | 2015.082 | 23950.93 | 119494.9 | 118506.9 | 24938.93
132.28 | 112006 | 134.28 | 1661.882 | 23891.63 | 110344.1 | 109467.8 | 24767.99
132.18 | 97704.2 | 134.18 | -96.4299 | 23839.56 | 97800.63 | 97017.06 | 24623.13
132.08 | 82859.1 | 134.08 | -942.0061 | 23796.98 | 83801.11 | 83095.73 | 24502.36
131.98 | 70849.9 | 133.98 | 703.2201 | 23763.37 | 70146.68 | 69507.95 | 24402.11
131.88 | 58847.2 | 133.88 | 708.9578 | 23737.62 | 58138.24 | 57556.85 | 24319.01
131.78 | 48222.9 | 133.78 | -215.3835 | 23719.07 | 48438.28 | 47906.63 | 24250.72
131.68 | 41212.5 | 133.68 | 73.04115 | 23706.11 | 41139.46 | 40651.27 | 24194.3
131.58 | 37102.4 | 133.58 | 1147.642 | 23696.67 | 35954.76 | 35504.8 | 24146.62
131.48 | 33792.8 | 133.48 | 1365.425 | 23689.54 | 32427.38 | 32011.24 | 24105.67
131.38 | 30693.1 | 133.38 | 602.9444 | 23684.35 | 30090.16 | 29704.1 | 24070.41
131.28 | 29299.5 | 133.28 | 747.1173 | 23680.54 | 28552.38 | 28193.21 | 24039.72
131.18 | 27703.6 | 133.18 | 176.2347 | 23677.64 | 27527.37 | 27192.32 | 24012.69
131.08 | 26610.7 | 133.08 | -212.8047 | 23675.55 | 26823.5 | 26510.19 | 23988.86
130.98 | 25781.6 | 132.98 | -538.8332 | 23674.03 | 26320.43 | 26026.78 | 23967.68
130.88 | 25658.9 | 132.88 | -286.4509 | 23672.8 | 25945.35 | 25669.54 | 23948.61
130.78 | 25332.8 | 132.78 | -322.0967 | 23671.71 | 25654.9 | 25395.34 | 23931.27
130.68 | 25107.8 | 132.68 | -315.233 | 23670.78 | 25423.03 | 25178.31 | 23915.5
130.58 | 25138.8 | 132.58 | -94.60727 | 23669.91 | 25233.41 | 25002.27 | 23901.05
130.48 | 24244.8 | 132.48 | -830.8355 | 23669.3 | 25075.64 | 24856.98 | 23887.96
130.38 | 24023.7 | 132.38 | -918.8781 | 23669.02 | 24942.58 | 24735.41 | 23876.19
130.28 | 24198.2 | 132.28 | -630.5912 | 23668.76 | 24828.79 | 24632.21 | 23865.34
130.18 | 23613.4 | 132.18 | -1117.216 | 23668.62 | 24730.62 | 24543.83 | 23855.4
130.08 | 23704.5 | 132.08 | -940.739 | 23668.62 | 24645.24 | 24467.53 | 23846.33
129.98 | 23684.4 | 131.98 | -885.9023 | 23668.6 | 24570.3 | 24401.02 | 23837.89
129.88 | 23701.3 | 131.88 | -802.8117 | 23668.59 | 24504.11 | 24342.67 | 23830.04
129.78 | 23667.4 | 131.78 | -777.9061 | 23668.58 | 24445.31 | 24291.16 | 23822.73
129.68 | 23150.6 | 131.68 | -1242.344 | 23668.74 | 24392.94 | 24245.61 | 23816.07
129.58 | 23719.7 | 131.58 | -626.2521 | 23668.88 | 24345.95 | 24204.99 | 23809.84
129.48 | 23699 | 131.48 | -604.4437 | 23668.85 | 24303.44 | 24168.44 | 23803.85
129.38 | 23572.7 | 131.38 | -692.3138 | 23668.87 | 24265.01 | 24135.6 | 23798.28
129.28 | 23070.3 | 131.28 | -561.2172 | 23070.3 | 23631.52 | 23507.35 | 23194.46
129.18 | 23261.8 | 131.18 | -529.385 | 23261.8 | 23791.18 | 23671.95 | 23381.03
129.08 | 23679.9 | 131.08 | -500.2805 | 23679.9 | 24180.18 | 24065.59 | 23794.49
128.98 | 23737.6 | 130.98 | -473.5921 | 23737.6 | 24211.19 | 24100.98 | 23847.81
128.88 | 22921.3 | 130.88 | -449.0523 | 22921.3 | 23370.35 | 23264.27 | 23027.38
128.78 | 23216.3 | 130.78 | -426.4305 | 23216.3 | 23642.73 | 23540.55 | 23318.48
128.68 | 23106.4 | 130.68 | -405.527 | 23106.4 | 23511.93 | 23413.43 | 23204.89
128.58 | 23220.2 | 130.58 | -386.1677 | 23220.2 | 23606.37 | 23511.37 | 23315.2
128.48 | 24093.6 | 130.48 | -368.2007 | 24093.6 | 24461.8 | 24370.11 | 24185.29
128.38 | 22379.6 | 130.38 | -351.4925 | 22379.6 | 22731.09 | 22642.54 | 22468.16
128.28 | 23672.7 | 130.28 | -335.9256 | 23672.7 | 24008.63 | 23923.05 | 23758.28
128.18 | 22678.3 | 130.18 | -321.3962 | 22678.3 | 22999.7 | 22916.95 | 22761.05
128.08 | 22925.7 | 130.08 | -307.8122 | 22925.7 | 23233.51 | 23153.46 | 23005.76
127.98 | 23234.5 | 129.98 | -295.0916 | 23234.5 | 23529.59 | 23452.1 | 23311.99
127.88 | 23209.9 | 129.88 | -283.1614 | 23209.9 | 23493.06 | 23418.01 | 23284.95
127.78 | 22959.1 | 129.78 | -271.9561 | 22959.1 | 23231.06 | 23158.33 | 23031.83
127.68 | 23204.9 | 129.68 | -261.4171 | 23204.9 | 23466.32 | 23395.81 | 23275.41
127.58 | 22759 | 129.58 | -251.4917 | 22759 | 23010.49 | 22942.11 | 22827.39
127.48 | 23218.7 | 129.48 | -242.1322 | 23218.7 | 23460.83 | 23394.47 | 23285.06
127.38 | 23386.5 | 129.38 | -233.2958 | 23386.5 | 23619.8 | 23555.37 | 23450.92
127.28 | 23184.7 | 129.28 | -224.9436 | 23184.7 | 23409.64 | 23347.07 | 23247.27
127.18 | 22687 | 129.18 | -217.0401 | 22687 | 22904.04 | 22843.24 | 22747.8
127.08 | 22924.4 | 129.08 | -209.5534 | 22924.4 | 23133.95 | 23074.85 | 22983.5
126.98 | 22643.1 | 128.98 | -202.4542 | 22643.1 | 22845.55 | 22788.08 | 22700.57
126.88 | 22647.9 | 128.88 | -195.7157 | 22647.9 | 22843.62 | 22787.71 | 22703.81
126.78 | 23050.9 | 128.78 | -189.3137 | 23050.9 | 23240.21 | 23185.8 | 23105.31
126.68 | 22933.5 | 128.68 | -183.2257 | 22933.5 | 23116.73 | 23063.76 | 22986.47
126.58 | 23251.9 | 128.58 | -177.4313 | 23251.9 | 23429.33 | 23377.74 | 23303.49
126.48 | 22359.8 | 128.48 | -171.9117 | 22359.8 | 22531.71 | 22481.45 | 22410.06
126.38 | 23047.9 | 128.38 | -166.6494 | 23047.9 | 23214.55 | 23165.57 | 23096.88
126.28 | 22819.4 | 128.28 | -161.6285 | 22819.4 | 22981.03 | 22933.28 | 22867.15
126.18 | 22415.3 | 128.18 | -156.8344 | 22415.3 | 22572.13 | 22525.57 | 22461.86
126.08 | 23032.4 | 128.08 | -152.2533 | 23032.4 | 23184.65 | 23139.23 | 23077.82

## O1s
Binding Energy (E) | Raw Data | BE | Residuals | Background | Calculated Fit | O1s p1 | O1s p2 | ID | Peak Label | Position (eV) | Height (CPS) | FWHM (eV) | σ/γ (%) L/G | Area (CPS.eV) | σ W_g | γ W_l | W_g Skew | Conc. (%) | A/Aᴀ | Split (eV) | Fitting Model | Bkg Type | Bkg Low (eV) | Bkg High (eV) | Bkg Offset Low (CPS) | Bkg Offset High (CPS)
545.08 | 45763.7 | 545.08 | 0 | 45763.7 | 45763.7 | 45763.7 | 45763.7 | A | O1s p1 | 529.11 | 135281 | 1.16 | 48.36 | 167043 |  |  | 0 | 70.9 | 100.0 | 0.00 | GL (Area) | Multi-Regions Smart | 525.08 | 545.08 | 0.00 | 0.00
544.98 | 46726.9 | 544.98 | 0 | 46726.9 | 46726.9 | 45763.7 | 45763.7 |  |  | 525.08,545.08 | 0 | 0.3:3.5 | 2:80 | 1:1e7 |  |  | 0
544.88 | 46338.7 | 544.88 | 0 | 46338.7 | 46338.7 | 46726.9 | 46726.9 | B | O1s p2 | 531.03 | 27380 | 2.35 | 55.48 | 68490 |  |  | 0 | 29.1 | 41.0 | 1.92 | GL (Area) | Multi-Regions Smart | 525.08 | 545.08 | 0.00 | 0.00
544.78 | 46687 | 544.78 | 0 | 46687 | 46687 | 46338.7 | 46338.7 |  |  | 525.08,545.08 | 0 | 0.3:3.5 | 2:80 | 1:1e7 |  |  | 0
544.68 | 46636.4 | 544.68 | 0 | 46636.4 | 46636.4 | 46687 | 46687
544.58 | 46404.6 | 544.58 | 0 | 46404.6 | 46404.6 | 46636.4 | 46636.4
544.48 | 47747 | 544.48 | 0 | 47747 | 47747 | 46404.6 | 46404.6
544.38 | 45229.4 | 544.38 | 0 | 45229.4 | 45229.4 | 47747 | 47747
544.28 | 46400.1 | 544.28 | 0 | 46400.1 | 46400.1 | 45229.4 | 45229.4
544.18 | 47015.4 | 544.18 | 0 | 47015.4 | 47015.4 | 46400.1 | 46400.1
544.08 | 47330.1 | 544.08 | 0 | 47330.1 | 47330.1 | 47015.4 | 47015.4
543.98 | 47281.4 | 543.98 | 0 | 47281.4 | 47281.4 | 47330.1 | 47330.1
543.88 | 46775.6 | 543.88 | 0 | 46775.6 | 46775.6 | 47281.4 | 47281.4
543.78 | 46993.4 | 543.78 | 0 | 46993.4 | 46993.4 | 46775.6 | 46775.6
543.68 | 47547.8 | 543.68 | 0 | 47547.8 | 47547.8 | 46993.4 | 46993.4
543.58 | 47962.4 | 543.58 | 0 | 47962.4 | 47962.4 | 47547.8 | 47547.8
543.48 | 47990.3 | 543.48 | 0 | 47990.3 | 47990.3 | 47962.4 | 47962.4
543.38 | 48070.3 | 543.38 | 0 | 48070.3 | 48070.3 | 47990.3 | 47990.3
543.28 | 48922.9 | 543.28 | 0 | 48922.9 | 48922.9 | 48070.3 | 48070.3
543.18 | 47680.8 | 543.18 | 0 | 47680.8 | 47680.8 | 48922.9 | 48922.9
543.08 | 47754.4 | 543.08 | -7.275958e-12 | 47754.4 | 47754.4 | 47680.8 | 47680.8
542.98 | 48211.7 | 542.98 | -7.275958e-12 | 48211.7 | 48211.7 | 47754.4 | 47754.4
542.88 | 47863.3 | 542.88 | -1.455192e-11 | 47863.3 | 47863.3 | 48211.7 | 48211.7
542.78 | 47621.9 | 542.78 | -2.182787e-11 | 47621.9 | 47621.9 | 47863.3 | 47863.3
542.68 | 46922.5 | 542.68 | -3.637979e-11 | 46922.5 | 46922.5 | 47621.9 | 47621.9
542.58 | 46828.6 | 542.58 | -5.820766e-11 | 46828.6 | 46828.6 | 46922.5 | 46922.5
542.48 | 46541.6 | 542.48 | -9.458745e-11 | 46541.6 | 46541.6 | 46828.6 | 46828.6
542.38 | 46921.1 | 542.38 | -1.600711e-10 | 46921.1 | 46921.1 | 46541.6 | 46541.6
542.28 | 47045.9 | 542.28 | -2.764864e-10 | 47045.9 | 47045.9 | 46921.1 | 46921.1
542.18 | 47351.3 | 542.18 | -4.583853e-10 | 47351.3 | 47351.3 | 47045.9 | 47045.9
542.08 | 46947.9 | 542.08 | -7.712515e-10 | 46947.9 | 46947.9 | 47351.3 | 47351.3
541.98 | 47201.2 | 541.98 | -1.280569e-09 | 47201.2 | 47201.2 | 46947.9 | 46947.9
541.88 | 47402.3 | 541.88 | -2.117304e-09 | 47402.3 | 47402.3 | 47201.2 | 47201.2
541.78 | 46781.3 | 541.78 | -3.49246e-09 | 46781.3 | 46781.3 | 47402.3 | 47402.3
541.68 | 47433.4 | 541.68 | -5.740731e-09 | 47433.4 | 47433.4 | 46781.3 | 46781.3
541.58 | 46591.5 | 541.58 | -9.400537e-09 | 46591.5 | 46591.5 | 47433.4 | 47433.4
541.48 | 47057.5 | 541.48 | -1.530861e-08 | 47057.5 | 47057.5 | 46591.5 | 46591.5
541.38 | 46964.3 | 541.38 | -2.483284e-08 | 46964.3 | 46964.3 | 47057.5 | 47057.5
541.28 | 48107.6 | 541.28 | -4.010508e-08 | 48107.6 | 48107.6 | 46964.3 | 46964.3
541.18 | 47256.7 | 541.18 | -6.450136e-08 | 47256.7 | 47256.7 | 48107.6 | 48107.6
541.08 | 46274.8 | 541.08 | -1.032895e-07 | 46274.8 | 46274.8 | 47256.7 | 47256.7
540.98 | 46851.9 | 540.98 | -1.646913e-07 | 46851.9 | 46851.9 | 46274.8 | 46274.8
540.88 | 46646.7 | 540.88 | -2.614761e-07 | 46646.7 | 46646.7 | 46851.9 | 46851.9
540.78 | 45538.9 | 540.78 | -4.133617e-07 | 45538.9 | 45538.9 | 46646.7 | 46646.7
540.68 | 46497.2 | 540.68 | -6.506816e-07 | 46497.2 | 46497.2 | 45538.9 | 45538.9
540.58 | 47188.7 | 540.58 | -1.0199e-06 | 47188.7 | 47188.7 | 46497.2 | 46497.2
540.48 | 46594.4 | 540.48 | -1.591805e-06 | 46594.4 | 46594.4 | 47188.7 | 47188.7
540.38 | 45738.4 | 540.38 | -2.473833e-06 | 45738.4 | 45738.4 | 46594.4 | 46594.4
540.28 | 45499.2 | 540.28 | -3.828252e-06 | 45499.2 | 45499.2 | 45738.4 | 45738.4
540.18 | 45977.5 | 540.18 | -5.899055e-06 | 45977.5 | 45977.5 | 45499.2 | 45499.2
540.08 | 45482.6 | 540.08 | -9.051451e-06 | 45482.6 | 45482.6 | 45977.5 | 45977.5
539.98 | 45679.8 | 539.98 | -1.382959e-05 | 45679.8 | 45679.8 | 45482.6 | 45482.6
539.88 | 44395.1 | 539.88 | -2.104059e-05 | 44395.1 | 44395.1 | 45679.8 | 45679.8
539.78 | 45122.1 | 539.78 | -3.187614e-05 | 45122.1 | 45122.1 | 44395.1 | 44395.1
539.68 | 44310 | 539.68 | -4.808784e-05 | 44310 | 44310 | 45122.1 | 45122.1
539.58 | 44337.1 | 539.58 | -7.223846e-05 | 44337.1 | 44337.1 | 44310 | 44310
539.48 | 43303.6 | 539.48 | -0.0001080607 | 43303.6 | 43303.6 | 44337.1 | 44337.1
539.38 | 43176.2 | 539.38 | -0.0001609663 | 43176.2 | 43176.2 | 43303.6 | 43303.6
539.28 | 42995.6 | 539.28 | -0.0002387662 | 42995.6 | 42995.6 | 43176.2 | 43176.2
539.18 | 42623.1 | 539.18 | -0.0003526825 | 42623.1 | 42623.1 | 42995.6 | 42995.6
539.08 | 43099.4 | 539.08 | -0.0005187646 | 43099.4 | 43099.4 | 42623.1 | 42623.1
538.98 | 42832.8 | 538.98 | -0.0007598623 | 42832.8 | 42832.8 | 43099.4 | 43099.4
538.88 | 42906.4 | 538.88 | -0.001108359 | 42906.4 | 42906.4 | 42832.8 | 42832.8
538.78 | 41538.1 | 538.78 | -0.001609938 | 41538.1 | 41538.1 | 42906.4 | 42906.4
538.68 | 41941.6 | 538.68 | -0.002328759 | 41941.6 | 41941.6 | 41538.1 | 41538.1
538.58 | 40284.7 | 538.58 | -0.003354512 | 40284.7 | 40284.7 | 41941.6 | 41941.6
538.48 | 41792.5 | 538.48 | -0.004812008 | 41792.5 | 41792.5 | 40284.7 | 40284.7
538.38 | 41865.3 | 538.38 | -0.006874149 | 41865.3 | 41865.31 | 41792.5 | 41792.5
538.28 | 40219 | 538.28 | -0.009779357 | 40219 | 40219.01 | 41865.3 | 41865.31
538.18 | 41229.2 | 538.18 | -0.01385491 | 41229.2 | 41229.21 | 40219 | 40219.01
538.08 | 41217.1 | 538.08 | -0.01954802 | 41217.1 | 41217.12 | 41229.2 | 41229.21
537.98 | 40096 | 537.98 | -0.02746698 | 40096 | 40096.03 | 41217.1 | 41217.12
537.88 | 41375.3 | 537.88 | -0.03843544 | 41375.3 | 41375.34 | 40096 | 40096.03
537.78 | 42743.3 | 537.78 | -0.05356358 | 42743.3 | 42743.35 | 41375.3 | 41375.34
537.68 | 41739.3 | 537.68 | -0.07434091 | 41739.3 | 41739.37 | 42743.3 | 42743.35
537.58 | 41779.1 | 537.58 | -0.1027569 | 41779.1 | 41779.2 | 41739.3 | 41739.37
537.48 | 42431.9 | 537.48 | -0.1414565 | 42431.9 | 42432.04 | 41779.1 | 41779.2
537.38 | 42881 | 537.38 | -0.1939404 | 42881 | 42881.19 | 42431.9 | 42432.04
537.28 | 41384.7 | 537.28 | -0.2648205 | 41384.7 | 41384.96 | 42881 | 42881.19
537.18 | 40732 | 537.18 | -0.360145 | 40732 | 40732.36 | 41384.7 | 41384.96
537.08 | 42223.1 | 537.08 | -0.48781 | 42223.1 | 42223.59 | 40732 | 40732.36
536.98 | 41680.1 | 536.98 | -0.6580768 | 41680.1 | 41680.76 | 42223.1 | 42223.59
536.88 | 42359.5 | 536.88 | -0.8842196 | 42359.5 | 42360.38 | 41680.1 | 41680.76
536.78 | 42169.3 | 536.78 | -1.183332 | 42169.3 | 42170.48 | 42359.5 | 42360.38
536.68 | 42478.2 | 536.68 | -1.577329 | 42478.2 | 42479.78 | 42169.3 | 42170.48
536.58 | 42341 | 536.58 | -2.094171 | 42341 | 42343.09 | 42478.2 | 42479.78
536.48 | 42236.1 | 536.48 | -2.769379 | 42236.1 | 42238.87 | 42341 | 42343.09
536.38 | 43978 | 536.38 | -3.647872 | 43978 | 43981.65 | 42236.1 | 42238.87
536.28 | 43202.3 | 536.28 | -4.786188 | 43202.3 | 43207.09 | 43978 | 43981.65
536.18 | 43182.1 | 536.18 | -6.255179 | 43182.1 | 43188.36 | 43202.3 | 43207.09
536.08 | 42938.6 | 536.08 | -8.143224 | 42938.6 | 42946.74 | 43182.1 | 43188.36
535.98 | 42639.4 | 535.98 | -10.56007 | 42639.4 | 42649.96 | 42938.6 | 42946.74
535.88 | 43272.7 | 535.88 | -13.64138 | 43272.7 | 43286.34 | 42639.4 | 42649.96
535.78 | 43237.8 | 535.78 | -17.55409 | 43237.8 | 43255.35 | 43272.7 | 43286.34
535.68 | 42287.2 | 535.68 | -22.50271 | 42287.2 | 42309.7 | 43237.8 | 43255.35
535.58 | 42514.4 | 535.58 | -28.73663 | 42514.4 | 42543.14 | 42287.2 | 42309.7
535.48 | 43303.1 | 535.48 | -36.5586 | 43303.1 | 43339.66 | 42514.4 | 42543.14
535.38 | 42525.3 | 535.38 | -46.33451 | 42525.3 | 42571.63 | 43303.1 | 43339.66
535.28 | 42309.5 | 535.28 | -58.50453 | 42309.5 | 42368 | 42525.3 | 42571.64
535.18 | 43059.2 | 535.18 | -73.59586 | 43059.2 | 43132.8 | 42309.5 | 42368.01
535.08 | 43043.8 | 535.08 | -92.23702 | 43043.8 | 43136.04 | 43059.2 | 43132.8
534.98 | 43407.5 | 534.98 | -38.47398 | 43330.8 | 43445.97 | 43043.8 | 43136.04
534.88 | 43836 | 534.88 | 398.6446 | 43294.07 | 43437.36 | 43330.8 | 43445.98
534.78 | 42748.9 | 534.78 | -722.2128 | 43293.5 | 43471.11 | 43294.07 | 43437.36
534.68 | 44018.3 | 534.68 | 505.431 | 43293.5 | 43512.87 | 43293.5 | 43471.12
534.58 | 43313.7 | 534.58 | -249.5936 | 43293.33 | 43563.29 | 43293.5 | 43512.87
534.48 | 43446 | 534.48 | -177.6836 | 43292.64 | 43623.68 | 43293.33 | 43563.3
534.38 | 43612.9 | 534.38 | -84.0735 | 43292.47 | 43696.97 | 43292.64 | 43623.69
534.28 | 43447.1 | 534.28 | -337.4379 | 43292.03 | 43784.54 | 43292.47 | 43696.98
534.18 | 43401.6 | 534.18 | -487.5408 | 43291.59 | 43889.14 | 43292.03 | 43784.55
534.08 | 42751.6 | 534.08 | -1262.211 | 43291.35 | 44013.81 | 43291.59 | 43889.15
533.98 | 44118 | 533.98 | -44.1825 | 43291.75 | 44162.18 | 43291.35 | 44013.82
533.88 | 43680.7 | 533.88 | -655.8551 | 43291.47 | 44336.56 | 43291.75 | 44162.2
533.78 | 44875.9 | 533.78 | 335.14 | 43290.33 | 44540.76 | 43291.47 | 44336.57
533.68 | 44036.5 | 533.68 | -742.9311 | 43288.49 | 44779.43 | 43290.33 | 44540.78
533.58 | 44762.2 | 533.58 | -295.6779 | 43286.32 | 45057.88 | 43288.49 | 44779.45
533.48 | 44397.9 | 533.48 | -984.0303 | 43284.25 | 45381.93 | 43286.32 | 45057.9
533.38 | 45053.9 | 533.38 | -703.1098 | 43281.84 | 45757.01 | 43284.25 | 45381.96
533.28 | 46849.7 | 533.28 | 660.2573 | 43279.13 | 46189.44 | 43281.84 | 45757.05
533.18 | 46036.1 | 533.18 | -647.8118 | 43274.14 | 46683.91 | 43279.13 | 46189.49
533.08 | 47874 | 533.08 | 625.2966 | 43268.23 | 47248.7 | 43274.14 | 46683.96
532.98 | 47936.6 | 532.98 | 45.75589 | 43261.35 | 47890.84 | 43268.24 | 47248.76
532.88 | 49552.8 | 532.88 | 936.2409 | 43252.67 | 48616.56 | 43261.35 | 47890.91
532.78 | 48649.2 | 532.78 | -783.577 | 43242.43 | 49432.78 | 43252.67 | 48616.64
532.68 | 49804.2 | 532.68 | -542.2238 | 43231.51 | 50346.42 | 43242.43 | 49432.86
532.58 | 51714.9 | 532.58 | 352.1571 | 43220.28 | 51362.74 | 43231.52 | 50346.52
532.48 | 52932.4 | 532.48 | 450.0923 | 43206.14 | 52482.31 | 43220.3 | 51362.84
532.38 | 53554 | 532.38 | -151.7786 | 43189.08 | 53705.78 | 43206.18 | 52482.4
532.28 | 54877.5 | 532.28 | -154.1821 | 43170.25 | 55031.68 | 43189.17 | 53705.84
532.18 | 56392.8 | 532.18 | -60.14861 | 43149.52 | 56452.95 | 43170.45 | 55031.66
532.08 | 58537.3 | 532.08 | 580.8358 | 43126.04 | 57956.46 | 43149.93 | 56452.73
531.98 | 59534.7 | 531.98 | 11.78576 | 43099.09 | 59522.91 | 43126.87 | 57955.85
531.88 | 62828 | 531.88 | 1701.029 | 43069.04 | 61126.97 | 43100.73 | 59521.51
531.78 | 62271 | 531.78 | -463.4494 | 43034.95 | 62734.45 | 43072.24 | 61124.03
531.68 | 64611.6 | 531.68 | 305.2976 | 42998.27 | 64306.3 | 43041.06 | 62728.63
531.58 | 65370.5 | 531.58 | -426.291 | 42959.71 | 65796.79 | 43009.7 | 64295.18
531.48 | 66255.7 | 531.48 | -899.2047 | 42918.25 | 67154.9 | 42980.71 | 65776.13
531.38 | 67803.5 | 531.38 | -528.6931 | 42875.06 | 68332.19 | 42956.08 | 67117.43
531.28 | 68556.2 | 531.28 | -727.6587 | 42829.48 | 69283.86 | 42941.96 | 68265.67
531.18 | 70081.6 | 531.18 | 104.0381 | 42781.6 | 69977.56 | 42945.58 | 69168.14
531.08 | 70306.8 | 531.08 | -92.44776 | 42731.51 | 70399.25 | 42979.42 | 69780.14
530.98 | 70249.3 | 530.98 | -310.9015 | 42679.86 | 70560.2 | 43062.41 | 70068.75
530.88 | 71263.4 | 530.88 | 760.7232 | 42627.83 | 70502.68 | 43223.36 | 70017.1
530.78 | 71474.3 | 530.78 | 1172.281 | 42574.74 | 70302.02 | 43504.53 | 69626.37
530.68 | 70025.3 | 530.68 | -47.49067 | 42520.79 | 70072.79 | 43963.74 | 68913.4
530.58 | 70553.3 | 530.58 | 581.3152 | 42467.87 | 69971.98 | 44682.55 | 67911.4
530.48 | 70367.3 | 530.48 | 170.6513 | 42415.49 | 70196.65 | 45773.15 | 66667.05
530.38 | 71326.8 | 530.38 | 340.2643 | 42362.59 | 70986.54 | 47380.55 | 65231.9
530.28 | 73281.7 | 530.28 | 657.724 | 42308.38 | 72623.98 | 49689.91 | 63659.5
530.18 | 74104.6 | 530.18 | -1323.265 | 42251.28 | 75427.87 | 52930.56 | 62002.05
530.08 | 79443.4 | 530.08 | -299.0698 | 42190.58 | 79742.47 | 57373.09 | 60306.28
529.98 | 85417.1 | 529.98 | -489.7118 | 42122.46 | 85906.81 | 63320.23 | 58613
529.88 | 94714.7 | 529.88 | 506.624 | 42042.07 | 94208.08 | 71077.14 | 56952.26
529.78 | 106125 | 529.78 | 1321.611 | 41944.85 | 104803.4 | 80904.95 | 55345.28
529.68 | 118586 | 529.68 | 983.1865 | 41825.74 | 117602.8 | 92942.01 | 53806.26
529.58 | 132033 | 529.58 | -93.3077 | 41681.45 | 132126.3 | 107086 | 52342.5
529.48 | 150188 | 529.48 | 2824.527 | 41507.88 | 147363.5 | 122849.9 | 50957.71
529.38 | 162308 | 529.38 | 582.0686 | 41301.26 | 161725.9 | 139220.7 | 49650.45
529.28 | 172273 | 529.28 | -935.0569 | 41065.78 | 173208.1 | 154610.7 | 48416.27
529.18 | 176202 | 529.18 | -3608.704 | 40810.26 | 179810.7 | 167017.3 | 47256.21
529.08 | 180614 | 529.08 | 464.906 | 40542.32 | 180149.1 | 174446.4 | 46174.23
528.98 | 173583 | 528.98 | -388.421 | 40271.99 | 173971.4 | 175519.2 | 45171.89
528.88 | 162693 | 528.88 | 428.4296 | 40015.18 | 162264.6 | 169990.6 | 44252.52
528.78 | 147380 | 528.78 | 514.1326 | 39783.84 | 146865.9 | 158854.5 | 43425
528.68 | 130094 | 528.68 | 247.0855 | 39585.33 | 129846.9 | 143955.2 | 42694.19
528.58 | 112259 | 528.58 | -731.3299 | 39422.74 | 112990.3 | 127371.5 | 42060.53
528.48 | 95045.8 | 528.48 | -2485.424 | 39295.8 | 97531.22 | 110892.4 | 41520.45
528.38 | 83699.4 | 528.38 | -437.7467 | 39198.04 | 84137.15 | 95759.51 | 41067.37
528.28 | 72810.4 | 528.28 | -218.8709 | 39122.61 | 73029.27 | 82646.08 | 40689
528.18 | 62269.4 | 528.18 | -1868.76 | 39067.96 | 64138.16 | 71778.75 | 40373.06
528.08 | 56610 | 528.08 | -615.9254 | 39029.06 | 57225.93 | 63093.01 | 40113.06
527.98 | 53099.8 | 527.98 | 1117.228 | 38999.1 | 51982.57 | 56355.44 | 39899.51
527.88 | 47942.8 | 527.88 | -151.0932 | 38977.33 | 48093.89 | 51260.08 | 39721.57
527.78 | 46764.8 | 527.78 | 1496.957 | 38961.54 | 45267.84 | 47496.32 | 39574.88
527.68 | 45130.3 | 527.68 | 1879.562 | 38948.45 | 43250.74 | 44775.32 | 39454.05
527.58 | 43847.2 | 527.58 | 2010.694 | 38938.07 | 41836.51 | 42846.23 | 39352.96
527.48 | 41931.9 | 527.48 | 1069.884 | 38930.66 | 40862.02 | 41505.45 | 39269.12
527.38 | 42374.3 | 527.38 | 2174.149 | 38924.63 | 40200.15 | 40592.04 | 39200.63
527.28 | 40966.8 | 527.28 | 1210.2 | 38919.51 | 39756.6 | 39980.78 | 39144.01
527.18 | 41073.7 | 527.18 | 1610.402 | 38915.58 | 39463.3 | 39578.98 | 39097.12
527.08 | 40945.1 | 527.08 | 1674.696 | 38911.68 | 39270.4 | 39320.01 | 39058.87
526.98 | 39781.8 | 526.98 | 636.5932 | 38908.97 | 39145.21 | 39155.23 | 39026.86
526.88 | 38597.2 | 526.88 | -468.4085 | 38908.43 | 39065.61 | 39052.97 | 39001.2
526.78 | 39472.9 | 526.78 | 458.5849 | 38908.19 | 39014.32 | 38992.01 | 38982.02
526.68 | 39235.7 | 526.68 | 255.3751 | 38907.36 | 38980.32 | 38955.81 | 38966.69
526.58 | 39436.7 | 526.58 | 478.9674 | 38906.56 | 38957.73 | 38933.99 | 38953.7
526.48 | 39371.7 | 526.48 | 429.4599 | 38905.64 | 38942.24 | 38921.17 | 38943.12
526.38 | 38678.5 | 526.38 | -253.5672 | 38905.41 | 38932.07 | 38913.5 | 38934.37
526.28 | 38902.3 | 526.28 | -23.02739 | 38905.62 | 38925.33 | 38909.56 | 38927.91
526.18 | 38784.4 | 526.18 | -136.0727 | 38905.74 | 38920.47 | 38907.77 | 38923.18
526.08 | 38944.2 | 526.08 | 27.27987 | 38905.81 | 38916.92 | 38906.83 | 38919.38
525.98 | 38878 | 525.98 | -36.2154 | 38905.81 | 38914.22 | 38906.36 | 38916.38
525.88 | 38797.2 | 525.88 | -115.1146 | 38905.93 | 38912.31 | 38906.07 | 38913.95
525.78 | 38493.4 | 525.78 | -4.846177 | 38493.4 | 38498.25 | 38906.06 | 38912.19
525.68 | 37637.7 | 525.68 | -3.675507 | 37637.7 | 37641.38 | 38493.46 | 38498.19
525.58 | 38219.1 | 525.58 | -2.78186 | 38219.1 | 38221.88 | 37637.73 | 37641.35
525.48 | 39274.4 | 525.48 | -2.099696 | 39274.4 | 39276.5 | 38219.11 | 38221.87
525.38 | 38023.5 | 525.38 | -1.579726 | 38023.5 | 38025.08 | 39274.41 | 39276.49
525.28 | 37119.3 | 525.28 | -1.184352 | 37119.3 | 37120.48 | 38023.5 | 38025.08
525.18 | 38762.3 | 525.18 | -0.8846447 | 38762.3 | 38763.18 | 37119.3 | 37120.48
525.08 | 38716.1 | 525.08 | -0.6582505 | 38716.1 | 38716.76 | 38762.3 | 38763.18

## C1s
Binding Energy (E) | Raw Data | BE | Residuals | Background | Calculated Fit | ID | Peak Label | Position (eV) | Height (CPS) | FWHM (eV) | σ/γ (%) L/G | Area (CPS.eV) | σ W_g | γ W_l | W_g Skew | Conc. (%) | A/Aᴀ | Split (eV) | Fitting Model | Bkg Type | Bkg Low (eV) | Bkg High (eV) | Bkg Offset Low (CPS) | Bkg Offset High (CPS)
298.08 | 34936.3 | 298.08 |  | 34936.3
297.98 | 35009.4 | 297.98 |  | 35009.4
297.88 | 35221.7 | 297.88 |  | 35221.7
297.78 | 34137.8 | 297.78 |  | 34137.8
297.68 | 34264.1 | 297.68 |  | 34264.1
297.58 | 34241.4 | 297.58 |  | 34241.4
297.48 | 34404.4 | 297.48 |  | 34404.4
297.38 | 34008.5 | 297.38 |  | 34008.5
297.28 | 34192.6 | 297.28 |  | 34192.6
297.18 | 34251.5 | 297.18 |  | 34251.5
297.08 | 34282.7 | 297.08 |  | 34282.7
296.98 | 34288.1 | 296.98 |  | 34288.1
296.88 | 34550.8 | 296.88 |  | 34550.8
296.78 | 33869.2 | 296.78 |  | 33869.2
296.68 | 34279.8 | 296.68 |  | 34279.8
296.58 | 34024.1 | 296.58 |  | 34024.1
296.48 | 33755.8 | 296.48 |  | 33755.8
296.38 | 33636.5 | 296.38 |  | 33636.5
296.28 | 34503.3 | 296.28 |  | 34503.3
296.18 | 33607.2 | 296.18 |  | 33607.2
296.08 | 33816.3 | 296.08 |  | 33816.3
295.98 | 34127.9 | 295.98 |  | 34127.9
295.88 | 33711.4 | 295.88 |  | 33711.4
295.78 | 33759.1 | 295.78 |  | 33759.1
295.68 | 33600.4 | 295.68 |  | 33600.4
295.58 | 33407.3 | 295.58 |  | 33407.3
295.48 | 33506.3 | 295.48 |  | 33506.3
295.38 | 34544.8 | 295.38 |  | 34544.8
295.28 | 33503.6 | 295.28 |  | 33503.6
295.18 | 34271.4 | 295.18 |  | 34271.4
295.08 | 33418 | 295.08 |  | 33418
294.98 | 34450.2 | 294.98 |  | 34450.2
294.88 | 33910.1 | 294.88 |  | 33910.1
294.78 | 33563.6 | 294.78 |  | 33563.6
294.68 | 33820.6 | 294.68 |  | 33820.6
294.58 | 34046.9 | 294.58 |  | 34046.9
294.48 | 33466.4 | 294.48 |  | 33466.4
294.38 | 34011.6 | 294.38 |  | 34011.6
294.28 | 33614 | 294.28 |  | 33614
294.18 | 33843 | 294.18 |  | 33843
294.08 | 33408.4 | 294.08 |  | 33408.4
293.98 | 33050.3 | 293.98 |  | 33050.3
293.88 | 33447.8 | 293.88 |  | 33447.8
293.78 | 33923 | 293.78 |  | 33923
293.68 | 33742 | 293.68 |  | 33742
293.58 | 33652.4 | 293.58 |  | 33652.4
293.48 | 33680.1 | 293.48 |  | 33680.1
293.38 | 33996.3 | 293.38 |  | 33996.3
293.28 | 33700.2 | 293.28 |  | 33700.2
293.18 | 33708 | 293.18 |  | 33708
293.08 | 33452 | 293.08 |  | 33452
292.98 | 33745.5 | 292.98 |  | 33745.5
292.88 | 34059.8 | 292.88 |  | 34059.8
292.78 | 33936.7 | 292.78 |  | 33936.7
292.68 | 33270.1 | 292.68 |  | 33270.1
292.58 | 34068.1 | 292.58 |  | 34068.1
292.48 | 34706.6 | 292.48 |  | 34706.6
292.38 | 34312.1 | 292.38 |  | 34312.1
292.28 | 33853.1 | 292.28 |  | 33853.1
292.18 | 33540.8 | 292.18 |  | 33540.8
292.08 | 34275.4 | 292.08 |  | 34275.4
291.98 | 33270.8 | 291.98 |  | 33270.8
291.88 | 33907.1 | 291.88 |  | 33907.1
291.78 | 33693.4 | 291.78 |  | 33693.4
291.68 | 34095.3 | 291.68 |  | 34095.3
291.58 | 34025 | 291.58 |  | 34025
291.48 | 33475.7 | 291.48 |  | 33475.7
291.38 | 33580.9 | 291.38 |  | 33580.9
291.28 | 33349 | 291.28 |  | 33349
291.18 | 34079.4 | 291.18 |  | 34079.4
291.08 | 33242.6 | 291.08 |  | 33242.6
290.98 | 33909 | 290.98 |  | 33909
290.88 | 33302.3 | 290.88 |  | 33302.3
290.78 | 33014.1 | 290.78 |  | 33014.1
290.68 | 34085.3 | 290.68 |  | 34085.3
290.58 | 33430.6 | 290.58 |  | 33430.6
290.48 | 33401.7 | 290.48 |  | 33401.7
290.38 | 33762.7 | 290.38 |  | 33762.7
290.28 | 33738.7 | 290.28 |  | 33738.7
290.18 | 32988.7 | 290.18 |  | 32988.7
290.08 | 33531 | 290.08 |  | 33531
289.98 | 33542.1 | 289.98 |  | 33542.1
289.88 | 33400.8 | 289.88 |  | 33400.8
289.78 | 34029.9 | 289.78 |  | 34029.9
289.68 | 33970.9 | 289.68 |  | 33970.9
289.58 | 33550 | 289.58 |  | 33550
289.48 | 33712.8 | 289.48 |  | 33712.8
289.38 | 34063.3 | 289.38 |  | 34063.3
289.28 | 34177.7 | 289.28 |  | 34177.7
289.18 | 34315.3 | 289.18 |  | 34315.3
289.08 | 34548.2 | 289.08 |  | 34548.2
288.98 | 34696.7 | 288.98 |  | 34696.7
288.88 | 34382.4 | 288.88 |  | 34382.4
288.78 | 35470.2 | 288.78 |  | 35470.2
288.68 | 35360.3 | 288.68 |  | 35360.3
288.58 | 35772.7 | 288.58 |  | 35772.7
288.48 | 35244.9 | 288.48 |  | 35244.9
288.38 | 35751.7 | 288.38 |  | 35751.7
288.28 | 35994.9 | 288.28 |  | 35994.9
288.18 | 35667.7 | 288.18 |  | 35667.7
288.08 | 35484 | 288.08 |  | 35484
287.98 | 34788.1 | 287.98 |  | 34788.1
287.88 | 35286.6 | 287.88 |  | 35286.6
287.78 | 35637.6 | 287.78 |  | 35637.6
287.68 | 34701.3 | 287.68 |  | 34701.3
287.58 | 34854.3 | 287.58 |  | 34854.3
287.48 | 34931.8 | 287.48 |  | 34931.8
287.38 | 33483.7 | 287.38 |  | 33483.7
287.28 | 34342.1 | 287.28 |  | 34342.1
287.18 | 34101.9 | 287.18 |  | 34101.9
287.08 | 34110.3 | 287.08 |  | 34110.3
286.98 | 34170.5 | 286.98 |  | 34170.5
286.88 | 34164.1 | 286.88 |  | 34164.1
286.78 | 34348.4 | 286.78 |  | 34348.4
286.68 | 34313.4 | 286.68 |  | 34313.4
286.58 | 35060.1 | 286.58 |  | 35060.1
286.48 | 34372.6 | 286.48 |  | 34372.6
286.38 | 34299.8 | 286.38 |  | 34299.8
286.28 | 34583.6 | 286.28 |  | 34583.6
286.18 | 35322.5 | 286.18 |  | 35322.5
286.08 | 34723.7 | 286.08 |  | 34723.7
285.98 | 35156.8 | 285.98 |  | 35156.8
285.88 | 35465.8 | 285.88 |  | 35465.8
285.78 | 35347.8 | 285.78 |  | 35347.8
285.68 | 35733.3 | 285.68 |  | 35733.3
285.58 | 36159.4 | 285.58 |  | 36159.4
285.48 | 35751.7 | 285.48 |  | 35751.7
285.38 | 36103.9 | 285.38 |  | 36103.9
285.28 | 36458.5 | 285.28 |  | 36458.5
285.18 | 37452.2 | 285.18 |  | 37452.2
285.08 | 37883.6 | 285.08 |  | 37883.6
284.98 | 38128.6 | 284.98 |  | 38128.6
284.88 | 38712.5 | 284.88 |  | 38712.5
284.78 | 39797.2 | 284.78 |  | 39797.2
284.68 | 39237.9 | 284.68 |  | 39237.9
284.58 | 38723.2 | 284.58 |  | 38723.2
284.48 | 39415.3 | 284.48 |  | 39415.3
284.38 | 38926 | 284.38 |  | 38926
284.28 | 38574.3 | 284.28 |  | 38574.3
284.18 | 38479.5 | 284.18 |  | 38479.5
284.08 | 37864 | 284.08 |  | 37864
283.98 | 36808.4 | 283.98 |  | 36808.4
283.88 | 36203.9 | 283.88 |  | 36203.9
283.78 | 35831.3 | 283.78 |  | 35831.3
283.68 | 35351.4 | 283.68 |  | 35351.4
283.58 | 35191 | 283.58 |  | 35191
283.48 | 34833.7 | 283.48 |  | 34833.7
283.38 | 34410.1 | 283.38 |  | 34410.1
283.28 | 33602 | 283.28 |  | 33602
283.18 | 33797.8 | 283.18 |  | 33797.8
283.08 | 33999.3 | 283.08 |  | 33999.3
282.98 | 33649.2 | 282.98 |  | 33649.2
282.88 | 33453.2 | 282.88 |  | 33453.2
282.78 | 33395.2 | 282.78 |  | 33395.2
282.68 | 32791.2 | 282.68 |  | 32791.2
282.58 | 32750.3 | 282.58 |  | 32750.3
282.48 | 32897.3 | 282.48 |  | 32897.3
282.38 | 33945.9 | 282.38 |  | 33945.9
282.28 | 32991.8 | 282.28 |  | 32991.8
282.18 | 33315.8 | 282.18 |  | 33315.8
282.08 | 33680.2 | 282.08 |  | 33680.2
281.98 | 33722.5 | 281.98 |  | 33722.5
281.88 | 34170.2 | 281.88 |  | 34170.2
281.78 | 33701 | 281.78 |  | 33701
281.68 | 34946.1 | 281.68 |  | 34946.1
281.58 | 34098.4 | 281.58 |  | 34098.4
281.48 | 34022.8 | 281.48 |  | 34022.8
281.38 | 35034.5 | 281.38 |  | 35034.5
281.28 | 34540.7 | 281.28 |  | 34540.7
281.18 | 34907.1 | 281.18 |  | 34907.1
281.08 | 35510.6 | 281.08 |  | 35510.6
280.98 | 34647.7 | 280.98 |  | 34647.7
280.88 | 35137.9 | 280.88 |  | 35137.9
280.78 | 36493.3 | 280.78 |  | 36493.3
280.68 | 36364 | 280.68 |  | 36364
280.58 | 37016 | 280.58 |  | 37016
280.48 | 37737.9 | 280.48 |  | 37737.9
280.38 | 37879 | 280.38 |  | 37879
280.28 | 38645 | 280.28 |  | 38645
280.18 | 39893.2 | 280.18 |  | 39893.2
280.08 | 40607.1 | 280.08 |  | 40607.1
279.98 | 41576.1 | 279.98 |  | 41576.1
279.88 | 42616.6 | 279.88 |  | 42616.6
279.78 | 43483.9 | 279.78 |  | 43483.9
279.68 | 44481.9 | 279.68 |  | 44481.9
279.58 | 46464.5 | 279.58 |  | 46464.5
279.48 | 48933.3 | 279.48 |  | 48933.3
279.38 | 50035.2 | 279.38 |  | 50035.2
279.28 | 50972.9 | 279.28 |  | 50972.9
279.18 | 52837.8 | 279.18 |  | 52837.8
279.08 | 54887 | 279.08 |  | 54887

## Results Table
Peak Label | Position (eV) | Height (CPS) | FWHM (eV) | L/G σ/γ (%) | Area (CPS.eV) | Atomic (%) |  | RSF | TXFN | ECF | Instr. | Fitting Model | Corr. Area Ac (a.u.) | σ or α W_g | γ or β W_l | Bkg Type | Bkg Low (eV) | Bkg High (eV) | Bkg Offset Low (CPS) | Bkg Offset High (CPS) | Sheetname | Position Constraint | Height Constraint | FWHM Constraint | L/G Constraint | Area Constraint | σ Constraint | γ Constraint
Sr3d5/2 p1 | 132.49 | 101467.39 | 1.0 | 60.28 | 108008.69 | 0.00 | 0 | 4.25 | 1.00 | TPP-2M | A-ALTHERMO1 | GL (Area) | 324.68 | 1.0 | 0.51 |  | 126.08 | 142.08 |  |  | Sr3d | 126.08,142.08 | 0 | 0.3:3.5 | 2:80 | 1:1e7 | 0 | 0
Sr3d3/2 p2 | 134.24 | 70521.91 | 1.0 | 60.27 | 75068.25 | 0.00 | 0 | 2.93 | 1.00 | TPP-2M | A-ALTHERMO1 | GL (Area) | 327.86 | 2.35 | 1.02 |  | 126.08 | 142.08 |  |  | Sr3d | A+1.7#0.2 | 0 | A*1 | A*1 | A*0.667#0.05 | 0 | 0