## Sr3d
Binding Energy (E) | Raw Data | BE | Residuals | Background | Calculated Fit | Sr3d5/2 p1 | Sr3d3/2 p2 | Sr3d5/2 p3 | Sr3d3/2 p4 | ID | Peak Label | Position (eV) | Height (CPS) | FWHM (eV) | σ/γ (%) L/G | Area (CPS.eV) | σ W_g | γ W_l | W_g Skew | Conc. (%) | A/Aᴀ | Split (eV) | Fitting Model | Bkg Type | Bkg Low (eV) | Bkg High (eV) | Bkg Offset Low (CPS) | Bkg Offset High (CPS)
142.08 | 1321.18 | 142.08 | -12.63023 | 1321.18 | 1333.81 | 1325.286 | 1325.582 | 1323.1 | 1323.382 | A | Sr3d5/2 p1 | 133.44 | 3515 | 1.07 | 28.00 | 4635 | 0.89 | 0.35 | 0.01 | 42.0 | 100.0 | 0.00 | Voigt (Area, L/G, σ, S) | 0 | 0 | 0 | 0 | 0
141.98 | 1369.78 | 141.98 | -12.95979 | 1369.78 | 1382.74 | 1373.976 | 1374.306 | 1371.746 | 1372.052 |  |  | 126.08,142.08 | 0 | 0 | 15:85 | 1:1e7 | 0.2:1.5 | 0 | 0.01:0.7
141.88 | 1356.16 | 141.88 | -13.30332 | 1356.16 | 1369.463 | 1360.449 | 1360.815 | 1358.174 | 1358.505 | B | Sr3d3/2 p2 | 135.19 | 2465 | 1.07 | 28.00 | 3250 | 0.89 | 0.35 | 0.01 | 29.4 | 70.1 | 1.75 | Voigt (Area, L/G, σ, S) | 0 | 0 | 0 | 0 | 0
141.78 | 1341.5 | 141.78 | -13.66165 | 1341.5 | 1355.162 | 1345.885 | 1346.29 | 1343.564 | 1343.922 |  |  | A+1.7#0.2 | 0 | 0.3:3.5 | A*1 | A*0.667#0.05 | A*1 | 0 | A*1
141.68 | 1332.29 | 141.68 | -14.03566 | 1332.29 | 1346.326 | 1336.775 | 1337.221 | 1334.406 | 1334.793 | C | Sr3d5/2 p3 | 134.17 | 1394 | 1.07 | 28.00 | 1838 | 0.89 | 0.35 | 0.01 | 16.6 | 39.7 | 0.73 | Voigt (Area, L/G, σ, S) | 0 | 0 | 0 | 0 | 0
141.58 | 1338.15 | 141.58 | -14.42633 | 1338.15 | 1352.576 | 1342.739 | 1343.229 | 1340.32 | 1340.738 |  |  | 126.08,142.08 | 0 | 0 | A*1 | 1:1e7 | A*1 | 0 | A*1
141.48 | 1335.29 | 141.48 | -14.83468 | 1335.29 | 1350.125 | 1339.986 | 1340.524 | 1337.517 | 1337.968 | D | Sr3d3/2 p4 | 135.91 | 1000 | 1.07 | 28.00 | 1318 | 0.89 | 0.35 | 0.01 | 11.9 | 28.4 | 2.47 | Voigt (Area, L/G, σ, S) | 0 | 0 | 0 | 0 | 0
141.38 | 1341.58 | 141.38 | -15.26186 | 1341.58 | 1356.842 | 1346.387 | 1346.976 | 1343.865 | 1344.353 |  |  | C+1.7#0.2 | 0 | 0.3:3.5 | C*1 | C*0.667#0.05 | C*1 | 0 | C*1
141.28 | 1349.18 | 141.28 | -15.70906 | 1349.18 | 1364.889 | 1354.103 | 1354.746 | 1351.526 | 1352.054
141.18 | 1344.67 | 141.18 | -16.17762 | 1344.67 | 1360.848 | 1349.713 | 1350.415 | 1347.08 | 1347.65
141.08 | 1336.42 | 141.08 | -16.66896 | 1336.42 | 1353.089 | 1341.587 | 1342.353 | 1338.896 | 1339.512
140.98 | 1281.16 | 140.98 | -17.18465 | 1281.16 | 1298.345 | 1286.457 | 1287.291 | 1283.705 | 1284.371
140.88 | 1323.55 | 140.88 | -17.7264 | 1323.55 | 1341.276 | 1328.982 | 1329.89 | 1326.168 | 1326.888
140.78 | 1322.81 | 140.78 | -18.29605 | 1322.81 | 1341.106 | 1328.382 | 1329.369 | 1325.503 | 1326.282
140.68 | 1352.14 | 140.68 | -18.89564 | 1352.14 | 1371.036 | 1357.858 | 1358.931 | 1354.912 | 1355.755
140.58 | 1304.84 | 140.58 | -19.5274 | 1304.84 | 1324.367 | 1310.71 | 1311.875 | 1307.695 | 1308.607
140.48 | 1296.85 | 140.48 | -20.19376 | 1296.85 | 1317.044 | 1302.878 | 1304.144 | 1299.792 | 1300.78
140.38 | 1297.71 | 140.38 | -20.89743 | 1297.71 | 1318.607 | 1303.903 | 1305.278 | 1300.743 | 1301.813
140.28 | 1346.66 | 140.28 | -21.64136 | 1346.66 | 1368.301 | 1353.026 | 1354.518 | 1349.788 | 1350.949
140.18 | 1293.78 | 140.18 | -22.42884 | 1293.78 | 1316.209 | 1300.326 | 1301.946 | 1297.009 | 1298.268
140.08 | 1294.58 | 140.08 | -23.26351 | 1294.58 | 1317.844 | 1301.314 | 1303.073 | 1297.914 | 1299.282
139.98 | 1282.76 | 139.98 | -24.14938 | 1282.76 | 1306.909 | 1289.691 | 1291.601 | 1286.205 | 1287.693
139.88 | 1291.45 | 139.88 | -25.09098 | 1291.45 | 1316.541 | 1298.587 | 1300.662 | 1295.011 | 1296.631
139.78 | 1275.21 | 139.78 | -26.09331 | 1275.21 | 1301.303 | 1282.562 | 1284.818 | 1278.894 | 1280.659
139.68 | 1311.33 | 139.68 | -27.16201 | 1311.33 | 1338.492 | 1318.908 | 1321.36 | 1315.144 | 1317.07
139.58 | 1287.86 | 139.58 | -28.3034 | 1287.86 | 1316.163 | 1295.676 | 1298.342 | 1291.811 | 1293.915
139.48 | 1305.54 | 139.48 | -29.52463 | 1305.54 | 1335.065 | 1313.605 | 1316.507 | 1309.635 | 1311.938
139.38 | 1286.85 | 139.38 | -9.603788 | 1265.62 | 1296.454 | 1273.946 | 1277.107 | 1269.868 | 1272.393
139.28 | 1284.54 | 139.28 | -12.21006 | 1264.51 | 1296.75 | 1273.111 | 1276.556 | 1268.921 | 1271.692
139.18 | 1296.58 | 139.18 | -1.653948 | 1264.48 | 1298.234 | 1273.371 | 1277.13 | 1269.063 | 1272.111
139.08 | 1288.78 | 139.08 | -11.04749 | 1264.44 | 1299.827 | 1273.636 | 1277.741 | 1269.205 | 1272.566
138.98 | 1262.37 | 138.98 | -39.17457 | 1264.39 | 1301.545 | 1273.907 | 1278.396 | 1269.35 | 1273.062
138.88 | 1298.36 | 138.88 | -5.09129 | 1264.38 | 1303.451 | 1274.237 | 1279.151 | 1269.547 | 1273.657
138.78 | 1231.15 | 138.78 | -74.3564 | 1264.35 | 1305.506 | 1274.566 | 1279.952 | 1269.738 | 1274.301
138.68 | 1288.75 | 138.68 | -19.03195 | 1264.35 | 1307.782 | 1274.945 | 1280.859 | 1269.973 | 1275.054
138.58 | 1264.45 | 138.58 | -45.83396 | 1264.36 | 1310.284 | 1275.357 | 1281.86 | 1270.235 | 1275.911
138.48 | 1303.52 | 138.48 | -9.483516 | 1264.34 | 1313.004 | 1275.763 | 1282.927 | 1270.486 | 1276.847
138.38 | 1312.96 | 138.38 | -3.03796 | 1264.31 | 1315.998 | 1276.186 | 1284.093 | 1270.746 | 1277.903
138.28 | 1276.13 | 138.28 | -43.15272 | 1264.24 | 1319.283 | 1276.597 | 1285.343 | 1270.988 | 1279.075
138.18 | 1283.01 | 138.18 | -39.9637 | 1264.19 | 1322.974 | 1277.059 | 1286.755 | 1271.273 | 1280.456
138.08 | 1251.47 | 138.08 | -75.68069 | 1264.17 | 1327.151 | 1277.585 | 1288.361 | 1271.616 | 1282.099
137.98 | 1268.26 | 137.98 | -63.62232 | 1264.16 | 1331.882 | 1278.158 | 1290.167 | 1271.999 | 1284.039
137.88 | 1314.52 | 137.88 | -22.77355 | 1264.17 | 1337.294 | 1278.791 | 1292.215 | 1272.434 | 1286.363
137.78 | 1314.35 | 137.78 | -29.11717 | 1264.13 | 1343.467 | 1279.418 | 1294.475 | 1272.856 | 1289.107
137.68 | 1361.59 | 137.68 | 10.9677 | 1264.05 | 1350.622 | 1280.054 | 1297.005 | 1273.28 | 1292.433
137.58 | 1319.42 | 137.58 | -39.63422 | 1263.93 | 1359.054 | 1280.704 | 1299.865 | 1273.711 | 1296.565
137.48 | 1305.06 | 137.48 | -64.17232 | 1263.81 | 1369.232 | 1281.412 | 1303.173 | 1274.194 | 1301.883
137.38 | 1395.15 | 137.38 | 13.30488 | 1263.74 | 1381.845 | 1282.236 | 1307.078 | 1274.787 | 1308.964
137.28 | 1382.15 | 137.28 | -15.58084 | 1263.6 | 1397.731 | 1283.062 | 1311.592 | 1275.379 | 1318.498
137.18 | 1422.48 | 137.18 | 4.144013 | 1263.41 | 1418.336 | 1283.919 | 1316.91 | 1275.999 | 1331.738
137.08 | 1462.63 | 137.08 | 16.88322 | 1263.19 | 1445.747 | 1284.836 | 1323.298 | 1276.679 | 1350.504
136.98 | 1526.56 | 136.98 | 43.77316 | 1262.91 | 1482.787 | 1285.794 | 1331.072 | 1277.403 | 1377.248
136.88 | 1601.68 | 136.88 | 68.56683 | 1262.55 | 1533.113 | 1286.785 | 1340.723 | 1278.169 | 1415.085
136.78 | 1650.31 | 136.78 | 49.31811 | 1262.07 | 1600.992 | 1287.785 | 1352.983 | 1278.958 | 1467.476
136.68 | 1734.49 | 136.68 | 43.63139 | 1261.5 | 1690.859 | 1288.84 | 1369.068 | 1279.827 | 1537.624
136.58 | 1809.71 | 136.58 | 3.376792 | 1260.83 | 1806.333 | 1289.961 | 1390.805 | 1280.797 | 1627.261
136.48 | 2002.29 | 136.48 | 53.11158 | 1260.02 | 1949.178 | 1291.131 | 1420.953 | 1281.871 | 1735.283
136.38 | 2138.64 | 136.38 | 20.19418 | 1259 | 2118.446 | 1292.309 | 1463.577 | 1283.032 | 1856.529
136.28 | 2268.16 | 136.28 | -42.16879 | 1257.71 | 2310.329 | 1293.468 | 1524.387 | 1284.29 | 1981.314
136.18 | 2480.91 | 136.18 | -38.15564 | 1256.21 | 2519.066 | 1294.711 | 1610.887 | 1285.799 | 2096.299
136.08 | 2764.82 | 136.08 | 26.49489 | 1254.43 | 2738.325 | 1296.017 | 1731.556 | 1287.618 | 2186.425
135.98 | 2964.58 | 135.98 | 1.546404 | 1252.24 | 2963.034 | 1297.318 | 1894.441 | 1289.8 | 2238.195
135.88 | 3205.16 | 135.88 | 14.77504 | 1249.66 | 3190.385 | 1298.712 | 2104.824 | 1292.631 | 2243.199
135.78 | 3441.36 | 135.78 | 22.67773 | 1246.71 | 3418.682 | 1300.316 | 2361.756 | 1296.532 | 2200.208
135.68 | 3662.18 | 135.68 | 17.64785 | 1243.37 | 3644.532 | 1302.234 | 2654.826 | 1302.1 | 2115.483
135.58 | 3866.27 | 135.58 | 6.625161 | 1239.65 | 3859.645 | 1304.64 | 2962.511 | 1310.295 | 2001.149
135.48 | 4120.65 | 135.48 | 71.58004 | 1235.56 | 4049.07 | 1307.76 | 3253.322 | 1322.586 | 1872.082
135.38 | 4143.76 | 135.38 | -49.0033 | 1231.11 | 4192.763 | 1311.899 | 3490.509 | 1341.153 | 1742.532
135.28 | 4234.28 | 135.28 | -36.65156 | 1226.45 | 4270.932 | 1317.62 | 3639.777 | 1369.217 | 1623.667
135.18 | 4317.24 | 135.18 | 46.16871 | 1221.67 | 4271.071 | 1325.612 | 3677.428 | 1410.9 | 1522.141
135.08 | 4190.85 | 135.08 | -3.399004 | 1216.79 | 4194.249 | 1336.786 | 3596.625 | 1470.98 | 1440.228
134.98 | 4162.83 | 134.98 | 105.1335 | 1211.96 | 4057.696 | 1352.657 | 3409.476 | 1554.369 | 1377.074
134.88 | 3875.66 | 134.88 | -16.08789 | 1207.3 | 3891.748 | 1375.449 | 3143.634 | 1664.633 | 1329.932
134.78 | 3741.63 | 134.78 | 9.075939 | 1202.93 | 3732.554 | 1408.527 | 2835.202 | 1802.208 | 1295.407
134.68 | 3668.43 | 134.68 | 55.4341 | 1198.84 | 3612.996 | 1456.759 | 2520.2 | 1962.387 | 1270.17
134.58 | 3578.24 | 134.58 | 22.78506 | 1194.9 | 3555.455 | 1527.038 | 2227.613 | 2134.133 | 1251.371
134.48 | 3587.1 | 134.48 | 18.16516 | 1191.06 | 3568.935 | 1628.773 | 1975.845 | 2300.56 | 1236.937
134.38 | 3632.57 | 134.38 | -17.97277 | 1187.23 | 3650.543 | 1773.451 | 1772.328 | 2441.079 | 1225.374
134.28 | 3721.75 | 134.28 | -68.53345 | 1183.32 | 3790.283 | 1973.269 | 1615.841 | 2535.474 | 1215.659
134.18 | 3944.36 | 134.18 | -31.77757 | 1179.22 | 3976.138 | 2238.239 | 1499.851 | 2568.632 | 1207.075
134.08 | 4245.03 | 134.08 | 48.31631 | 1174.76 | 4196.714 | 2571.874 | 1415.646 | 2534.413 | 1199.062
133.98 | 4523.83 | 133.98 | 83.49963 | 1169.83 | 4440.33 | 2966.451 | 1354.719 | 2437.397 | 1191.254
133.88 | 4716.67 | 133.88 | 25.48156 | 1164.44 | 4691.188 | 3399.304 | 1310.04 | 2291.674 | 1183.49
133.78 | 4923.31 | 133.78 | -2.066924 | 1158.68 | 4925.377 | 3832.187 | 1276.375 | 2117.11 | 1175.744
133.68 | 5123.63 | 133.68 | 13.63801 | 1152.56 | 5109.992 | 4215.292 | 1249.992 | 1934.446 | 1167.942
133.58 | 5201.65 | 133.58 | -6.088488 | 1146.15 | 5207.738 | 4496.405 | 1228.457 | 1761.235 | 1160.091
133.48 | 5188.88 | 133.48 | 2.979386 | 1139.62 | 5185.901 | 4632.774 | 1210.309 | 1609.36 | 1152.317
133.38 | 5026.07 | 133.38 | -0.2977538 | 1133.16 | 5026.368 | 4601.952 | 1194.687 | 1484.434 | 1144.775
133.28 | 4718.99 | 133.28 | -13.68079 | 1127.05 | 4732.671 | 4407.988 | 1181.186 | 1386.931 | 1137.716
133.18 | 4361.9 | 133.18 | 31.44227 | 1121.45 | 4330.458 | 4080.195 | 1169.512 | 1313.821 | 1131.28
133.08 | 3879.28 | 133.08 | 17.63816 | 1116.54 | 3861.642 | 3665.529 | 1159.532 | 1260.572 | 1125.628
132.98 | 3428.04 | 132.98 | 54.00635 | 1112.4 | 3374.034 | 3216.873 | 1151.107 | 1222.426 | 1120.828
132.88 | 2913.41 | 132.88 | 2.65144 | 1109.05 | 2910.759 | 2781.688 | 1144.096 | 1195.239 | 1116.886
132.78 | 2471.63 | 132.78 | -31.10553 | 1106.48 | 2502.736 | 2394.226 | 1138.369 | 1175.795 | 1113.785
132.68 | 2172.04 | 132.68 | 6.327414 | 1104.52 | 2165.713 | 2072.617 | 1133.666 | 1161.644 | 1111.345
132.58 | 1846.47 | 132.58 | -55.50862 | 1103.07 | 1901.979 | 1820.766 | 1129.815 | 1151.146 | 1109.461
132.48 | 1652.4 | 132.48 | -51.97168 | 1102.04 | 1704.372 | 1632.579 | 1126.671 | 1143.205 | 1108.037
132.38 | 1515.36 | 132.38 | -45.50309 | 1101.27 | 1560.863 | 1496.725 | 1124.029 | 1137.012 | 1106.908
132.28 | 1437.55 | 132.28 | -20.97733 | 1100.68 | 1458.527 | 1400.74 | 1121.773 | 1132.066 | 1105.989
132.18 | 1366.47 | 132.18 | -19.37576 | 1100.2 | 1385.846 | 1333.418 | 1119.802 | 1128.018 | 1105.208
132.08 | 1311.64 | 132.08 | -22.12541 | 1099.82 | 1333.765 | 1285.921 | 1118.084 | 1124.668 | 1104.552
131.98 | 1273.63 | 131.98 | -22.06713 | 1099.52 | 1295.697 | 1251.818 | 1116.577 | 1121.864 | 1103.997
131.88 | 1261.6 | 131.88 | -5.498245 | 1099.26 | 1267.098 | 1226.681 | 1115.226 | 1119.469 | 1103.502
131.78 | 1325.41 | 131.78 | 80.50714 | 1098.95 | 1244.903 | 1207.531 | 1113.925 | 1117.322 | 1102.975
131.68 | 1292.75 | 131.68 | 65.53426 | 1098.63 | 1227.216 | 1192.543 | 1112.702 | 1115.407 | 1102.454
131.58 | 1166.06 | 131.58 | -46.83552 | 1098.42 | 1212.896 | 1180.627 | 1111.668 | 1113.803 | 1102.057
131.48 | 1211.41 | 131.48 | 10.34444 | 1098.28 | 1201.066 | 1170.952 | 1110.773 | 1112.437 | 1101.743
131.38 | 1250.43 | 131.38 | 59.41438 | 1098.07 | 1191.016 | 1162.842 | 1109.87 | 1111.143 | 1101.371
131.28 | 1214.37 | 131.28 | 31.95545 | 1097.86 | 1182.415 | 1155.994 | 1109.022 | 1109.969 | 1101.01
131.18 | 1247.27 | 131.18 | 72.29865 | 1097.65 | 1174.971 | 1150.142 | 1108.223 | 1108.897 | 1100.659
131.08 | 1129.48 | 131.08 | -39.05907 | 1097.51 | 1168.539 | 1145.159 | 1107.539 | 1107.984 | 1100.387
130.98 | 1222.93 | 130.98 | 60.02788 | 1097.39 | 1162.902 | 1140.846 | 1106.915 | 1107.168 | 1100.143
130.88 | 1233.82 | 130.88 | 75.98838 | 1097.19 | 1157.832 | 1136.989 | 1106.248 | 1106.338 | 1099.826
130.78 | 1207.42 | 130.78 | 54.11437 | 1096.99 | 1153.306 | 1133.579 | 1105.613 | 1105.567 | 1099.517
130.68 | 1171.82 | 130.68 | 22.51762 | 1096.85 | 1149.302 | 1130.603 | 1105.068 | 1104.907 | 1099.274
130.58 | 1193.28 | 130.58 | 47.58454 | 1096.71 | 1145.695 | 1127.946 | 1104.55 | 1104.292 | 1099.037
130.48 | 1122.03 | 130.48 | -20.45041 | 1096.62 | 1142.48 | 1125.609 | 1104.107 | 1103.768 | 1098.856
130.38 | 1224.98 | 130.38 | 85.44788 | 1096.5 | 1139.532 | 1123.476 | 1103.657 | 1103.249 | 1098.65
130.28 | 1179.63 | 130.28 | 42.83708 | 1096.33 | 1136.793 | 1121.495 | 1103.177 | 1102.712 | 1098.398
130.18 | 1160.65 | 130.18 | 26.30889 | 1096.22 | 1134.341 | 1119.749 | 1102.777 | 1102.264 | 1098.211
130.08 | 1167.95 | 130.08 | 35.86017 | 1096.11 | 1132.09 | 1118.156 | 1102.394 | 1101.842 | 1098.028
129.98 | 1094.96 | 129.98 | -35.11619 | 1096.06 | 1130.076 | 1116.758 | 1102.087 | 1101.502 | 1097.909
129.88 | 1127.85 | 129.88 | -0.3905396 | 1096.03 | 1128.241 | 1115.498 | 1101.816 | 1101.204 | 1097.813
129.78 | 1153.15 | 129.78 | 26.64404 | 1095.96 | 1126.506 | 1114.303 | 1101.518 | 1100.884 | 1097.68
129.68 | 1176.2 | 129.68 | 51.33221 | 1095.86 | 1124.868 | 1113.172 | 1101.202 | 1100.552 | 1097.521
129.58 | 1085.87 | 129.58 | -37.51325 | 1095.8 | 1123.383 | 1112.164 | 1100.939 | 1100.276 | 1097.405
129.48 | 1142.16 | 129.48 | 20.1288 | 1095.77 | 1122.031 | 1111.26 | 1100.717 | 1100.043 | 1097.321
129.38 | 1166.26 | 129.38 | 45.54817 | 1095.68 | 1120.712 | 1110.364 | 1100.444 | 1099.764 | 1097.18
129.28 | 1135.51 | 129.28 | 16.02348 | 1095.6 | 1119.487 | 1109.537 | 1100.192 | 1099.507 | 1097.051
129.18 | 1121.77 | 129.18 | 3.412359 | 1095.54 | 1118.358 | 1108.785 | 1099.968 | 1099.28 | 1096.944
129.08 | 1089.89 | 129.08 | -27.45843 | 1095.53 | 1117.348 | 1108.132 | 1099.802 | 1099.114 | 1096.89
128.98 | 1107.11 | 128.98 | -9.292868 | 1095.52 | 1116.403 | 1107.524 | 1099.645 | 1098.957 | 1096.837
128.88 | 1103.83 | 128.88 | -11.68558 | 1095.51 | 1115.516 | 1106.956 | 1099.494 | 1098.809 | 1096.787
128.78 | 1068.4 | 128.78 | -46.30176 | 1095.52 | 1114.702 | 1106.445 | 1099.37 | 1098.688 | 1096.758
128.68 | 1134.15 | 128.68 | 20.2329 | 1095.51 | 1113.917 | 1105.949 | 1099.233 | 1098.555 | 1096.711
128.58 | 1072.18 | 128.58 | -40.99771 | 1095.5 | 1113.178 | 1105.483 | 1099.101 | 1098.429 | 1096.665
128.48 | 1133.62 | 128.48 | 21.1399 | 1095.49 | 1112.48 | 1105.045 | 1098.975 | 1098.309 | 1096.621
128.38 | 1117.96 | 128.38 | 6.178902 | 1095.44 | 1111.781 | 1104.594 | 1098.815 | 1098.155 | 1096.538
128.28 | 1074.26 | 128.28 | -36.90784 | 1095.44 | 1111.168 | 1104.216 | 1098.709 | 1098.056 | 1096.507
128.18 | 1140.2 | 128.18 | -15.14773 | 1140.2 | 1155.348 | 1148.621 | 1143.368 | 1142.722 | 1141.236
128.08 | 1069.57 | 128.08 | -14.59841 | 1069.57 | 1084.168 | 1077.656 | 1072.641 | 1072.003 | 1070.578
127.98 | 1084.2 | 127.98 | -14.0777 | 1084.2 | 1098.278 | 1091.97 | 1087.179 | 1086.549 | 1085.18
127.88 | 1073.19 | 127.88 | -13.58365 | 1073.19 | 1086.774 | 1080.662 | 1076.08 | 1075.459 | 1074.143
127.78 | 1042.02 | 127.78 | -13.11447 | 1042.02 | 1055.134 | 1049.21 | 1044.825 | 1044.212 | 1042.947
127.68 | 1090.89 | 127.68 | -12.66848 | 1090.89 | 1103.558 | 1097.813 | 1093.614 | 1093.009 | 1091.792
127.58 | 1062.76 | 127.58 | -12.2442 | 1062.76 | 1075.004 | 1069.43 | 1065.405 | 1064.81 | 1063.639
127.48 | 1063.27 | 127.48 | -11.84022 | 1063.27 | 1075.11 | 1069.7 | 1065.84 | 1065.254 | 1064.126
127.38 | 1027.38 | 127.38 | -11.45526 | 1027.38 | 1038.835 | 1033.583 | 1029.878 | 1029.301 | 1028.213
127.28 | 1029.99 | 127.28 | -11.08815 | 1029.99 | 1041.078 | 1035.976 | 1032.419 | 1031.85 | 1030.802
127.18 | 1056.85 | 127.18 | -10.7378 | 1056.85 | 1067.588 | 1062.631 | 1059.213 | 1058.653 | 1057.641
127.08 | 1036.88 | 127.08 | -10.4032 | 1036.88 | 1047.283 | 1042.465 | 1039.179 | 1038.628 | 1037.652
126.98 | 1070.09 | 126.98 | -10.08342 | 1070.09 | 1080.173 | 1075.489 | 1072.327 | 1071.785 | 1070.842
126.88 | 1106.96 | 126.88 | -9.7776 | 1106.96 | 1116.738 | 1112.181 | 1109.138 | 1108.604 | 1107.694
126.78 | 1057.51 | 126.78 | -9.484934 | 1057.51 | 1066.995 | 1062.562 | 1059.631 | 1059.106 | 1058.226
126.68 | 1031.32 | 126.68 | -9.20468 | 1031.32 | 1040.525 | 1036.211 | 1033.386 | 1032.869 | 1032.019
126.58 | 1109.28 | 126.58 | -8.936148 | 1109.28 | 1118.216 | 1114.016 | 1111.293 | 1110.785 | 1109.962
126.48 | 1068.33 | 126.48 | -8.678694 | 1068.33 | 1077.009 | 1072.919 | 1070.292 | 1069.792 | 1068.996
126.38 | 1067.61 | 126.38 | -8.431718 | 1067.61 | 1076.042 | 1072.058 | 1069.522 | 1069.031 | 1068.26
126.28 | 1066.1 | 126.28 | -8.194661 | 1066.1 | 1074.295 | 1070.413 | 1067.965 | 1067.482 | 1066.735
126.18 | 1105 | 126.18 | -7.967 | 1105 | 1112.967 | 1109.184 | 1106.819 | 1106.344 | 1105.621
126.08 | 1070.67 | 126.08 | -7.748248 | 1070.67 | 1078.418 | 1074.73 | 1072.444 | 1071.977 | 1071.276

## Ti2p
Binding Energy (E) | Raw Data | BE | Residuals | Background | Calculated Fit | Ti2p3/2 p1 | Ti2p1/2 p2 | Ti2p3/2 p3 | Ti2p1/2 p4 | ID | Peak Label | Position (eV) | Height (CPS) | FWHM (eV) | σ/γ (%) L/G | Area (CPS.eV) | σ W_g | γ W_l | W_g Skew | Conc. (%) | A/Aᴀ | Split (eV) | Fitting Model | Bkg Type | Bkg Low (eV) | Bkg High (eV) | Bkg Offset Low (CPS) | Bkg Offset High (CPS)
475.08 | 3284.98 | 475.08 | -14.4222 | 3284.98 | 3299.402 | 3289.837 | 3293.779 | 3285.247 | 3285.479 | A | Ti2p3/2 p1 | 458.99 | 7304 | 1.42 | 35.82 | 13115 | 1.07 | 0.60 | 0 | 62.9 | 100.0 | 0.00 | Voigt (Area, L/G, σ) | Multi-Regions Smart | 448.08 | 475.08 | 0.0 | 0.0
474.98 | 3326.77 | 474.98 | -14.66883 | 3326.77 | 3341.439 | 3331.688 | 3335.743 | 3327.04 | 3327.278 |  |  | 448.08,475.08 | 0 | 0.3:3.5 | 1:80 | 1:1e7 | 0.01:3 | 0 | 0
474.88 | 3281.87 | 474.88 | -14.92213 | 3281.87 | 3296.792 | 3286.85 | 3291.023 | 3282.143 | 3282.386 | B | Ti2p1/2 p2 | 464.71 | 2264 | 2.21 | 35.82 | 6306 | 1.66 | 0.93 | 0 | 30.2 | 48.1 | 5.72 | Voigt (Area, L/G, σ) | Multi-Regions Smart | 448.08 | 475.08 | 0.0 | 0.0
474.78 | 3228.69 | 474.78 | -15.18236 | 3228.69 | 3243.872 | 3233.733 | 3238.028 | 3228.966 | 3229.215 |  |  | A+5.7#0.2 | 0 | A*1 | A*1 | A*0.5#0.05 | 0.01:3 | 0 | 0
474.68 | 3252.63 | 474.68 | -15.44978 | 3252.63 | 3268.08 | 3257.738 | 3262.159 | 3252.909 | 3253.164 | C | Ti2p3/2 p3 | 456.86 | 515 | 1.42 | 35.82 | 924 | 1.07 | 0.60 | 0 | 4.4 | 7.0 | -2.13 | Voigt (Area, L/G, σ) | Multi-Regions Smart | 448.08 | 475.08 | 0.0 | 0.0
474.58 | 3376.48 | 474.58 | -15.72467 | 3376.48 | 3392.205 | 3381.654 | 3386.206 | 3376.762 | 3377.023 |  |  | 448.08,475.08 | 0 | 0.3:3.5 | A*1 | 1:1e7 | A*1 | 0 | 0
474.48 | 3326.84 | 474.48 | -16.00731 | 3326.84 | 3342.847 | 3332.081 | 3336.768 | 3327.125 | 3327.392 | D | Ti2p1/2 p4 | 462.76 | 182 | 2.21 | 35.82 | 508 | 1.66 | 0.93 | 0 | 2.4 | 3.9 | 3.77 | Voigt (Area, L/G, σ) | Multi-Regions Smart | 448.08 | 475.08 | 0.0 | 0.0
474.38 | 3338.77 | 474.38 | -16.29802 | 3338.77 | 3355.068 | 3344.08 | 3348.908 | 3339.059 | 3339.332 |  |  | C+5.7#0.2 | 0 | C*1 | C*1 | C*0.5#0.05 | B*1 | 0 | 0
474.28 | 3374.83 | 474.28 | -16.59712 | 3374.83 | 3391.427 | 3380.209 | 3385.184 | 3375.122 | 3375.402
474.18 | 3374.15 | 474.18 | -16.90494 | 3374.15 | 3391.055 | 3379.601 | 3384.727 | 3374.445 | 3374.732
474.08 | 3453.87 | 474.08 | -17.22185 | 3453.87 | 3471.092 | 3459.393 | 3464.677 | 3454.169 | 3454.462
473.98 | 3428.12 | 473.98 | -17.54821 | 3428.12 | 3445.668 | 3433.717 | 3439.165 | 3428.422 | 3428.723
473.88 | 3399.98 | 473.88 | -17.88443 | 3399.98 | 3417.864 | 3405.653 | 3411.271 | 3400.286 | 3400.594
473.78 | 3422.54 | 473.78 | -18.23091 | 3422.54 | 3440.771 | 3428.29 | 3434.086 | 3422.85 | 3423.165
473.68 | 3437.71 | 473.68 | -18.58811 | 3437.71 | 3456.298 | 3443.539 | 3449.519 | 3438.023 | 3438.347
473.58 | 3497.94 | 473.58 | -18.95649 | 3497.94 | 3516.896 | 3503.849 | 3510.021 | 3498.257 | 3498.589
473.48 | 3557.71 | 473.48 | -19.33653 | 3557.71 | 3577.047 | 3563.701 | 3570.073 | 3558.031 | 3558.371
473.38 | 3571.21 | 473.38 | -19.72877 | 3571.21 | 3590.939 | 3577.285 | 3583.865 | 3571.535 | 3571.884
473.28 | 3627.42 | 473.28 | -20.13374 | 3627.42 | 3647.554 | 3633.581 | 3640.377 | 3627.749 | 3628.107
473.18 | 3644.99 | 473.18 | -20.55203 | 3644.99 | 3665.542 | 3651.238 | 3658.261 | 3645.323 | 3645.69
473.08 | 3648.52 | 473.08 | -20.98426 | 3648.52 | 3669.504 | 3654.857 | 3662.116 | 3648.857 | 3649.234
472.98 | 3604.46 | 472.98 | -21.43107 | 3604.46 | 3625.891 | 3610.888 | 3618.393 | 3604.801 | 3605.189
472.88 | 3498.13 | 472.88 | -21.89318 | 3498.13 | 3520.023 | 3504.652 | 3512.413 | 3498.475 | 3498.873
472.78 | 3572.12 | 472.78 | -22.37131 | 3572.12 | 3594.491 | 3578.737 | 3586.766 | 3572.47 | 3572.878
472.68 | 3633.57 | 472.68 | -22.86625 | 3633.57 | 3656.436 | 3640.284 | 3648.594 | 3633.924 | 3634.344
472.58 | 3521.89 | 472.58 | -23.37883 | 3521.89 | 3545.269 | 3528.704 | 3537.307 | 3522.249 | 3522.68
472.48 | 3552.94 | 472.48 | -23.90994 | 3552.94 | 3576.85 | 3559.855 | 3568.765 | 3553.303 | 3553.746
472.38 | 3621.06 | 472.38 | -24.46053 | 3621.06 | 3645.521 | 3628.079 | 3637.31 | 3621.428 | 3621.884
472.28 | 3578.23 | 472.28 | -25.03161 | 3578.23 | 3603.262 | 3585.356 | 3594.922 | 3578.603 | 3579.071
472.18 | 3504.48 | 472.18 | -25.62426 | 3504.48 | 3530.104 | 3511.714 | 3521.633 | 3504.858 | 3505.339
472.08 | 3508.36 | 472.08 | -26.23964 | 3508.36 | 3534.6 | 3515.706 | 3525.993 | 3508.743 | 3509.238
471.98 | 3480.6 | 471.98 | -26.87898 | 3480.6 | 3507.479 | 3488.06 | 3498.734 | 3480.988 | 3481.498
471.88 | 3415.11 | 471.88 | -27.54359 | 3415.11 | 3442.654 | 3422.686 | 3433.767 | 3415.503 | 3416.028
471.78 | 3481.74 | 471.78 | -28.23492 | 3481.74 | 3509.975 | 3489.435 | 3500.942 | 3482.138 | 3482.679
471.68 | 3428.62 | 471.68 | -28.95447 | 3428.62 | 3457.574 | 3436.438 | 3448.393 | 3429.024 | 3429.58
471.58 | 3360.41 | 471.58 | -29.70388 | 3360.41 | 3390.114 | 3368.353 | 3380.779 | 3360.819 | 3361.392
471.48 | 3380 | 471.48 | -30.48493 | 3380 | 3410.485 | 3388.071 | 3400.994 | 3380.415 | 3381.005
471.38 | 3314.71 | 471.38 | -31.29951 | 3314.71 | 3346.01 | 3322.912 | 3336.357 | 3315.131 | 3315.739
471.28 | 3295.07 | 471.28 | -32.14967 | 3295.07 | 3327.22 | 3303.407 | 3317.402 | 3295.497 | 3296.124
471.18 | 3273.72 | 471.18 | -33.03763 | 3273.72 | 3306.758 | 3282.194 | 3296.771 | 3274.153 | 3274.8
471.08 | 3266.43 | 471.08 | -33.96579 | 3266.43 | 3300.396 | 3275.046 | 3290.235 | 3266.869 | 3267.536
470.98 | 3287.59 | 470.98 | -34.93675 | 3287.59 | 3322.527 | 3296.351 | 3312.187 | 3288.035 | 3288.724
470.88 | 3160.2 | 470.88 | -35.95333 | 3160.2 | 3196.153 | 3169.109 | 3185.63 | 3160.651 | 3161.363
470.78 | 3190.84 | 470.78 | -37.0186 | 3190.84 | 3227.859 | 3199.901 | 3217.147 | 3191.298 | 3192.032
470.68 | 3149.71 | 470.68 | -38.13589 | 3149.71 | 3187.846 | 3158.928 | 3176.94 | 3150.175 | 3150.933
470.58 | 3020.07 | 470.58 | -39.30886 | 3020.07 | 3059.379 | 3029.448 | 3048.274 | 3020.541 | 3021.326
470.48 | 3089.18 | 470.48 | -40.54148 | 3089.18 | 3129.721 | 3098.723 | 3118.411 | 3089.658 | 3090.469
470.38 | 3028.68 | 470.38 | -41.83811 | 3028.68 | 3070.518 | 3038.392 | 3058.997 | 3029.165 | 3030.004
470.28 | 3093.73 | 470.28 | -43.20353 | 3093.73 | 3136.934 | 3103.615 | 3125.195 | 3094.223 | 3095.09
470.18 | 3121.28 | 470.18 | -44.64301 | 3121.28 | 3165.923 | 3131.343 | 3153.961 | 3121.78 | 3122.678
470.08 | 2931.55 | 470.08 | -46.16232 | 2931.55 | 2977.712 | 2941.797 | 2965.521 | 2932.058 | 2932.987
469.98 | 3015.43 | 469.98 | -47.76786 | 3015.43 | 3063.198 | 3025.865 | 3050.769 | 3015.946 | 3016.909
469.88 | 2933.51 | 469.88 | -49.4667 | 2933.51 | 2982.977 | 2944.138 | 2970.304 | 2934.034 | 2935.031
469.78 | 2926.39 | 469.78 | -51.2667 | 2926.39 | 2977.657 | 2937.217 | 2964.732 | 2926.922 | 2927.956
469.68 | 2962.93 | 469.68 | -53.17658 | 2962.93 | 3016.107 | 2973.961 | 3002.922 | 2963.47 | 2964.543
469.58 | 2841.81 | 469.58 | -55.20608 | 2841.81 | 2897.016 | 2853.052 | 2883.563 | 2842.359 | 2843.472
469.48 | 2871.34 | 469.48 | -57.36611 | 2871.34 | 2928.706 | 2882.798 | 2914.977 | 2871.897 | 2873.054
469.38 | 2815.5 | 469.38 | -59.66888 | 2815.5 | 2875.169 | 2827.181 | 2861.154 | 2816.066 | 2817.267
469.28 | 2826.93 | 469.28 | -62.1282 | 2826.93 | 2889.058 | 2838.84 | 2874.749 | 2827.506 | 2828.754
469.18 | 2819.48 | 469.18 | -64.75961 | 2819.48 | 2884.24 | 2831.626 | 2869.625 | 2820.065 | 2821.363
469.08 | 2801.08 | 469.08 | -67.58081 | 2801.08 | 2868.661 | 2813.469 | 2853.732 | 2801.675 | 2803.025
468.98 | 2736.85 | 468.98 | -70.61192 | 2736.85 | 2807.462 | 2749.49 | 2792.207 | 2737.454 | 2738.86
468.88 | 2795.3 | 468.88 | -73.876 | 2795.3 | 2869.176 | 2808.198 | 2853.584 | 2795.915 | 2797.379
468.78 | 2786.6 | 468.78 | -77.39955 | 2786.6 | 2864 | 2799.765 | 2848.058 | 2787.225 | 2788.751
468.68 | 2772.42 | 468.68 | -81.21319 | 2772.42 | 2853.633 | 2785.859 | 2837.33 | 2773.056 | 2774.648
468.58 | 2773.62 | 468.58 | -85.35256 | 2773.62 | 2858.973 | 2787.343 | 2842.295 | 2774.267 | 2775.928
468.48 | 2781.68 | 468.48 | -89.85926 | 2781.68 | 2871.539 | 2795.695 | 2854.473 | 2782.338 | 2784.073
468.38 | 2763.06 | 468.38 | -94.78226 | 2763.06 | 2857.842 | 2777.377 | 2840.373 | 2763.729 | 2765.543
468.28 | 2798.15 | 468.28 | -100.1795 | 2798.15 | 2898.33 | 2812.779 | 2880.442 | 2798.831 | 2800.728
468.18 | 2820.14 | 468.18 | -106.12 | 2820.14 | 2926.26 | 2835.091 | 2907.937 | 2820.833 | 2822.818
468.08 | 2784.55 | 468.08 | -88.42637 | 2760.29 | 2872.976 | 2775.574 | 2854.201 | 2760.996 | 2763.075
467.98 | 2704.61 | 467.98 | -167.4683 | 2752.1 | 2872.078 | 2767.728 | 2852.833 | 2752.819 | 2754.998
467.88 | 2791.72 | 467.88 | -88.5465 | 2752.15 | 2880.266 | 2768.134 | 2860.531 | 2752.882 | 2755.169
467.78 | 2840.78 | 467.78 | -48.6277 | 2752.16 | 2889.408 | 2768.513 | 2869.162 | 2752.905 | 2755.307
467.68 | 2814.08 | 467.68 | -85.37088 | 2751.9 | 2899.451 | 2768.634 | 2878.673 | 2752.659 | 2755.185
467.58 | 2823.87 | 467.58 | -86.96451 | 2751.59 | 2910.835 | 2768.719 | 2889.502 | 2752.363 | 2755.021
467.48 | 2856.91 | 467.48 | -66.99499 | 2751.31 | 2923.905 | 2768.847 | 2901.992 | 2752.098 | 2754.898
467.38 | 2810.76 | 467.38 | -128.1061 | 2750.94 | 2938.866 | 2768.901 | 2916.346 | 2751.743 | 2754.696
467.28 | 2851.36 | 467.28 | -104.8593 | 2750.59 | 2956.219 | 2768.991 | 2933.064 | 2751.409 | 2754.526
467.18 | 2905.95 | 467.18 | -70.48361 | 2750.26 | 2976.434 | 2769.116 | 2952.613 | 2751.095 | 2754.39
467.08 | 2925.1 | 467.08 | -74.74476 | 2749.73 | 2999.845 | 2769.059 | 2975.325 | 2750.581 | 2754.069
466.98 | 2935.86 | 466.98 | -91.28181 | 2749.04 | 3027.142 | 2768.86 | 3001.888 | 2749.908 | 2753.605
466.88 | 3013.56 | 466.88 | -45.59893 | 2748.28 | 3059.159 | 2768.61 | 3033.133 | 2749.166 | 2753.09
466.78 | 3071.44 | 466.78 | -25.18034 | 2747.34 | 3096.62 | 2768.2 | 3069.78 | 2748.244 | 2752.416
466.68 | 3135.32 | 466.68 | -5.015498 | 2746.12 | 3140.335 | 2767.531 | 3112.636 | 2747.043 | 2751.486
466.58 | 3261.59 | 466.58 | 70.31833 | 2744.63 | 3191.272 | 2766.614 | 3162.663 | 2745.572 | 2750.312
466.48 | 3259.05 | 466.48 | 8.788564 | 2742.74 | 3250.261 | 2765.321 | 3220.69 | 2743.702 | 2748.769
466.38 | 3313.82 | 466.38 | -4.533497 | 2740.59 | 3318.353 | 2763.792 | 3287.759 | 2741.572 | 2747
466.28 | 3358.46 | 466.28 | -38.00654 | 2738.32 | 3396.467 | 2762.17 | 3364.783 | 2739.323 | 2745.151
466.18 | 3387.49 | 466.18 | -97.57794 | 2735.84 | 3485.068 | 2760.365 | 3452.221 | 2736.865 | 2743.137
466.08 | 3544.96 | 466.08 | -39.46165 | 2733.18 | 3584.422 | 2758.409 | 3550.329 | 2734.227 | 2740.996
465.98 | 3816.71 | 465.98 | 122.6077 | 2730.11 | 3694.102 | 2756.074 | 3658.671 | 2731.181 | 2738.506
465.88 | 3793 | 465.88 | -19.88527 | 2726.13 | 3812.885 | 2752.862 | 3776.01 | 2727.225 | 2735.179
465.78 | 3951.31 | 465.78 | 11.47529 | 2721.64 | 3939.835 | 2749.175 | 3901.395 | 2722.759 | 2731.426
465.68 | 4063.94 | 465.68 | -9.192098 | 2716.82 | 4073.132 | 2745.194 | 4032.989 | 2717.965 | 2727.444
465.58 | 4232.93 | 465.58 | 23.08207 | 2711.41 | 4209.848 | 2740.662 | 4167.842 | 2712.582 | 2722.992
465.48 | 4336.38 | 465.48 | -10.28649 | 2705.39 | 4346.666 | 2735.563 | 4302.611 | 2706.589 | 2718.073
465.38 | 4482.71 | 465.38 | 2.930606 | 2698.77 | 4479.779 | 2729.907 | 4433.457 | 2699.998 | 2712.727
465.28 | 4755.96 | 465.28 | 150.9421 | 2691.56 | 4605.018 | 2723.709 | 4556.175 | 2692.817 | 2706.997
465.18 | 4723.86 | 465.18 | 6.102808 | 2683.46 | 4717.757 | 2716.671 | 4666.094 | 2684.748 | 2700.624
465.08 | 4840.45 | 465.08 | 26.29217 | 2674.85 | 4814.158 | 2709.177 | 4759.324 | 2676.17 | 2694.037
464.98 | 4940.28 | 464.98 | 49.65422 | 2665.98 | 4890.626 | 2701.48 | 4832.212 | 2667.333 | 2687.541
464.88 | 4993.42 | 464.88 | 49.67488 | 2656.64 | 4943.745 | 2693.375 | 4881.274 | 2658.027 | 2680.989
464.78 | 4874.79 | 464.78 | -96.54886 | 2646.99 | 4971.339 | 2685.026 | 4904.258 | 2648.413 | 2674.612
464.68 | 4953.97 | 464.68 | -18.5435 | 2637.43 | 4972.513 | 2676.837 | 4900.192 | 2638.889 | 2668.885
464.58 | 4928.41 | 464.58 | -18.63868 | 2627.89 | 4947.049 | 2668.745 | 4868.771 | 2629.388 | 2663.814
464.48 | 4958.73 | 464.48 | 62.94933 | 2618.2 | 4895.781 | 2660.584 | 4810.752 | 2619.738 | 2659.306
464.38 | 4805.95 | 464.38 | -15.00771 | 2608.52 | 4820.958 | 2652.522 | 4728.308 | 2610.099 | 2655.589
464.28 | 4731.86 | 464.28 | 6.02531 | 2599.09 | 4725.835 | 2644.804 | 4624.631 | 2600.713 | 2652.956
464.18 | 4621.67 | 464.18 | 7.356547 | 2590.09 | 4614.313 | 2637.62 | 4503.586 | 2591.758 | 2651.62
464.08 | 4488.27 | 464.08 | -2.250935 | 2581.48 | 4490.521 | 2630.936 | 4369.287 | 2583.195 | 2651.543
463.98 | 4307.75 | 463.98 | -51.16111 | 2573.38 | 4358.911 | 2624.883 | 4226.216 | 2575.144 | 2652.808
463.88 | 4194.26 | 463.88 | -29.56655 | 2565.9 | 4223.827 | 2619.58 | 4078.79 | 2567.715 | 2655.442
463.78 | 4031.26 | 463.78 | -57.87251 | 2559.01 | 4089.133 | 2615.01 | 3930.995 | 2560.878 | 2659.279
463.68 | 3910.82 | 463.68 | -47.34112 | 2552.67 | 3958.161 | 2611.145 | 3786.342 | 2554.594 | 2664.09
463.58 | 3892.9 | 463.58 | 59.31374 | 2546.83 | 3833.586 | 2607.95 | 3647.731 | 2548.813 | 2669.583
463.48 | 3683.66 | 463.48 | -33.58252 | 2541.31 | 3717.243 | 2605.26 | 3517.271 | 2543.354 | 2675.288
463.38 | 3734.85 | 463.38 | 124.3151 | 2536.21 | 3610.535 | 2603.193 | 3396.675 | 2538.318 | 2680.979
463.28 | 3628.06 | 463.28 | 114.1196 | 2531.36 | 3513.94 | 2601.599 | 3286.747 | 2533.535 | 2686.139
463.18 | 3460.13 | 463.18 | 32.62094 | 2526.73 | 3427.509 | 2600.472 | 3187.864 | 2528.975 | 2690.388
463.08 | 3382.5 | 463.08 | 31.30978 | 2522.64 | 3351.19 | 2600.157 | 3100.281 | 2524.959 | 2693.714
462.98 | 3298.31 | 462.98 | 14.11023 | 2519 | 3284.2 | 2600.593 | 3023.474 | 2521.396 | 2695.737
462.88 | 3226.58 | 462.88 | 1.064228 | 2515.68 | 3225.516 | 2601.684 | 2956.619 | 2518.158 | 2696.095
462.78 | 3199.45 | 462.78 | 25.32768 | 2512.64 | 3174.122 | 2603.427 | 2898.816 | 2515.204 | 2694.596
462.68 | 3171.15 | 462.68 | 42.21549 | 2509.76 | 3128.935 | 2605.748 | 2848.999 | 2512.414 | 2691.054
462.58 | 3105.35 | 462.58 | 16.29946 | 2507.02 | 3089.051 | 2608.677 | 2806.188 | 2509.769 | 2685.477
462.48 | 3067.9 | 462.48 | 14.13986 | 2504.46 | 3053.76 | 2612.312 | 2769.495 | 2507.309 | 2678.024
462.38 | 3046.61 | 462.38 | 24.13942 | 2502.08 | 3022.471 | 2616.722 | 2738.056 | 2505.036 | 2668.897
462.28 | 3031.23 | 462.28 | 36.55633 | 2499.8 | 2994.674 | 2621.909 | 2711.012 | 2502.868 | 2658.286
462.18 | 2951.62 | 462.18 | -18.47813 | 2497.62 | 2970.098 | 2627.966 | 2687.679 | 2500.806 | 2646.507
462.08 | 2918.6 | 462.08 | -30.12223 | 2495.65 | 2948.722 | 2635.117 | 2667.578 | 2498.962 | 2634.016
461.98 | 2882.27 | 461.98 | -48.24164 | 2493.87 | 2930.512 | 2643.476 | 2650.187 | 2497.316 | 2621.143
461.88 | 2944.68 | 461.88 | 29.2432 | 2492.17 | 2915.437 | 2653.096 | 2634.977 | 2495.757 | 2608.116
461.78 | 2864.98 | 461.78 | -38.55376 | 2490.43 | 2903.534 | 2664.054 | 2621.481 | 2494.168 | 2595.121
461.68 | 2834.67 | 461.68 | -60.48128 | 2488.78 | 2895.151 | 2676.723 | 2609.542 | 2492.678 | 2582.548
461.58 | 2814.71 | 461.58 | -75.95674 | 2487.32 | 2890.667 | 2691.503 | 2599.024 | 2491.39 | 2570.71
461.48 | 2811.26 | 461.48 | -79.05269 | 2485.94 | 2890.313 | 2708.662 | 2589.626 | 2490.192 | 2559.653
461.38 | 2882.52 | 461.38 | -11.89623 | 2484.54 | 2894.416 | 2728.579 | 2581.089 | 2488.988 | 2549.38
461.28 | 2855.66 | 461.28 | -47.74367 | 2483 | 2903.404 | 2751.755 | 2573.165 | 2487.657 | 2539.827
461.18 | 2876.85 | 461.18 | -41.2245 | 2481.4 | 2918.074 | 2779.081 | 2565.826 | 2486.282 | 2531.085
461.08 | 2909.87 | 461.08 | -29.56011 | 2479.77 | 2939.43 | 2811.667 | 2559.016 | 2484.893 | 2523.164
460.98 | 2868.59 | 460.98 | -100.1649 | 2478.06 | 2968.755 | 2850.914 | 2552.61 | 2483.444 | 2515.968
460.88 | 3002.59 | 460.88 | -5.328362 | 2476.29 | 3007.918 | 2898.815 | 2546.567 | 2481.954 | 2509.452
460.78 | 3060.37 | 460.78 | 1.104029 | 2474.24 | 3059.266 | 2957.837 | 2540.617 | 2480.208 | 2503.324
460.68 | 3080.26 | 460.68 | -46.02975 | 2471.87 | 3126.29 | 3031.592 | 2534.674 | 2478.167 | 2497.466
460.58 | 3221.41 | 460.58 | 7.545149 | 2469.27 | 3213.865 | 3125.065 | 2528.792 | 2475.925 | 2491.893
460.48 | 3438.83 | 460.48 | 110.779 | 2466.18 | 3328.051 | 3244.416 | 2522.68 | 2473.224 | 2486.271
460.38 | 3611.38 | 460.38 | 134.7829 | 2462.3 | 3476.597 | 3397.484 | 2516.009 | 2469.769 | 2480.235
460.28 | 3699.42 | 460.28 | 30.12065 | 2457.67 | 3669.299 | 3594.143 | 2508.795 | 2465.605 | 2473.766
460.18 | 4106.9 | 460.18 | 189.6809 | 2452.3 | 3917.219 | 3845.521 | 2501.029 | 2460.746 | 2466.822
460.08 | 4361.37 | 460.08 | 130.1162 | 2445.73 | 4231.254 | 4162.571 | 2492.232 | 2454.74 | 2458.901
459.98 | 4757.02 | 459.98 | 135.8869 | 2437.73 | 4621.133 | 4555.068 | 2482.157 | 2447.364 | 2449.734
459.88 | 5223.56 | 459.88 | 130.7236 | 2428.14 | 5092.836 | 5029.027 | 2470.632 | 2438.466 | 2439.131
459.78 | 5735.14 | 459.78 | 89.79689 | 2416.54 | 5645.343 | 5583.455 | 2457.223 | 2427.638 | 2426.648
459.68 | 6269.11 | 459.68 | 0.9210145 | 2402.72 | 6268.189 | 6207.905 | 2441.709 | 2414.682 | 2412.052
459.58 | 6982.74 | 459.58 | 43.75141 | 2386.36 | 6938.989 | 6880.004 | 2423.761 | 2399.296 | 2395.008
459.48 | 7499.57 | 459.48 | -123.4869 | 2367.2 | 7623.057 | 7565.069 | 2403.11 | 2381.238 | 2375.24
459.38 | 8072.56 | 459.38 | -202.9342 | 2345.36 | 8275.494 | 8218.195 | 2379.868 | 2360.653 | 2352.858
459.28 | 8630.75 | 459.28 | -214.3548 | 2320.92 | 8845.105 | 8788.172 | 2354.108 | 2337.653 | 2327.932
459.18 | 9210.52 | 459.18 | -70.26909 | 2293.8 | 9280.789 | 9223.874 | 2325.743 | 2312.199 | 2300.373
459.08 | 9470.91 | 459.08 | -68.79597 | 2264.34 | 9539.706 | 9482.418 | 2295.109 | 2284.682 | 2270.517
458.98 | 9706.9 | 458.98 | 112.589 | 2233.27 | 9594.311 | 9536.202 | 2262.928 | 2255.903 | 2239.087
458.88 | 9524.38 | 458.88 | 87.2915 | 2201.54 | 9437.089 | 9377.625 | 2230.148 | 2226.906 | 2207.029
458.78 | 9238.78 | 458.78 | 156.6952 | 2170.33 | 9082.085 | 9020.616 | 2197.943 | 2198.997 | 2175.519
458.68 | 8737.43 | 458.68 | 175.2407 | 2140.57 | 8562.189 | 8497.897 | 2167.24 | 2173.278 | 2145.484
458.58 | 7965.74 | 458.58 | 41.6963 | 2113.28 | 7924.044 | 7855.882 | 2139.055 | 2151.005 | 2117.941
458.48 | 7171.7 | 458.48 | -48.74686 | 2089.26 | 7220.447 | 7147.059 | 2114.185 | 2133.295 | 2093.688
458.38 | 6374.01 | 458.38 | -128.4928 | 2068.7 | 6502.503 | 6422.118 | 2092.817 | 2120.756 | 2072.912
458.28 | 5822.72 | 458.28 | 9.265831 | 2051.14 | 5813.454 | 5723.77 | 2074.488 | 2113.465 | 2055.152
458.18 | 5026.49 | 458.18 | -159.3644 | 2036.47 | 5185.854 | 5083.912 | 2059.086 | 2111.97 | 2040.296
458.08 | 4453.22 | 458.08 | -186.8451 | 2024.71 | 4640.065 | 4522.149 | 2046.628 | 2117.055 | 2028.363
457.98 | 4075.64 | 457.98 | -108.5558 | 2015.07 | 4184.196 | 4045.785 | 2036.322 | 2128.737 | 2018.562
457.88 | 3713.09 | 457.88 | -104.3553 | 2007.02 | 3817.445 | 3653.27 | 2027.636 | 2147.238 | 2010.362
457.78 | 3562.71 | 457.78 | 29.99595 | 2000.09 | 3532.714 | 3336.97 | 2020.098 | 2172.624 | 2003.291
457.68 | 3350.69 | 457.68 | 31.37474 | 1993.93 | 3319.315 | 3086.077 | 2013.358 | 2204.671 | 1996.999
457.58 | 3211.74 | 457.58 | 46.50726 | 1988.49 | 3165.233 | 2889.075 | 2007.362 | 2242.83 | 1991.436
457.48 | 3063.93 | 457.48 | 5.799469 | 1983.65 | 3058.131 | 2734.923 | 2001.99 | 2285.687 | 1986.48
457.38 | 2958.05 | 457.38 | -28.18342 | 1979.32 | 2986.233 | 2614.02 | 1997.151 | 2330.982 | 1982.04
457.28 | 2918.76 | 457.28 | -19.81769 | 1975.3 | 2938.578 | 2518.378 | 1992.642 | 2375.54 | 1977.917
457.18 | 2927.01 | 457.18 | 21.7103 | 1971.35 | 2905.3 | 2441.662 | 1988.224 | 2415.594 | 1973.87
457.08 | 2810.3 | 457.08 | -67.9356 | 1967.59 | 2878.236 | 2379.366 | 1984.014 | 2447.607 | 1970.018
456.98 | 2915.45 | 456.98 | 64.9313 | 1963.86 | 2850.519 | 2327.897 | 1979.853 | 2468.147 | 1966.201
456.88 | 2830.21 | 456.88 | 13.03701 | 1960.07 | 2817.173 | 2284.637 | 1975.648 | 2474.769 | 1962.329
456.78 | 2794.33 | 456.78 | 18.75145 | 1956.5 | 2775.579 | 2248.012 | 1971.679 | 2466.706 | 1958.681
456.68 | 2801.9 | 456.68 | 77.23992 | 1952.99 | 2724.66 | 2216.494 | 1967.786 | 2444.253 | 1955.098
456.58 | 2654.32 | 456.58 | -11.15874 | 1949.75 | 2665.479 | 2189.276 | 1964.177 | 2409.489 | 1951.787
456.48 | 2599.15 | 456.48 | -1.218553 | 1946.92 | 2600.369 | 2165.729 | 1960.991 | 2365.518 | 1948.891
456.38 | 2497.54 | 456.38 | -34.66883 | 1944.4 | 2532.209 | 2145.165 | 1958.129 | 2315.808 | 1946.307
456.28 | 2457.26 | 456.28 | -6.909031 | 1942.18 | 2464.169 | 2127.116 | 1955.579 | 2263.986 | 1944.027
456.18 | 2467.42 | 456.18 | 68.54634 | 1940.01 | 2398.874 | 2110.973 | 1953.091 | 2213.039 | 1941.8
456.08 | 2365.03 | 456.08 | 26.34522 | 1938.03 | 2338.685 | 2096.589 | 1950.804 | 2165.617 | 1939.765
455.98 | 2189.6 | 455.98 | -95.77219 | 1936.6 | 2285.372 | 2084.089 | 1949.078 | 2123.722 | 1938.283
455.88 | 2244.99 | 455.88 | 5.734887 | 1935.43 | 2239.255 | 2072.996 | 1947.623 | 2087.864 | 1937.063
455.78 | 2173.44 | 455.78 | -26.60629 | 1934.29 | 2200.046 | 2062.922 | 1946.207 | 2057.913 | 1935.875
455.68 | 2168.65 | 455.68 | 1.302248 | 1933.31 | 2167.348 | 2053.867 | 1944.96 | 2033.602 | 1934.849
455.58 | 2107.49 | 455.58 | -32.83319 | 1932.45 | 2140.323 | 2045.683 | 1943.842 | 2014.203 | 1933.945
455.48 | 2031.72 | 455.48 | -86.52916 | 1931.88 | 2118.249 | 2038.447 | 1943.023 | 1999.085 | 1933.334
455.38 | 2073.14 | 455.38 | -26.89731 | 1931.38 | 2100.037 | 2031.863 | 1942.281 | 1987.239 | 1932.794
455.28 | 2042.53 | 455.28 | -42.2863 | 1930.85 | 2084.816 | 2025.762 | 1941.518 | 1977.861 | 1932.225
455.18 | 2062.42 | 455.18 | -9.582291 | 1930.35 | 2072.002 | 2020.149 | 1940.792 | 1970.423 | 1931.688
455.08 | 2023.24 | 455.08 | -37.84121 | 1929.88 | 2061.081 | 2014.973 | 1940.103 | 1964.462 | 1931.183
454.98 | 2047.87 | 454.98 | -3.784816 | 1929.44 | 2051.655 | 2010.192 | 1939.451 | 1959.623 | 1930.709
454.88 | 2001.04 | 454.88 | -42.40029 | 1929.05 | 2043.44 | 2005.789 | 1938.856 | 1955.66 | 1930.286
454.78 | 1988.05 | 454.78 | -48.21928 | 1928.77 | 2036.269 | 2001.791 | 1938.377 | 1952.437 | 1929.975
454.68 | 1936.43 | 454.68 | -93.56949 | 1928.63 | 2029.999 | 1998.199 | 1938.044 | 1949.842 | 1929.804
454.58 | 1933.09 | 454.58 | -91.38992 | 1928.61 | 2024.48 | 1994.969 | 1937.836 | 1947.749 | 1929.755
454.48 | 1904.23 | 454.48 | -115.3197 | 1928.65 | 2019.55 | 1992.018 | 1937.695 | 1946.02 | 1929.767
454.38 | 1931.12 | 454.38 | -83.95011 | 1928.69 | 2015.07 | 1989.267 | 1937.558 | 1944.535 | 1929.78
454.28 | 1951.45 | 454.28 | -59.43839 | 1928.64 | 2010.888 | 1986.607 | 1937.337 | 1943.16 | 1929.704
454.18 | 1992.59 | 454.18 | -14.32403 | 1928.46 | 2006.914 | 1983.984 | 1936.991 | 1941.82 | 1929.499
454.08 | 1901.9 | 454.08 | -101.4456 | 1928.39 | 2003.346 | 1981.624 | 1936.759 | 1940.728 | 1929.405
453.98 | 1937.61 | 453.98 | -62.52861 | 1928.42 | 2000.139 | 1979.503 | 1936.632 | 1939.852 | 1929.412
453.88 | 1928.72 | 453.88 | -68.39424 | 1928.4 | 1997.114 | 1977.461 | 1936.459 | 1939.024 | 1929.369
453.78 | 1932.51 | 453.78 | -65.91793 | 1932.51 | 1998.428 | 1979.668 | 1940.421 | 1942.412 | 1933.457
453.68 | 1977.48 | 453.68 | -63.30866 | 1977.48 | 2040.789 | 2022.844 | 1985.247 | 1986.732 | 1978.406
453.58 | 1950.1 | 453.58 | -60.8683 | 1950.1 | 2010.968 | 1993.771 | 1957.726 | 1958.765 | 1951.006
453.48 | 1904.74 | 453.48 | -58.58108 | 1904.74 | 1963.321 | 1946.812 | 1912.23 | 1912.874 | 1905.626
453.38 | 1893.76 | 453.38 | -56.43321 | 1893.76 | 1950.193 | 1934.319 | 1901.117 | 1901.41 | 1894.627
453.28 | 1906.7 | 453.28 | -54.41256 | 1906.7 | 1961.113 | 1945.827 | 1913.927 | 1913.91 | 1907.548
453.18 | 1894.07 | 453.18 | -52.5084 | 1894.07 | 1946.578 | 1931.84 | 1901.171 | 1900.876 | 1894.901
453.08 | 1904.8 | 453.08 | -50.71121 | 1904.8 | 1955.511 | 1941.283 | 1911.778 | 1911.237 | 1905.613
452.98 | 1864.53 | 452.98 | -49.0125 | 1864.53 | 1913.543 | 1899.791 | 1871.389 | 1870.627 | 1865.326
452.88 | 1815.25 | 452.88 | -47.40466 | 1815.25 | 1862.655 | 1849.349 | 1821.992 | 1821.033 | 1816.03
452.78 | 1878.19 | 452.78 | -45.88086 | 1878.19 | 1924.071 | 1911.184 | 1884.819 | 1883.683 | 1878.954
452.68 | 1853.64 | 452.68 | -44.43493 | 1853.64 | 1898.075 | 1885.583 | 1860.158 | 1858.865 | 1854.389
452.58 | 1976 | 452.58 | -43.06131 | 1976 | 2019.061 | 2006.941 | 1982.41 | 1980.976 | 1976.734
452.48 | 1875.69 | 452.48 | -41.75495 | 1875.69 | 1917.445 | 1905.675 | 1881.995 | 1880.435 | 1876.41
452.38 | 1918.6 | 452.38 | -40.51125 | 1918.6 | 1959.111 | 1947.674 | 1924.802 | 1923.13 | 1919.306
452.28 | 1923.21 | 452.28 | -39.32605 | 1923.21 | 1962.536 | 1951.413 | 1929.312 | 1927.539 | 1923.902
452.18 | 1901.46 | 452.18 | -38.19551 | 1901.46 | 1939.656 | 1928.831 | 1907.464 | 1905.601 | 1902.139
452.08 | 1846.77 | 452.08 | -37.11613 | 1846.77 | 1883.886 | 1873.346 | 1852.678 | 1850.735 | 1847.436
451.98 | 1961.4 | 451.98 | -36.08472 | 1961.4 | 1997.485 | 1987.215 | 1967.215 | 1965.201 | 1962.054
451.88 | 1913.76 | 451.88 | -35.09832 | 1913.76 | 1948.858 | 1938.846 | 1919.484 | 1917.406 | 1914.402
451.78 | 1843.61 | 451.78 | -34.15422 | 1843.61 | 1877.764 | 1867.998 | 1849.245 | 1847.111 | 1844.24
451.68 | 1865.93 | 451.68 | -33.24991 | 1865.93 | 1899.18 | 1889.648 | 1871.479 | 1869.295 | 1866.549
451.58 | 1879.38 | 451.58 | -32.38309 | 1879.38 | 1911.763 | 1902.456 | 1884.844 | 1882.616 | 1879.988
451.48 | 1950.82 | 451.48 | -31.55161 | 1950.82 | 1982.372 | 1973.28 | 1956.201 | 1953.934 | 1951.417
451.38 | 1876.85 | 451.38 | -30.75348 | 1876.85 | 1907.603 | 1898.718 | 1882.15 | 1879.85 | 1877.436
451.28 | 1874.9 | 451.28 | -29.98687 | 1874.9 | 1904.887 | 1896.199 | 1880.121 | 1877.791 | 1875.476
451.18 | 1897.79 | 451.18 | -29.25007 | 1897.79 | 1927.04 | 1918.542 | 1902.933 | 1900.579 | 1898.356
451.08 | 1888.31 | 451.08 | -28.54149 | 1888.31 | 1916.851 | 1908.537 | 1893.377 | 1891.001 | 1888.866
450.98 | 1911.23 | 450.98 | -27.85964 | 1911.23 | 1939.09 | 1930.95 | 1916.223 | 1913.829 | 1911.777
450.88 | 1852.85 | 450.88 | -27.20315 | 1852.85 | 1880.053 | 1872.083 | 1857.771 | 1855.362 | 1853.387
450.78 | 1908.1 | 450.78 | -26.57071 | 1908.1 | 1934.671 | 1926.864 | 1912.95 | 1910.528 | 1908.628
450.68 | 1929.07 | 450.68 | -25.96112 | 1929.07 | 1955.031 | 1947.381 | 1933.851 | 1931.419 | 1929.59
450.58 | 1871.29 | 450.58 | -25.37325 | 1871.29 | 1896.663 | 1889.165 | 1876.003 | 1873.564 | 1871.801
450.48 | 1858.64 | 450.48 | -24.80605 | 1858.64 | 1883.446 | 1876.094 | 1863.286 | 1860.842 | 1859.143
450.38 | 1902.99 | 450.38 | -24.25852 | 1902.99 | 1927.249 | 1920.038 | 1907.571 | 1905.124 | 1903.485
450.28 | 1890.89 | 450.28 | -23.72972 | 1890.89 | 1914.62 | 1907.546 | 1895.408 | 1892.959 | 1891.377
450.18 | 1840.83 | 450.18 | -23.21879 | 1840.83 | 1864.049 | 1857.108 | 1845.285 | 1842.837 | 1841.309
450.08 | 1903.4 | 450.08 | -22.72489 | 1903.4 | 1926.125 | 1919.312 | 1907.794 | 1905.347 | 1903.871
449.98 | 1900.18 | 449.98 | -22.24726 | 1900.18 | 1922.427 | 1915.739 | 1904.515 | 1902.07 | 1900.644
449.88 | 1907.9 | 449.88 | -21.78515 | 1907.9 | 1929.685 | 1923.117 | 1912.176 | 1909.736 | 1908.357
449.78 | 1884.38 | 449.78 | -21.33789 | 1884.38 | 1905.718 | 1899.266 | 1888.599 | 1886.164 | 1884.83
449.68 | 1857.48 | 449.68 | -20.90482 | 1857.48 | 1878.385 | 1872.046 | 1861.642 | 1859.214 | 1857.923
449.58 | 1867.06 | 449.58 | -20.48533 | 1867.06 | 1887.545 | 1881.316 | 1871.167 | 1868.746 | 1867.496
449.48 | 1867.75 | 449.48 | -20.07884 | 1867.75 | 1887.829 | 1881.706 | 1871.803 | 1869.39 | 1868.179
449.38 | 1915.61 | 449.38 | -19.6848 | 1915.61 | 1935.295 | 1929.275 | 1919.61 | 1917.206 | 1916.033
449.28 | 1932.28 | 449.28 | -19.30269 | 1932.28 | 1951.583 | 1945.664 | 1936.228 | 1933.834 | 1932.697
449.18 | 1946.3 | 449.18 | -18.93202 | 1946.3 | 1965.232 | 1959.411 | 1950.197 | 1947.814 | 1946.71
449.08 | 1847.51 | 449.08 | -18.57233 | 1847.51 | 1866.082 | 1860.356 | 1851.357 | 1848.985 | 1847.914
448.98 | 1904.94 | 448.98 | -18.22316 | 1904.94 | 1923.163 | 1917.529 | 1908.738 | 1906.377 | 1905.338
448.88 | 1941.22 | 448.88 | -17.88411 | 1941.22 | 1959.104 | 1953.56 | 1944.97 | 1942.621 | 1941.613
448.78 | 1813.75 | 448.78 | -17.55477 | 1813.75 | 1831.305 | 1825.848 | 1817.453 | 1815.116 | 1814.137
448.68 | 1862.76 | 448.68 | -17.23477 | 1862.76 | 1879.995 | 1874.624 | 1866.417 | 1864.093 | 1863.142
448.58 | 1890.7 | 448.58 | -16.92374 | 1890.7 | 1907.624 | 1902.336 | 1894.311 | 1892.001 | 1891.076
448.48 | 1870.44 | 448.48 | -16.62135 | 1870.44 | 1887.061 | 1881.854 | 1874.007 | 1871.709 | 1870.811
448.38 | 1888.77 | 448.38 | -16.32727 | 1888.77 | 1905.097 | 1899.969 | 1892.293 | 1890.009 | 1889.136
448.28 | 1915.36 | 448.28 | -16.04118 | 1915.36 | 1931.401 | 1926.35 | 1918.84 | 1916.571 | 1915.721
448.18 | 1921.19 | 448.18 | -15.7628 | 1921.19 | 1936.953 | 1931.977 | 1924.628 | 1922.373 | 1921.546
448.08 | 1879.69 | 448.08 | -15.49184 | 1879.69 | 1895.182 | 1890.279 | 1883.086 | 1880.846 | 1880.041

## O1s
Binding Energy (E) | Raw Data | BE | Residuals | Background | Calculated Fit | O1s p1 | O1s p2 | O1s p3 | ID | Peak Label | Position (eV) | Height (CPS) | FWHM (eV) | σ/γ (%) L/G | Area (CPS.eV) | σ W_g | γ W_l | W_g Skew | Conc. (%) | A/Aᴀ | Split (eV) | Fitting Model | Bkg Type | Bkg Low (eV) | Bkg High (eV) | Bkg Offset Low (CPS) | Bkg Offset High (CPS)
545.08 | 4419.58 | 545.08 | -3.200307 | 4419.58 | 4422.78 | 4422.211 | 4419.872 | 4419.858 | A | O1s p1 | 529.93 | 7989 | 1.21 | 24.35 | 11455 | 1.02 | 0.33 | 0 | 36.9 | 100.0 | 0.00 | Voigt (Area, L/G, σ) | Multi-Regions Smart | 525.08 | 545.08 | 0.00 | 0.00
544.98 | 4466.7 | 544.98 | -3.244043 | 4466.7 | 4469.944 | 4469.366 | 4466.997 | 4466.981 |  |  | 525.08,545.08 | 0 | 0 | 2:80 | 1:1e7 | 0.3:3 | 0 | 0
544.88 | 4447.76 | 544.88 | -3.288685 | 4447.76 | 4451.049 | 4450.462 | 4448.061 | 4448.045 | B | O1s p2 | 532.32 | 3595 | 1.91 | 2.02 | 7372 | 1.89 | 0.04 | 0 | 23.8 | 64.4 | 2.39 | Voigt (Area, L/G, σ) | Multi-Regions Smart | 525.08 | 545.08 | 0.00 | 0.00
544.78 | 4500.06 | 544.78 | -3.33426 | 4500.06 | 4503.394 | 4502.799 | 4500.366 | 4500.349 |  |  | 525.08,545.08 | 0 | 0 | 2:80 | 1:1e7 | 0.3:3 | 0 | 0
544.68 | 4476.2 | 544.68 | -3.380794 | 4476.2 | 4479.581 | 4478.976 | 4476.511 | 4476.494 | C | O1s p3 | 530.56 | 7203 | 1.58 | 2.01 | 12191 | 1.56 | 0.03 | 0 | 39.3 | 106.4 | 0.63 | Voigt (Area, L/G, σ) | Multi-Regions Smart | 525.08 | 545.08 | 0.00 | 0.00
544.58 | 4528.29 | 544.58 | -3.428314 | 4528.29 | 4531.718 | 4531.104 | 4528.607 | 4528.588 |  |  | 525.08,545.08 | 0 | 0 | 2:80 | 1:1e7 | 0.3:3 | 0 | 0
544.48 | 4471.56 | 544.48 | -3.476847 | 4471.56 | 4475.037 | 4474.413 | 4471.882 | 4471.862
544.38 | 4527.76 | 544.38 | -3.526424 | 4527.76 | 4531.286 | 4530.653 | 4528.087 | 4528.067
544.28 | 4408.14 | 544.28 | -3.577074 | 4408.14 | 4411.717 | 4411.073 | 4408.473 | 4408.451
544.18 | 4491.42 | 544.18 | -3.62883 | 4491.42 | 4495.049 | 4494.395 | 4491.759 | 4491.736
544.08 | 4478.76 | 544.08 | -3.681723 | 4478.76 | 4482.442 | 4481.777 | 4479.104 | 4479.08
543.98 | 4339.18 | 543.98 | -3.735787 | 4339.18 | 4342.916 | 4342.24 | 4339.53 | 4339.505
543.88 | 4409.92 | 543.88 | -3.791058 | 4409.92 | 4413.711 | 4413.024 | 4410.277 | 4410.25
543.78 | 4352.69 | 543.78 | -3.847572 | 4352.69 | 4356.538 | 4355.839 | 4353.053 | 4353.025
543.68 | 4525.69 | 543.68 | -3.905366 | 4525.69 | 4529.595 | 4528.886 | 4526.059 | 4526.03
543.58 | 4516.44 | 543.58 | -3.96448 | 4516.44 | 4520.404 | 4519.683 | 4516.816 | 4516.786
543.48 | 4355.12 | 543.48 | -4.024955 | 4355.12 | 4359.145 | 4358.411 | 4355.503 | 4355.471
543.38 | 4415.95 | 543.38 | -4.086833 | 4415.95 | 4420.037 | 4419.29 | 4416.34 | 4416.307
543.28 | 4399.13 | 543.28 | -4.150159 | 4399.13 | 4403.28 | 4402.52 | 4399.527 | 4399.492
543.18 | 4455.96 | 543.18 | -4.214977 | 4455.96 | 4460.175 | 4459.402 | 4456.365 | 4456.328
543.08 | 4244.7 | 543.08 | -4.281336 | 4244.7 | 4248.981 | 4248.195 | 4245.113 | 4245.074
542.98 | 4393.52 | 542.98 | -4.349285 | 4393.52 | 4397.869 | 4397.069 | 4393.94 | 4393.9
542.88 | 4362.15 | 542.88 | -4.418876 | 4362.15 | 4366.569 | 4365.754 | 4362.579 | 4362.536
542.78 | 4211.04 | 542.78 | -4.490163 | 4211.04 | 4215.53 | 4214.7 | 4211.477 | 4211.433
542.68 | 4262.52 | 542.68 | -4.563202 | 4262.52 | 4267.083 | 4266.238 | 4262.966 | 4262.919
542.58 | 4279.9 | 542.58 | -4.63805 | 4279.9 | 4284.538 | 4283.677 | 4280.355 | 4280.306
542.48 | 4255.58 | 542.48 | -4.71477 | 4255.58 | 4260.295 | 4259.418 | 4256.044 | 4255.993
542.38 | 4290.88 | 542.38 | -4.793424 | 4290.88 | 4295.673 | 4294.78 | 4291.353 | 4291.3
542.28 | 4184.38 | 542.28 | -4.874079 | 4184.38 | 4189.254 | 4188.344 | 4184.863 | 4184.807
542.18 | 3945.83 | 542.18 | -4.956803 | 3945.83 | 3950.787 | 3949.859 | 3946.323 | 3946.265
542.08 | 4186.13 | 542.08 | -5.04167 | 4186.13 | 4191.172 | 4190.226 | 4186.633 | 4186.573
541.98 | 4257.25 | 541.98 | -5.128754 | 4257.25 | 4262.379 | 4261.414 | 4257.764 | 4257.7
541.88 | 4271.96 | 541.88 | -5.218133 | 4271.96 | 4277.178 | 4276.195 | 4272.485 | 4272.418
541.78 | 4080.05 | 541.78 | -5.309891 | 4080.05 | 4085.36 | 4084.357 | 4080.586 | 4080.517
541.68 | 4035.81 | 541.68 | -5.404113 | 4035.81 | 4041.214 | 4040.191 | 4036.358 | 4036.285
541.58 | 4167.85 | 541.58 | -5.50089 | 4167.85 | 4173.351 | 4172.306 | 4168.41 | 4168.334
541.48 | 4165.48 | 541.48 | -5.600315 | 4165.48 | 4171.08 | 4170.014 | 4166.053 | 4165.973
541.38 | 4145.26 | 541.38 | -5.702488 | 4145.26 | 4150.962 | 4149.874 | 4145.846 | 4145.762
541.28 | 4123.73 | 541.28 | -5.807512 | 4123.73 | 4129.538 | 4128.426 | 4124.33 | 4124.242
541.18 | 3992.01 | 541.18 | -5.915495 | 3992.01 | 3997.925 | 3996.79 | 3992.624 | 3992.532
541.08 | 3971.62 | 541.08 | -6.026552 | 3971.62 | 3977.647 | 3976.487 | 3972.248 | 3972.152
540.98 | 3989.33 | 540.98 | -6.1408 | 3989.33 | 3995.471 | 3994.286 | 3989.973 | 3989.872
540.88 | 3953.95 | 540.88 | -6.258366 | 3953.95 | 3960.208 | 3958.997 | 3954.609 | 3954.503
540.78 | 3908.78 | 540.78 | -6.379382 | 3908.78 | 3915.159 | 3913.921 | 3909.455 | 3909.344
540.68 | 3887.87 | 540.68 | -6.503985 | 3887.87 | 3894.374 | 3893.107 | 3888.561 | 3888.445
540.58 | 3901.69 | 540.58 | -6.632321 | 3901.69 | 3908.322 | 3907.027 | 3902.399 | 3902.277
540.48 | 3742.94 | 540.48 | -6.764544 | 3742.94 | 3749.705 | 3748.379 | 3743.667 | 3743.539
540.38 | 3858.5 | 540.38 | -6.900813 | 3858.5 | 3865.401 | 3864.044 | 3859.246 | 3859.111
540.28 | 3876.07 | 540.28 | -7.0413 | 3876.07 | 3883.111 | 3881.722 | 3876.835 | 3876.694
540.18 | 3777.78 | 540.18 | -7.186182 | 3777.78 | 3784.966 | 3783.544 | 3778.565 | 3778.417
540.08 | 3820.31 | 540.08 | -7.33565 | 3820.31 | 3827.646 | 3826.188 | 3821.116 | 3820.961
539.98 | 3814.54 | 539.98 | -7.489901 | 3814.54 | 3822.03 | 3820.536 | 3815.368 | 3815.205
539.88 | 3722.4 | 539.88 | -7.649146 | 3722.4 | 3730.049 | 3728.518 | 3723.251 | 3723.08
539.78 | 3830.86 | 539.78 | -7.813608 | 3830.86 | 3838.674 | 3837.104 | 3831.735 | 3831.555
539.68 | 3765.19 | 539.68 | -7.983522 | 3765.19 | 3773.174 | 3771.563 | 3766.09 | 3765.9
539.58 | 3849.67 | 539.58 | -8.159138 | 3849.67 | 3857.829 | 3856.177 | 3850.596 | 3850.396
539.48 | 3697.09 | 539.48 | -8.340718 | 3697.09 | 3705.431 | 3703.735 | 3698.043 | 3697.833
539.38 | 3782.67 | 539.38 | -8.528544 | 3782.67 | 3791.199 | 3789.457 | 3783.651 | 3783.43
539.28 | 3757.96 | 539.28 | -8.722911 | 3757.96 | 3766.683 | 3764.894 | 3758.971 | 3758.738
539.18 | 3609.78 | 539.18 | -8.924136 | 3609.78 | 3618.704 | 3616.865 | 3610.822 | 3610.577
539.08 | 3772.41 | 539.08 | -9.132553 | 3772.41 | 3781.543 | 3779.652 | 3773.484 | 3773.226
538.98 | 3712.98 | 538.98 | -9.34852 | 3712.98 | 3722.329 | 3720.384 | 3714.089 | 3713.816
538.88 | 3578.06 | 538.88 | -9.572416 | 3578.06 | 3587.632 | 3585.632 | 3579.204 | 3578.916
538.78 | 3639.4 | 538.78 | -9.804647 | 3639.4 | 3649.205 | 3647.145 | 3640.582 | 3640.278
538.68 | 3733.92 | 538.68 | -10.04565 | 3733.92 | 3743.966 | 3741.844 | 3735.141 | 3734.82
538.58 | 3627.39 | 538.58 | -10.29587 | 3627.39 | 3637.686 | 3635.5 | 3628.653 | 3628.313
538.48 | 3730.28 | 538.48 | -10.55583 | 3730.28 | 3740.836 | 3738.582 | 3731.587 | 3731.227
538.38 | 3718.48 | 538.38 | -10.82603 | 3718.48 | 3729.306 | 3726.981 | 3719.833 | 3719.452
538.28 | 3608.65 | 538.28 | -11.10706 | 3608.65 | 3619.757 | 3617.358 | 3610.051 | 3609.648
538.18 | 3554.69 | 538.18 | -11.39952 | 3554.69 | 3566.09 | 3563.612 | 3556.143 | 3555.715
538.08 | 3672.41 | 538.08 | -11.70408 | 3672.41 | 3684.114 | 3681.554 | 3673.917 | 3673.463
537.98 | 3797.85 | 537.98 | -12.02143 | 3797.85 | 3809.871 | 3807.224 | 3799.415 | 3798.932
537.88 | 3606.23 | 537.88 | -12.35234 | 3606.23 | 3618.582 | 3615.844 | 3607.856 | 3607.343
537.78 | 3653.26 | 537.78 | -12.69764 | 3653.26 | 3665.958 | 3663.122 | 3654.95 | 3654.405
537.68 | 3665.42 | 537.68 | -13.05822 | 3665.42 | 3678.478 | 3675.541 | 3667.179 | 3666.598
537.58 | 3676.63 | 537.58 | -13.43506 | 3676.63 | 3690.065 | 3687.02 | 3678.462 | 3677.843
537.48 | 3707.96 | 537.48 | -13.8292 | 3707.96 | 3721.789 | 3718.629 | 3709.871 | 3709.209
537.38 | 3671.88 | 537.38 | -14.24181 | 3671.88 | 3686.122 | 3682.841 | 3673.874 | 3673.167
537.28 | 3650.1 | 537.28 | -14.67414 | 3650.1 | 3664.774 | 3661.364 | 3652.183 | 3651.427
537.18 | 3690.58 | 537.18 | -15.12758 | 3690.58 | 3705.708 | 3702.16 | 3692.759 | 3691.949
537.08 | 3644.18 | 537.08 | -15.60367 | 3644.18 | 3659.784 | 3656.09 | 3646.461 | 3645.592
536.98 | 3607.08 | 536.98 | -16.10411 | 3607.08 | 3623.184 | 3619.334 | 3609.472 | 3608.538
536.88 | 3687.29 | 536.88 | -16.6308 | 3687.29 | 3703.921 | 3699.903 | 3689.801 | 3688.796
536.78 | 3673.45 | 536.78 | -17.1859 | 3673.45 | 3690.636 | 3686.438 | 3676.09 | 3675.007
536.68 | 3693.53 | 536.68 | -17.7719 | 3693.53 | 3711.302 | 3706.911 | 3696.311 | 3695.14
536.58 | 3722.4 | 536.58 | -18.39173 | 3722.4 | 3740.792 | 3736.191 | 3725.334 | 3724.066
536.48 | 3728.84 | 536.48 | -19.0489 | 3728.84 | 3747.889 | 3743.061 | 3731.942 | 3730.566
536.38 | 3677.53 | 536.38 | -19.7478 | 3677.53 | 3697.278 | 3692.201 | 3680.819 | 3679.318
536.28 | 3604.7 | 536.28 | -20.49407 | 3604.7 | 3625.194 | 3619.843 | 3608.197 | 3606.554
536.18 | 3731.11 | 536.18 | -21.29522 | 3731.11 | 3752.405 | 3746.749 | 3734.843 | 3733.033
536.08 | 3724.63 | 536.08 | -22.16164 | 3724.63 | 3746.792 | 3740.789 | 3728.635 | 3726.627
535.98 | 3627.68 | 535.98 | -23.108 | 3627.68 | 3650.788 | 3644.386 | 3632.007 | 3629.755
535.88 | 3732.97 | 535.88 | -24.15551 | 3732.97 | 3757.126 | 3750.251 | 3737.686 | 3735.128
535.78 | 3710.82 | 535.78 | -25.33513 | 3710.82 | 3736.155 | 3728.706 | 3716.022 | 3713.066
535.68 | 3653.94 | 535.68 | -26.69231 | 3653.94 | 3680.632 | 3672.465 | 3659.768 | 3656.28
535.58 | 3556.26 | 535.58 | -28.29357 | 3556.26 | 3584.554 | 3575.458 | 3562.916 | 3558.7
535.48 | 3604.53 | 535.48 | -30.23578 | 3604.53 | 3634.766 | 3624.438 | 3612.311 | 3607.076
535.38 | 3545.29 | 535.38 | -91.06848 | 3603.7 | 3636.358 | 3624.359 | 3613.039 | 3606.36
535.28 | 3614.69 | 535.28 | -22.71814 | 3601.648 | 3637.408 | 3623.102 | 3613.172 | 3604.43
535.18 | 3651.12 | 535.18 | 9.624064 | 3601.677 | 3641.496 | 3623.973 | 3616.287 | 3604.589
535.08 | 3609.39 | 535.08 | -37.4638 | 3601.637 | 3646.854 | 3624.826 | 3620.612 | 3604.689
534.98 | 3638.98 | 534.98 | -15.09253 | 3601.599 | 3654.073 | 3625.736 | 3626.732 | 3604.803
534.88 | 3758.92 | 534.88 | 95.07835 | 3601.569 | 3663.842 | 3626.714 | 3635.33 | 3604.936
534.78 | 3651.42 | 534.78 | -25.52617 | 3601.443 | 3676.946 | 3627.66 | 3647.186 | 3604.985
534.68 | 3616.5 | 534.68 | -78.10217 | 3601.308 | 3694.602 | 3628.669 | 3663.508 | 3605.042
534.58 | 3727.41 | 534.58 | 9.108004 | 3601.266 | 3718.302 | 3629.848 | 3685.779 | 3605.207
534.48 | 3647.6 | 534.48 | -101.9814 | 3601.174 | 3749.581 | 3631.061 | 3715.527 | 3605.341
534.38 | 3676.85 | 534.38 | -113.5794 | 3601.062 | 3790.429 | 3632.346 | 3754.73 | 3605.476
534.28 | 3703.4 | 534.28 | -139.7143 | 3600.982 | 3843.114 | 3633.765 | 3805.645 | 3605.668
534.18 | 3886.33 | 534.18 | -23.64933 | 3600.865 | 3909.979 | 3635.259 | 3870.599 | 3605.851
534.08 | 4021.91 | 534.08 | 28.47548 | 3600.611 | 3993.435 | 3636.739 | 3951.987 | 3605.93
533.98 | 4048.09 | 533.98 | -47.78514 | 3600.15 | 4095.875 | 3638.148 | 4052.184 | 3605.842
533.88 | 4213.04 | 533.88 | -6.597805 | 3599.582 | 4219.638 | 3639.602 | 4173.502 | 3605.699
533.78 | 4360.18 | 533.78 | -6.307719 | 3598.888 | 4366.488 | 3641.097 | 4317.674 | 3605.494
533.68 | 4520.27 | 533.68 | -17.16676 | 3597.99 | 4537.437 | 3642.575 | 4485.667 | 3605.174
533.58 | 4735.44 | 533.58 | 2.806815 | 3596.887 | 4732.633 | 3644.059 | 4677.57 | 3604.779
533.48 | 5011.1 | 533.48 | 60.09391 | 3595.536 | 4951.006 | 3645.53 | 4892.22 | 3604.328
533.38 | 5249.67 | 533.38 | 59.5615 | 3593.86 | 5190.108 | 3646.943 | 5127.036 | 3603.85
533.28 | 5415.77 | 533.28 | -30.34817 | 3591.844 | 5446.118 | 3648.317 | 5377.986 | 3603.504
533.18 | 5744.36 | 533.18 | 30.4775 | 3589.557 | 5713.882 | 3649.763 | 5639.598 | 3603.636
533.08 | 6007.42 | 533.08 | 20.54492 | 3586.936 | 5986.875 | 3651.266 | 5904.855 | 3604.626
532.98 | 6270.91 | 532.98 | 13.26365 | 3583.921 | 6257.646 | 3652.826 | 6165.565 | 3607.098
532.88 | 6454.88 | 532.88 | -63.52596 | 3580.555 | 6518.406 | 3654.555 | 6412.832 | 3612.129
532.78 | 6735.31 | 532.78 | -26.23378 | 3576.884 | 6761.544 | 3656.585 | 6637.443 | 3621.285
532.68 | 7024 | 532.68 | 43.71513 | 3572.893 | 6980.285 | 3659.002 | 6830.35 | 3636.719
532.58 | 7087.08 | 532.58 | -82.41339 | 3568.527 | 7169.493 | 3661.883 | 6983.286 | 3661.379
532.48 | 7176.08 | 532.48 | -150.5835 | 3563.932 | 7326.664 | 3665.531 | 7089.575 | 3699.423
532.38 | 7522.25 | 532.38 | 69.92565 | 3559.208 | 7452.324 | 3670.249 | 7144.372 | 3756.119
532.28 | 7613.2 | 532.28 | 62.9341 | 3554.184 | 7550.266 | 3676.131 | 7144.809 | 3837.694
532.18 | 7586.25 | 532.18 | -41.92744 | 3548.892 | 7628.177 | 3683.552 | 7090.668 | 3951.74
532.08 | 7797.72 | 532.08 | 100.2958 | 3543.537 | 7697.424 | 3693.187 | 6984.374 | 4106.937
531.98 | 7696.5 | 531.98 | -75.50177 | 3538.058 | 7772.002 | 3705.623 | 6830.384 | 4312.11
531.88 | 7772.12 | 531.88 | -95.79815 | 3532.513 | 7867.918 | 3721.847 | 6635.24 | 4575.857
531.78 | 8041.78 | 531.78 | 40.08348 | 3526.931 | 8001.697 | 3743.248 | 6406.949 | 4905.361
531.68 | 8303.66 | 531.68 | 115.0706 | 3521.082 | 8188.589 | 3771.635 | 6154.194 | 5304.924
531.58 | 8509.17 | 531.58 | 67.75056 | 3514.873 | 8441.419 | 3809.993 | 5886.146 | 5775.026
531.48 | 8779.29 | 531.48 | 10.0243 | 3508.336 | 8769.266 | 3862.986 | 5611.879 | 6311.072
531.38 | 9237.21 | 531.38 | 60.73912 | 3501.422 | 9176.471 | 3937.413 | 5339.672 | 6902.23
531.28 | 9693.4 | 531.28 | 30.88314 | 3493.966 | 9662.517 | 4042.912 | 5076.573 | 7530.964
531.18 | 10077.3 | 531.18 | -145.5649 | 3485.885 | 10222.86 | 4192.789 | 4828.335 | 8173.511
531.08 | 10841.4 | 531.08 | -8.669755 | 3477.147 | 10850.07 | 4404.165 | 4599.249 | 8800.95
530.98 | 11670.4 | 530.98 | 135.7383 | 3467.499 | 11534.66 | 4696.95 | 4391.865 | 9380.844
530.88 | 12352.6 | 530.88 | 86.68522 | 3456.74 | 12265.91 | 5091.921 | 4207.363 | 9880.11
530.78 | 12927.7 | 530.78 | -103.5546 | 3444.965 | 13031.25 | 5606.951 | 4045.974 | 10268.26
530.68 | 13896.5 | 530.68 | 83.04233 | 3432.198 | 13813.46 | 6250.949 | 3906.847 | 10520.06
530.58 | 14839.7 | 530.58 | 252.8753 | 3418.192 | 14586.82 | 7017.137 | 3788.103 | 10617.97
530.48 | 15428.4 | 530.48 | 114.3123 | 3402.911 | 15314.09 | 7877.835 | 3687.568 | 10554.51
530.38 | 15838.3 | 530.38 | -106.6363 | 3386.686 | 15944.94 | 8781.93 | 3603.157 | 10333.22
530.28 | 16351.3 | 530.28 | -66.43307 | 3369.734 | 16417.73 | 9656.757 | 3532.593 | 9967.851
530.18 | 16747.9 | 530.18 | 81.43317 | 3352.083 | 16666.47 | 10416.38 | 3473.475 | 9480.778
530.08 | 16580.6 | 530.08 | -51.87917 | 3334.044 | 16632.48 | 10975.59 | 3423.865 | 8901.116
529.98 | 16376.4 | 529.98 | 99.02459 | 3316.099 | 16277.38 | 11265.65 | 3382.243 | 8261.684
529.88 | 15570.1 | 529.88 | -23.85029 | 3298.732 | 15593.95 | 11248.28 | 3347.368 | 7595.767
529.78 | 14549.9 | 529.78 | -61.92508 | 3282.524 | 14611.83 | 10924.07 | 3318.381 | 6934.426
529.68 | 13308.6 | 529.68 | -86.33172 | 3267.868 | 13394.93 | 10332.17 | 3294.503 | 6303.999
529.58 | 11945.4 | 529.58 | -86.37951 | 3255.019 | 12031.78 | 9542.043 | 3275.064 | 5724.712
529.48 | 10585.6 | 529.48 | -35.07411 | 3244.074 | 10620.67 | 8639.319 | 3259.441 | 5210.063
529.38 | 9204.61 | 529.38 | -49.42781 | 3235.034 | 9254.038 | 7709.958 | 3247.093 | 4767.055
529.28 | 8185.71 | 529.28 | 180.223 | 3227.667 | 8005.487 | 6826.612 | 3237.386 | 4396.824
529.18 | 6777.57 | 529.18 | -145.4697 | 3221.948 | 6923.04 | 6040.699 | 3230.001 | 4096.236
529.08 | 6046.38 | 529.08 | 18.70677 | 3217.681 | 6027.673 | 5379.667 | 3224.535 | 3858.834
528.98 | 5184.61 | 528.98 | -132.6678 | 3214.493 | 5317.278 | 4849.675 | 3220.468 | 3676.121
528.88 | 4568.68 | 528.88 | -205.2308 | 3212.286 | 4773.911 | 4441.738 | 3217.601 | 3539.145
528.78 | 4362.11 | 528.78 | -8.475811 | 3210.634 | 4370.586 | 4137.651 | 3215.439 | 3438.764
528.68 | 4050.21 | 528.68 | -27.89271 | 3209.326 | 4078.103 | 3916.23 | 3213.725 | 3366.8
528.58 | 3977.07 | 528.58 | 107.7758 | 3208.272 | 3869.294 | 3757.217 | 3212.337 | 3316.283
528.48 | 3733.16 | 528.48 | 11.87685 | 3207.424 | 3721.283 | 3643.415 | 3211.209 | 3281.509
528.38 | 3779.59 | 528.38 | 163.4608 | 3206.707 | 3616.129 | 3561.356 | 3210.248 | 3257.938
528.28 | 3706.77 | 528.28 | 166.2468 | 3206.007 | 3540.523 | 3501.127 | 3209.335 | 3242.075
528.18 | 3494.86 | 528.18 | 9.56447 | 3205.49 | 3485.296 | 3456.044 | 3208.628 | 3231.604
528.08 | 3488.07 | 528.08 | 44.0594 | 3205.116 | 3444.011 | 3421.433 | 3208.082 | 3224.727
527.98 | 3472.44 | 527.98 | 60.18999 | 3204.757 | 3412.25 | 3394.091 | 3207.568 | 3220.106
527.88 | 3458.53 | 527.88 | 71.36256 | 3204.418 | 3387.167 | 3371.983 | 3207.085 | 3216.934
527.78 | 3343.72 | 527.78 | -23.21591 | 3204.161 | 3366.936 | 3353.811 | 3206.697 | 3214.749
527.68 | 3382.67 | 527.68 | 32.41363 | 3203.953 | 3350.256 | 3338.614 | 3206.368 | 3213.181
527.58 | 3319.27 | 527.58 | -16.96515 | 3203.762 | 3336.235 | 3325.709 | 3206.065 | 3211.986
527.48 | 3305.91 | 527.48 | -18.39865 | 3203.62 | 3324.309 | 3314.661 | 3205.819 | 3211.069
527.38 | 3303.65 | 527.38 | -10.3625 | 3203.488 | 3314.013 | 3305.086 | 3205.59 | 3210.313
527.28 | 3338.33 | 527.28 | 33.32522 | 3203.335 | 3305.005 | 3296.69 | 3205.346 | 3209.638
527.18 | 3220.19 | 527.18 | -76.9375 | 3203.236 | 3297.127 | 3289.345 | 3205.163 | 3209.091
527.08 | 3228.86 | 527.08 | -61.35913 | 3203.208 | 3290.219 | 3282.908 | 3205.056 | 3208.671
526.98 | 3280.51 | 526.98 | -3.519567 | 3203.141 | 3284.03 | 3277.141 | 3204.915 | 3208.256
526.88 | 3242.41 | 526.88 | -36.06643 | 3203.065 | 3278.476 | 3271.97 | 3204.769 | 3207.868
526.78 | 3144.07 | 526.78 | -129.4961 | 3203.078 | 3273.566 | 3267.408 | 3204.716 | 3207.598
526.68 | 3260.9 | 526.68 | -8.224012 | 3203.078 | 3269.124 | 3263.284 | 3204.655 | 3207.342
526.58 | 3142.39 | 526.58 | -122.7107 | 3203.08 | 3265.101 | 3259.553 | 3204.599 | 3207.109
526.48 | 3200.52 | 526.48 | -60.96211 | 3203.121 | 3261.482 | 3256.204 | 3204.585 | 3206.936
526.38 | 3227.82 | 526.38 | -55.02295 | 3227.82 | 3282.843 | 3277.814 | 3229.231 | 3231.437
526.28 | 3224.96 | 526.28 | -51.96941 | 3224.96 | 3276.929 | 3272.132 | 3226.322 | 3228.395
526.18 | 3233.86 | 526.18 | -49.16814 | 3233.86 | 3283.028 | 3278.445 | 3235.176 | 3237.127
526.08 | 3116.73 | 526.08 | -46.59162 | 3116.73 | 3163.322 | 3158.939 | 3118.001 | 3119.842
525.98 | 3236.1 | 525.98 | -44.21603 | 3236.1 | 3280.316 | 3276.119 | 3237.33 | 3239.067
525.88 | 3120.22 | 525.88 | -42.02065 | 3120.22 | 3162.241 | 3158.218 | 3121.41 | 3123.053
525.78 | 3280.71 | 525.78 | -39.98745 | 3280.71 | 3320.697 | 3316.838 | 3281.862 | 3283.418
525.68 | 3137.75 | 525.68 | -38.10059 | 3137.75 | 3175.851 | 3172.144 | 3138.866 | 3140.341
525.58 | 3265.46 | 525.58 | -36.34618 | 3265.46 | 3301.806 | 3298.244 | 3266.541 | 3267.941
525.48 | 3148.33 | 525.48 | -34.71193 | 3148.33 | 3183.042 | 3179.615 | 3149.378 | 3150.709
525.38 | 3124.86 | 525.38 | -33.18697 | 3124.86 | 3158.047 | 3154.747 | 3125.877 | 3127.143
525.28 | 3089.9 | 525.28 | -31.76166 | 3089.9 | 3121.662 | 3118.482 | 3090.887 | 3092.093
525.18 | 3056.67 | 525.18 | -30.42739 | 3056.67 | 3087.097 | 3084.031 | 3057.628 | 3058.778
525.08 | 3215.8 | 525.08 | -29.17649 | 3215.8 | 3244.976 | 3242.018 | 3216.731 | 3217.828

## C1s
Binding Energy (E) | Raw Data | ID | Peak Label | Position (eV) | Height (CPS) | FWHM (eV) | L/G σ/γ (%) | Area (CPS.eV) | σ W_g | γ W_l | Skew | I/Iᴀ | A/Aᴀ | Split (eV) | Fitting Model | Bkg Type | Bkg Low (eV) | Bkg High (eV) | Bkg Offset Low (CPS) | Bkg Offset High (CPS)
325.08 | 2133.29 | A | C1s C-C | 284.70 | 951 | 1.44 | 19.44 | 1586 | 1.27 | 0.31 | 0.64 | 100 | 100 | 0.00 | Voigt (Area, L/G, σ) | Multi-Regions Smart | 278.88 | 324.88 | 0.00 | 0.00
324.98 | 2116.96 |  |  | 278.88,324.88 | 1:1e7 | 0.3:3.5 | Fixed | 1:1e7 | 0.01:3 | 0.01:3
324.88 | 2075.04 | B | C1s p2 | 285.53 | 261 | 1.44 | 19.40 | 437 | 1.27 | 0.31 | 0.64 | 27.4 | 27.6 | 0.83 | Voigt (Area, L/G, σ) | Multi-Regions Smart | 278.88 | 324.88 | 0.00 | 0.00
324.78 | 2143.83 |  |  | 278.88,324.88 | 1:1e7 | 0.3:3.5 | A*1 | 1:1e7 | A*1 | 0.01:3
324.68 | 2108.67
324.58 | 2037.26
324.48 | 2144.99
324.38 | 2060.01
324.28 | 2099.08
324.18 | 2126.8
324.08 | 2128.62
323.98 | 2084.61
323.88 | 2193.09
323.78 | 2133.73
323.68 | 2111.55
323.58 | 2106.34
323.48 | 2140.05
323.38 | 2113.22
323.28 | 2121.27
323.18 | 2087.14
323.08 | 2110.31
322.98 | 2111.8
322.88 | 2147.27
322.78 | 2135.55
322.68 | 2130.81
322.58 | 2165.1
322.48 | 2113.53
322.38 | 2139.62
322.28 | 2160.83
322.18 | 2143.9
322.08 | 2149.7
321.98 | 2162.06
321.88 | 2119.38
321.78 | 2205.7
321.68 | 2217.55
321.58 | 2156.82
321.48 | 2125.81
321.38 | 2109.43
321.28 | 2113.04
321.18 | 2146.23
321.08 | 2124.97
320.98 | 2097.56
320.88 | 2110.31
320.78 | 2157.01
320.68 | 2070.61
320.58 | 2141.3
320.48 | 2136.2
320.38 | 2114.23
320.28 | 2073.53
320.18 | 2126.42
320.08 | 2129.91
319.98 | 2178.63
319.88 | 2119.18
319.78 | 2149.6
319.68 | 2164.91
319.58 | 2160.12
319.48 | 2193.94
319.38 | 2180.79
319.28 | 2147.42
319.18 | 2155.71
319.08 | 2128.59
318.98 | 2117.9
318.88 | 2123.98
318.78 | 2125.9
318.68 | 2139.48
318.58 | 2162.95
318.48 | 2150.48
318.38 | 2111.45
318.28 | 2124.32
318.18 | 2096.94
318.08 | 2150.72
317.98 | 2150.69
317.88 | 2105.03
317.78 | 2155.79
317.68 | 2139.57
317.58 | 2174.43
317.48 | 2132.81
317.38 | 2102.54
317.28 | 2229.8
317.18 | 2189.3
317.08 | 2096.03
316.98 | 2133.38
316.88 | 2141.48
316.78 | 2112.1
316.68 | 2129.79
316.58 | 2202.9
316.48 | 2158.32
316.38 | 2177.02
316.28 | 2140.16
316.18 | 2190.42
316.08 | 2128.2
315.98 | 2164.07
315.88 | 2165.64
315.78 | 2149.08
315.68 | 2164.04
315.58 | 2139.45
315.48 | 2162.3
315.38 | 2139.01
315.28 | 2115.03
315.18 | 2156.04
315.08 | 2128.52
314.98 | 2174.57
314.88 | 2158.23
314.78 | 2209.08
314.68 | 2107.87
314.58 | 2181.94
314.48 | 2150.93
314.38 | 2120.09
314.28 | 2151.21
314.18 | 2159.29
314.08 | 2114.89
313.98 | 2147.1
313.88 | 2135.79
313.78 | 2163.7
313.68 | 2154.32
313.58 | 2158.3
313.48 | 2129.93
313.38 | 2138.67
313.28 | 2167.89
313.18 | 2145.77
313.08 | 2169.58
312.98 | 2178.88
312.88 | 2204.35
312.78 | 2144.88
312.68 | 2219.86
312.58 | 2143.31
312.48 | 2131.13
312.38 | 2143.23
312.28 | 2143.13
312.18 | 2094.56
312.08 | 2106.36
311.98 | 2202.85
311.88 | 2174.99
311.78 | 2249.79
311.68 | 2170.98
311.58 | 2192.63
311.48 | 2155.51
311.38 | 2164.68
311.28 | 2150.5
311.18 | 2230.97
311.08 | 2142.71
310.98 | 2158.94
310.88 | 2209.54
310.78 | 2170.62
310.68 | 2152.91
310.58 | 2114.83
310.48 | 2142.56
310.38 | 2138.75
310.28 | 2137.84
310.18 | 2160.75
310.08 | 2137.92
309.98 | 2124.53
309.88 | 2199.4
309.78 | 2165.93
309.68 | 2198.55
309.58 | 2189.42
309.48 | 2124.79
309.38 | 2113.68
309.28 | 2169.63
309.18 | 2216.17
309.08 | 2182.84
308.98 | 2187.81
308.88 | 2247.04
308.78 | 2220.84
308.68 | 2204.85
308.58 | 2190.34
308.48 | 2225.18
308.38 | 2182.83
308.28 | 2252.19
308.18 | 2162.78
308.08 | 2192.41
307.98 | 2239.29
307.88 | 2181.31
307.78 | 2177.96
307.68 | 2195.87
307.58 | 2185.23
307.48 | 2172.94
307.38 | 2162.09
307.28 | 2187.97
307.18 | 2180.89
307.08 | 2181.98
306.98 | 2156.09
306.88 | 2191.7
306.78 | 2219.76
306.68 | 2176.96
306.58 | 2173.75
306.48 | 2214.2
306.38 | 2160.55
306.28 | 2143.18
306.18 | 2114.54
306.08 | 2122.34
305.98 | 2132.35
305.88 | 2160.41
305.78 | 2159.62
305.68 | 2171.71
305.58 | 2182.4
305.48 | 2151.59
305.38 | 2157.66
305.28 | 2104.67
305.18 | 2111.97
305.08 | 2130.38
304.98 | 2123.22
304.88 | 2134.42
304.78 | 2151.13
304.68 | 2128.3
304.58 | 2127.64
304.48 | 2179.09
304.38 | 2151.06
304.28 | 2120.94
304.18 | 2131.13
304.08 | 2155.07
303.98 | 2145.88
303.88 | 2185.03
303.78 | 2164.56
303.68 | 2087.28
303.58 | 2116.22
303.48 | 2167.94
303.38 | 2170.92
303.28 | 2180.91
303.18 | 2148.3
303.08 | 2184.52
302.98 | 2094.24
302.88 | 2109.76
302.78 | 2148.58
302.68 | 2134.3
302.58 | 2253.93
302.48 | 2182.15
302.38 | 2110.2
302.28 | 2162.47
302.18 | 2120.21
302.08 | 2103.43
301.98 | 2205.73
301.88 | 2155.85
301.78 | 2173.53
301.68 | 2150.23
301.58 | 2152.26
301.48 | 2146.38
301.38 | 2080.57
301.28 | 2158.78
301.18 | 2117.88
301.08 | 2154.25
300.98 | 2170.05
300.88 | 2159.6
300.78 | 2158.35
300.68 | 2163.73
300.58 | 2161.53
300.48 | 2205.34
300.38 | 2210.97
300.28 | 2116.08
300.18 | 2210.32
300.08 | 2197.51
299.98 | 2181.27
299.88 | 2177.24
299.78 | 2147.44
299.68 | 2164.93
299.58 | 2167.94
299.48 | 2208.39
299.38 | 2127.29
299.28 | 2188.54
299.18 | 2222.11
299.08 | 2131.85
298.98 | 2113.09
298.88 | 2123.88
298.78 | 2163.17
298.68 | 2183.53
298.58 | 2148.76
298.48 | 2145.55
298.38 | 2159.52
298.28 | 2126.57
298.18 | 2166.85
298.08 | 2140.1
297.98 | 2170.05
297.88 | 2141.78
297.78 | 2111.24
297.68 | 2172.57
297.58 | 2146.17
297.48 | 2200.4
297.38 | 2130.59
297.28 | 2123.31
297.18 | 2128.17
297.08 | 2113.19
296.98 | 2169.53
296.88 | 2095.52
296.78 | 2140.14
296.68 | 2175.26
296.58 | 2171.72
296.48 | 2077.42
296.38 | 2111.08
296.28 | 2092.61
296.18 | 2080.77
296.08 | 2069.87
295.98 | 2117.06
295.88 | 2132.85
295.78 | 2131.33
295.68 | 2105.91
295.58 | 2132.23
295.48 | 2145.15
295.38 | 2115.6
295.28 | 2152.69
295.18 | 2145.7
295.08 | 2076.25
294.98 | 2079.11
294.88 | 2146.08
294.78 | 2198.97
294.68 | 2210.82
294.58 | 2140.01
294.48 | 2146.22
294.38 | 2145.11
294.28 | 2063.9
294.18 | 2124.28
294.08 | 2133.04
293.98 | 2134.6
293.88 | 2134.92
293.78 | 2181.99
293.68 | 2127.88
293.58 | 2151.62
293.48 | 2181.29
293.38 | 2146.35
293.28 | 2121.71
293.18 | 2114.74
293.08 | 2104.03
292.98 | 2122.02
292.88 | 2103.47
292.78 | 2145.19
292.68 | 2152.71
292.58 | 2116.36
292.48 | 2088.05
292.38 | 2121.87
292.28 | 2044.84
292.18 | 2099.35
292.08 | 2059.99
291.98 | 2107.75
291.88 | 2138.34
291.78 | 2047.97
291.68 | 2109.2
291.58 | 2078.75
291.48 | 2111.44
291.38 | 2037.37
291.28 | 2126.56
291.18 | 2121.79
291.08 | 2031.35
290.98 | 2090.13
290.88 | 2104.58
290.78 | 2107.9
290.68 | 2112.29
290.58 | 2185.49
290.48 | 2117.8
290.38 | 2082.7
290.28 | 2132.91
290.18 | 2126.77
290.08 | 2102.37
289.98 | 2118.59
289.88 | 2095.65
289.78 | 2145.57
289.68 | 2108.17
289.58 | 2134.49
289.48 | 2120.65
289.38 | 2128.46
289.28 | 2081.44
289.18 | 2105.67
289.08 | 2119.13
288.98 | 2111.37
288.88 | 2064.54
288.78 | 2115.25
288.68 | 2051.54
288.58 | 2069.92
288.48 | 2059.94
288.38 | 2029.56
288.28 | 2077.1
288.18 | 2161.15
288.08 | 2106.03
287.98 | 2056.14
287.88 | 2079.37
287.78 | 2073.73
287.68 | 2086.3
287.58 | 2101.23
287.48 | 2074.34
287.38 | 2150.91
287.28 | 2143.29
287.18 | 2110.49
287.08 | 2196.93
286.98 | 2178.33
286.88 | 2177.39
286.78 | 2211.34
286.68 | 2211.95
286.58 | 2236.31
286.48 | 2295.49
286.38 | 2297.69
286.28 | 2408.99
286.18 | 2438.95
286.08 | 2492.99
285.98 | 2499.62
285.88 | 2598.43
285.78 | 2636.59
285.68 | 2786.25
285.58 | 2929.44
285.48 | 3041.44
285.38 | 3047.95
285.28 | 3078.41
285.18 | 3086.96
285.08 | 3211.61
284.98 | 3168.6
284.88 | 3142.18
284.78 | 3212.87
284.68 | 3042.32
284.58 | 2947.05
284.48 | 2893.39
284.38 | 2841.41
284.28 | 2740.26
284.18 | 2666.25
284.08 | 2587.44
283.98 | 2491.65
283.88 | 2402.11
283.78 | 2313.89
283.68 | 2239.04
283.58 | 2251.27
283.48 | 2159.61
283.38 | 2204.69
283.28 | 2242.09
283.18 | 2198.01
283.08 | 2116.76
282.98 | 2160.11
282.88 | 2156.09
282.78 | 2151.18
282.68 | 2148.31
282.58 | 2230.51
282.48 | 2214.49
282.38 | 2197.38
282.28 | 2236.6
282.18 | 2236.32
282.08 | 2178.27
281.98 | 2260.75
281.88 | 2229.19
281.78 | 2270.59
281.68 | 2358.14
281.58 | 2396.47
281.48 | 2398.25
281.38 | 2523.37
281.28 | 2572.14
281.18 | 2527.4
281.08 | 2597.02
280.98 | 2629.19
280.88 | 2758
280.78 | 2807.45
280.68 | 2807.48
280.58 | 2952.2
280.48 | 2966.1
280.38 | 3082.97
280.28 | 3113.05
280.18 | 3129.35
280.08 | 3229.18
279.98 | 3290.28
279.88 | 3277.6
279.78 | 3350.29
279.68 | 3323.39
279.58 | 3305.76
279.48 | 3287.81
279.38 | 3234.47
279.28 | 3227.99
279.18 | 3165.09
279.08 | 2994.02

## Results Table
Peak Label | Position (eV) | Height (CPS) | FWHM (eV) | L/G σ/γ (%) | Area (CPS.eV) | Atomic (%) |  | RSF | TXFN | ECF | Instr. | Fitting Model | Corr. Area Ac (a.u.) | σ or α W_g | γ or β W_l | Bkg Type | Bkg Low (eV) | Bkg High (eV) | Bkg Offset Low (CPS) | Bkg Offset High (CPS) | Sheetname | Position Constraint | Height Constraint | FWHM Constraint | L/G Constraint | Area Constraint | σ Constraint | γ Constraint
Sr3d5/2 p1 | 133.44 | 3515.41 | 1.07 | 28.0 | 4634.68 | 0.00 | 0 | 4.25 | 1.00 | TPP-2M | A-ALTHERMO1 | Voigt (Area, L/G, σ, S) | 13.94 | 0.89 | 0.35 |  | 126.08 | 142.08 |  |  | Sr3d | 126.08,142.08 | 0 | 0 | 15:85 | 1:1e7 | 0.2:1.5 | 0
Sr3d3/2 p2 | 135.19 | 2465.25 | 1.07 | 28.0 | 3250.16 | 0.00 | 0 | 2.93 | 1.00 | TPP-2M | A-ALTHERMO1 | Voigt (Area, L/G, σ, S) | 14.20 | 0.89 | 0.35 |  | 126.08 | 142.08 |  |  | Sr3d | A+1.7#0.2 | 0 | 0.3:3.5 | A*1 | A*0.667#0.05 | A*1 | 0
Sr3d5/2 p3 | 134.17 | 1394.46 | 1.07 | 28.0 | 1838.44 | 0.00 | 0 | 4.25 | 1.00 | TPP-2M | A-ALTHERMO1 | Voigt (Area, L/G, σ, S) | 5.53 | 0.89 | 0.35 |  | 126.08 | 142.08 |  |  | Sr3d | 126.08,142.08 | 0 | 0 | A*1 | 1:1e7 | A*1 | 0