## Survey Scan
﻿
Axis | Energy | Elements= | 2721
C:\Users\gwilh\OneDrive - Imperial College London\Documents\MEGAsync\Experiment\24i30_Alex_Bowles\17-Grphit.DATA\XPS Survey.VGD
Binding Energy (E)
eV |  | Counts / s
1350.08 |  | 123177
1349.58 |  | 122826
1349.08 |  | 123562
1348.58 |  | 124132
1348.08 |  | 122914
1347.58 |  | 122422
1347.08 |  | 122342
1346.58 |  | 122543
1346.08 |  | 121808
1345.58 |  | 120966
1345.08 |  | 119812
1344.58 |  | 125201
1344.08 |  | 121564
1343.58 |  | 120046
1343.08 |  | 119051
1342.58 |  | 119574
1342.08 |  | 122908
1341.58 |  | 123869
1341.08 |  | 121052
1340.58 |  | 118694
1340.08 |  | 117345
1339.58 |  | 119454
1339.08 |  | 119940
1338.58 |  | 117649
1338.08 |  | 115848
1337.58 |  | 119188
1337.08 |  | 120242
1336.58 |  | 118538
1336.08 |  | 116317
1335.58 |  | 118548
1335.08 |  | 118476
1334.58 |  | 119748
1334.08 |  | 117292
1333.58 |  | 115700
1333.08 |  | 116625
1332.58 |  | 114788
1332.08 |  | 115191
1331.58 |  | 115643
1331.08 |  | 113311
1330.58 |  | 115517
1330.08 |  | 115246
1329.58 |  | 114050
1329.08 |  | 115119
1328.58 |  | 115596
1328.08 |  | 113318
1327.58 |  | 116820
1327.08 |  | 118263
1326.58 |  | 113226
1326.08 |  | 113776
1325.58 |  | 112866
1325.08 |  | 116869
1324.58 |  | 113083
1324.08 |  | 114788
1323.58 |  | 114792
1323.08 |  | 113640
1322.58 |  | 116460
1322.08 |  | 116674
1321.58 |  | 113050
1321.08 |  | 116312
1320.58 |  | 114296
1320.08 |  | 113087
1319.58 |  | 113255
1319.08 |  | 117515
1318.58 |  | 115061
1318.08 |  | 111036
1317.58 |  | 112020
1317.08 |  | 112693
1316.58 |  | 111097
1316.08 |  | 115736
1315.58 |  | 114117
1315.08 |  | 110736
1314.58 |  | 109942
1314.08 |  | 110687
1313.58 |  | 112337
1313.08 |  | 111575
1312.58 |  | 109140
1312.08 |  | 114323
1311.58 |  | 113855
1311.08 |  | 113484
1310.58 |  | 111996
1310.08 |  | 112692
1309.58 |  | 111898
1309.08 |  | 113802
1308.58 |  | 110517
1308.08 |  | 111827
1307.58 |  | 111767
1307.08 |  | 112101
1306.58 |  | 111193
1306.08 |  | 109097
1305.58 |  | 111952
1305.08 |  | 114052
1304.58 |  | 110918
1304.08 |  | 109828
1303.58 |  | 110182
1303.08 |  | 110840
1302.58 |  | 109248
1302.08 |  | 109955
1301.58 |  | 112787
1301.08 |  | 110457
1300.58 |  | 112016
1300.08 |  | 112003
1299.58 |  | 112578
1299.08 |  | 110240
1298.58 |  | 111301
1298.08 |  | 110443
1297.58 |  | 108679
1297.08 |  | 109922
1296.58 |  | 110191
1296.08 |  | 110451
1295.58 |  | 109181
1295.08 |  | 109972
1294.58 |  | 111381
1294.08 |  | 113417
1293.58 |  | 109829
1293.08 |  | 110682
1292.58 |  | 111482
1292.08 |  | 110191
1291.58 |  | 109256
1291.08 |  | 108152
1290.58 |  | 110673
1290.08 |  | 110140
1289.58 |  | 112032
1289.08 |  | 109257
1288.58 |  | 111147
1288.08 |  | 111590
1287.58 |  | 109564
1287.08 |  | 110036
1286.58 |  | 109149
1286.08 |  | 110282
1285.58 |  | 108959
1285.08 |  | 110323
1284.58 |  | 107338
1284.08 |  | 111052
1283.58 |  | 108986
1283.08 |  | 108479
1282.58 |  | 109536
1282.08 |  | 110531
1281.58 |  | 111441
1281.08 |  | 109194
1280.58 |  | 112044
1280.08 |  | 110205
1279.58 |  | 110399
1279.08 |  | 111715
1278.58 |  | 110063
1278.08 |  | 108978
1277.58 |  | 111816
1277.08 |  | 111440
1276.58 |  | 110768
1276.08 |  | 112939
1275.58 |  | 109485
1275.08 |  | 113305
1274.58 |  | 111764
1274.08 |  | 109405
1273.58 |  | 107470
1273.08 |  | 110716
1272.58 |  | 110871
1272.08 |  | 108676
1271.58 |  | 111406
1271.08 |  | 112887
1270.58 |  | 109839
1270.08 |  | 110061
1269.58 |  | 111976
1269.08 |  | 111163
1268.58 |  | 111409
1268.08 |  | 110196
1267.58 |  | 112923
1267.08 |  | 109836
1266.58 |  | 111183
1266.08 |  | 112207
1265.58 |  | 111009
1265.08 |  | 110451
1264.58 |  | 115771
1264.08 |  | 110740
1263.58 |  | 112913
1263.08 |  | 112242
1262.58 |  | 112402
1262.08 |  | 113162
1261.58 |  | 113458
1261.08 |  | 112441
1260.58 |  | 112893
1260.08 |  | 113050
1259.58 |  | 113561
1259.08 |  | 113376
1258.58 |  | 112293
1258.08 |  | 112195
1257.58 |  | 115388
1257.08 |  | 114656
1256.58 |  | 116592
1256.08 |  | 114291
1255.58 |  | 113117
1255.08 |  | 112629
1254.58 |  | 115328
1254.08 |  | 113322
1253.58 |  | 113147
1253.08 |  | 114033
1252.58 |  | 114377
1252.08 |  | 116325
1251.58 |  | 115019
1251.08 |  | 114906
1250.58 |  | 115981
1250.08 |  | 115778
1249.58 |  | 115481
1249.08 |  | 118451
1248.58 |  | 116365
1248.08 |  | 117781
1247.58 |  | 118549
1247.08 |  | 120024
1246.58 |  | 118586
1246.08 |  | 116805
1245.58 |  | 115936
1245.08 |  | 117904
1244.58 |  | 120046
1244.08 |  | 115438
1243.58 |  | 117944
1243.08 |  | 115412
1242.58 |  | 117653
1242.08 |  | 116379
1241.58 |  | 114940
1241.08 |  | 115299
1240.58 |  | 115585
1240.08 |  | 116133
1239.58 |  | 117352
1239.08 |  | 118098
1238.58 |  | 117605
1238.08 |  | 116304
1237.58 |  | 114925
1237.08 |  | 118504
1236.58 |  | 117357
1236.08 |  | 121041
1235.58 |  | 118985
1235.08 |  | 118956
1234.58 |  | 120056
1234.08 |  | 121969
1233.58 |  | 124415
1233.08 |  | 125523
1232.58 |  | 126906
1232.08 |  | 127080
1231.58 |  | 127760
1231.08 |  | 128196
1230.58 |  | 130839
1230.08 |  | 127024
1229.58 |  | 128769
1229.08 |  | 128935
1228.58 |  | 129987
1228.08 |  | 131791
1227.58 |  | 132428
1227.08 |  | 131542
1226.58 |  | 135070
1226.08 |  | 130579
1225.58 |  | 130397
1225.08 |  | 131500
1224.58 |  | 130073
1224.08 |  | 131163
1223.58 |  | 133150
1223.08 |  | 133548
1222.58 |  | 132810
1222.08 |  | 134805
1221.58 |  | 135398
1221.08 |  | 131584
1220.58 |  | 134964
1220.08 |  | 131828
1219.58 |  | 132223
1219.08 |  | 130868
1218.58 |  | 129274
1218.08 |  | 131315
1217.58 |  | 131166
1217.08 |  | 127000
1216.58 |  | 126759
1216.08 |  | 126155
1215.58 |  | 123211
1215.08 |  | 119408
1214.58 |  | 113934
1214.08 |  | 109714
1213.58 |  | 108234
1213.08 |  | 105782
1212.58 |  | 101308
1212.08 |  | 97765.6
1211.58 |  | 97089.6
1211.08 |  | 92205.1
1210.58 |  | 90193.2
1210.08 |  | 83993
1209.58 |  | 81150
1209.08 |  | 76549.2
1208.58 |  | 73846.2
1208.08 |  | 73904.1
1207.58 |  | 69538.2
1207.08 |  | 68311.2
1206.58 |  | 64332.9
1206.08 |  | 65762.3
1205.58 |  | 62816.6
1205.08 |  | 60915
1204.58 |  | 59410.4
1204.08 |  | 59691.3
1203.58 |  | 57305.2
1203.08 |  | 58526.8
1202.58 |  | 57354.6
1202.08 |  | 55166
1201.58 |  | 54922.2
1201.08 |  | 56387.4
1200.58 |  | 55080.5
1200.08 |  | 55265.3
1199.58 |  | 55328.3
1199.08 |  | 53857.6
1198.58 |  | 55060.3
1198.08 |  | 55577.1
1197.58 |  | 54413.9
1197.08 |  | 54532.2
1196.58 |  | 54054
1196.08 |  | 54952
1195.58 |  | 54947.9
1195.08 |  | 55094.5
1194.58 |  | 54675.6
1194.08 |  | 54547.5
1193.58 |  | 52518.3
1193.08 |  | 55440.8
1192.58 |  | 54283
1192.08 |  | 54581.9
1191.58 |  | 54830.7
1191.08 |  | 53301
1190.58 |  | 54525.2
1190.08 |  | 54049.4
1189.58 |  | 56346.7
1189.08 |  | 54097.8
1188.58 |  | 54745.6
1188.08 |  | 55239.9
1187.58 |  | 54317.1
1187.08 |  | 54749.1
1186.58 |  | 55178.4
1186.08 |  | 54030
1185.58 |  | 55376.7
1185.08 |  | 55476.2
1184.58 |  | 55350.6
1184.08 |  | 55627.3
1183.58 |  | 56830.6
1183.08 |  | 53476.1
1182.58 |  | 54549.7
1182.08 |  | 54874.8
1181.58 |  | 54945.7
1181.08 |  | 53865.3
1180.58 |  | 53903.5
1180.08 |  | 53907.4
1179.58 |  | 54201.7
1179.08 |  | 55502.1
1178.58 |  | 56257.4
1178.08 |  | 54648.3
1177.58 |  | 54052.4
1177.08 |  | 55662.2
1176.58 |  | 56644
1176.08 |  | 55179.4
1175.58 |  | 55141.1
1175.08 |  | 54688
1174.58 |  | 54722.4
1174.08 |  | 54522.1
1173.58 |  | 55452.7
1173.08 |  | 54420
1172.58 |  | 54989.4
1172.08 |  | 54815.9
1171.58 |  | 54818.6
1171.08 |  | 55502
1170.58 |  | 53900.9
1170.08 |  | 54177.8
1169.58 |  | 55995
1169.08 |  | 55526.2
1168.58 |  | 55640.8
1168.08 |  | 55178.9
1167.58 |  | 54410
1167.08 |  | 52804.5
1166.58 |  | 54400.4
1166.08 |  | 56151.9
1165.58 |  | 54840.2
1165.08 |  | 54557.6
1164.58 |  | 55889.4
1164.08 |  | 55259.6
1163.58 |  | 55644.8
1163.08 |  | 58457.2
1162.58 |  | 55293
1162.08 |  | 55886.5
1161.58 |  | 56347.5
1161.08 |  | 53432.3
1160.58 |  | 52408.6
1160.08 |  | 53967.4
1159.58 |  | 55286.7
1159.08 |  | 55280.8
1158.58 |  | 55050.4
1158.08 |  | 54876
1157.58 |  | 54841.7
1157.08 |  | 56025.3
1156.58 |  | 55782.2
1156.08 |  | 54859.9
1155.58 |  | 54945.3
1155.08 |  | 55268.3
1154.58 |  | 54773.7
1154.08 |  | 55047
1153.58 |  | 54508.8
1153.08 |  | 55417.3
1152.58 |  | 55266
1152.08 |  | 55516.4
1151.58 |  | 55757
1151.08 |  | 55501.5
1150.58 |  | 53786.1
1150.08 |  | 55677.8
1149.58 |  | 55342
1149.08 |  | 56684.6
1148.58 |  | 54979.2
1148.08 |  | 55314.1
1147.58 |  | 55150.9
1147.08 |  | 56171.1
1146.58 |  | 55747.3
1146.08 |  | 56300.4
1145.58 |  | 54276.1
1145.08 |  | 54085.2
1144.58 |  | 54853.8
1144.08 |  | 55299.8
1143.58 |  | 55922.3
1143.08 |  | 55777.8
1142.58 |  | 55523.8
1142.08 |  | 55094.2
1141.58 |  | 54494
1141.08 |  | 53415.3
1140.58 |  | 56726.4
1140.08 |  | 56155.9
1139.58 |  | 56750.9
1139.08 |  | 56244.4
1138.58 |  | 55197.9
1138.08 |  | 56570.7
1137.58 |  | 54943.2
1137.08 |  | 55429
1136.58 |  | 56395
1136.08 |  | 55409.9
1135.58 |  | 56173.2
1135.08 |  | 56413.4
1134.58 |  | 55810.6
1134.08 |  | 56548.3
1133.58 |  | 55032.9
1133.08 |  | 56404.7
1132.58 |  | 56742.4
1132.08 |  | 55724
1131.58 |  | 56356.3
1131.08 |  | 55096.8
1130.58 |  | 57483.5
1130.08 |  | 57089.8
1129.58 |  | 55740.4
1129.08 |  | 57102
1128.58 |  | 55968.6
1128.08 |  | 55899.8
1127.58 |  | 56916.6
1127.08 |  | 56280.3
1126.58 |  | 55804.1
1126.08 |  | 55642.9
1125.58 |  | 55605
1125.08 |  | 56126.5
1124.58 |  | 56328.6
1124.08 |  | 57253.3
1123.58 |  | 56592.3
1123.08 |  | 56494.3
1122.58 |  | 55466.9
1122.08 |  | 56596.3
1121.58 |  | 56092.8
1121.08 |  | 57010.3
1120.58 |  | 57367.8
1120.08 |  | 57432.7
1119.58 |  | 54428.1
1119.08 |  | 57358.3
1118.58 |  | 57234.5
1118.08 |  | 54454.7
1117.58 |  | 57715.1
1117.08 |  | 58224
1116.58 |  | 58263.8
1116.08 |  | 56723.2
1115.58 |  | 55801.9
1115.08 |  | 56446.5
1114.58 |  | 54949.1
1114.08 |  | 57575.2
1113.58 |  | 58519.1
1113.08 |  | 58321.8
1112.58 |  | 57729.1
1112.08 |  | 57169.7
1111.58 |  | 57591.5
1111.08 |  | 57196.6
1110.58 |  | 58649.3
1110.08 |  | 56748.9
1109.58 |  | 56508
1109.08 |  | 58298.6
1108.58 |  | 58033.9
1108.08 |  | 57198.8
1107.58 |  | 57127.8
1107.08 |  | 57244.1
1106.58 |  | 57522.1
1106.08 |  | 58027.3
1105.58 |  | 58882.6
1105.08 |  | 58031.2
1104.58 |  | 56622.8
1104.08 |  | 57348.9
1103.58 |  | 57525.9
1103.08 |  | 57132.6
1102.58 |  | 59274.1
1102.08 |  | 58079
1101.58 |  | 57956.6
1101.08 |  | 56381.4
1100.58 |  | 56070.9
1100.08 |  | 58315.3
1099.58 |  | 57922.2
1099.08 |  | 57974.4
1098.58 |  | 59400.1
1098.08 |  | 57665
1097.58 |  | 58796
1097.08 |  | 57599.7
1096.58 |  | 57010.9
1096.08 |  | 59479.9
1095.58 |  | 58451.5
1095.08 |  | 58022.7
1094.58 |  | 57380.2
1094.08 |  | 58759.7
1093.58 |  | 58081.7
1093.08 |  | 57420.6
1092.58 |  | 59822.5
1092.08 |  | 59696.2
1091.58 |  | 59122.7
1091.08 |  | 57768.5
1090.58 |  | 59201.1
1090.08 |  | 58694.9
1089.58 |  | 57924.7
1089.08 |  | 56989.9
1088.58 |  | 57169.3
1088.08 |  | 58079.8
1087.58 |  | 56979.2
1087.08 |  | 58553.9
1086.58 |  | 58509.3
1086.08 |  | 59879.3
1085.58 |  | 58775.2
1085.08 |  | 60794.1
1084.58 |  | 57494.5
1084.08 |  | 58552.1
1083.58 |  | 59968
1083.08 |  | 59544.1
1082.58 |  | 59140.5
1082.08 |  | 57237.5
1081.58 |  | 59557.6
1081.08 |  | 59557.6
1080.58 |  | 57780.2
1080.08 |  | 59186.9
1079.58 |  | 56823.1
1079.08 |  | 58120.4
1078.58 |  | 58878.7
1078.08 |  | 58105
1077.58 |  | 59139
1077.08 |  | 58115.7
1076.58 |  | 59780.1
1076.08 |  | 60265.4
1075.58 |  | 59500.8
1075.08 |  | 59991.1
1074.58 |  | 60487.4
1074.08 |  | 61102.9
1073.58 |  | 59626.2
1073.08 |  | 61485.2
1072.58 |  | 62708.4
1072.08 |  | 65414.4
1071.58 |  | 65124.6
1071.08 |  | 64779.6
1070.58 |  | 61047.2
1070.08 |  | 60814.9
1069.58 |  | 59651.1
1069.08 |  | 60487.6
1068.58 |  | 59142.7
1068.08 |  | 59759.2
1067.58 |  | 59356.4
1067.08 |  | 59283.9
1066.58 |  | 62445.3
1066.08 |  | 60359.9
1065.58 |  | 60633
1065.08 |  | 62373.7
1064.58 |  | 59615.9
1064.08 |  | 59723.1
1063.58 |  | 60121.9
1063.08 |  | 61102
1062.58 |  | 59009.7
1062.08 |  | 57643.9
1061.58 |  | 58896.6
1061.08 |  | 58098.9
1060.58 |  | 60149.3
1060.08 |  | 59311.8
1059.58 |  | 61042
1059.08 |  | 61426.4
1058.58 |  | 60568.9
1058.08 |  | 61833.4
1057.58 |  | 61002.7
1057.08 |  | 60111.5
1056.58 |  | 59734.9
1056.08 |  | 62216.5
1055.58 |  | 60537.5
1055.08 |  | 60094.6
1054.58 |  | 61706.8
1054.08 |  | 61504.6
1053.58 |  | 60100.9
1053.08 |  | 61083.1
1052.58 |  | 59381.1
1052.08 |  | 61727.4
1051.58 |  | 59242.8
1051.08 |  | 62317.4
1050.58 |  | 59655.9
1050.08 |  | 61111.9
1049.58 |  | 61187.2
1049.08 |  | 62323.3
1048.58 |  | 60612.6
1048.08 |  | 60190.4
1047.58 |  | 60783.8
1047.08 |  | 60230.6
1046.58 |  | 61302.8
1046.08 |  | 63654.6
1045.58 |  | 62628
1045.08 |  | 61377.6
1044.58 |  | 63037.2
1044.08 |  | 62841.1
1043.58 |  | 62184.1
1043.08 |  | 61847.3
1042.58 |  | 62281.1
1042.08 |  | 61573.2
1041.58 |  | 62354.2
1041.08 |  | 61832.2
1040.58 |  | 61415.7
1040.08 |  | 60993.3
1039.58 |  | 62334.4
1039.08 |  | 63726.9
1038.58 |  | 62374.3
1038.08 |  | 63447.2
1037.58 |  | 62182.9
1037.08 |  | 62886.1
1036.58 |  | 61965.9
1036.08 |  | 61403.1
1035.58 |  | 62112.4
1035.08 |  | 62798.7
1034.58 |  | 61850.5
1034.08 |  | 61058.8
1033.58 |  | 61719.8
1033.08 |  | 62279.5
1032.58 |  | 61362.6
1032.08 |  | 62277.9
1031.58 |  | 62698.6
1031.08 |  | 63495.5
1030.58 |  | 62846.8
1030.08 |  | 63313.1
1029.58 |  | 63685.4
1029.08 |  | 62904.4
1028.58 |  | 64120.6
1028.08 |  | 61377.7
1027.58 |  | 63111.7
1027.08 |  | 63343.5
1026.58 |  | 62904.1
1026.08 |  | 64214.8
1025.58 |  | 63536.5
1025.08 |  | 62704.4
1024.58 |  | 63577.7
1024.08 |  | 64618
1023.58 |  | 65202.2
1023.08 |  | 63945.4
1022.58 |  | 64804.6
1022.08 |  | 63663.1
1021.58 |  | 64386.3
1021.08 |  | 63346
1020.58 |  | 64324
1020.08 |  | 64212.8
1019.58 |  | 65098.4
1019.08 |  | 64494
1018.58 |  | 63426.5
1018.08 |  | 62633.8
1017.58 |  | 64062
1017.08 |  | 63511.1
1016.58 |  | 64859.2
1016.08 |  | 63531.6
1015.58 |  | 64826.3
1015.08 |  | 65766.7
1014.58 |  | 64928.8
1014.08 |  | 65502.9
1013.58 |  | 65444.9
1013.08 |  | 64718.1
1012.58 |  | 66344.5
1012.08 |  | 66002.9
1011.58 |  | 68262.8
1011.08 |  | 65996.8
1010.58 |  | 65258.7
1010.08 |  | 65906.8
1009.58 |  | 65478.6
1009.08 |  | 66530.5
1008.58 |  | 65226.4
1008.08 |  | 65181.7
1007.58 |  | 65641.6
1007.08 |  | 66275.9
1006.58 |  | 65891.3
1006.08 |  | 65614.6
1005.58 |  | 66999.9
1005.08 |  | 67277.4
1004.58 |  | 65501.5
1004.08 |  | 66405.2
1003.58 |  | 66525.2
1003.08 |  | 67613.6
1002.58 |  | 67920.9
1002.08 |  | 66977.8
1001.58 |  | 67381.4
1001.08 |  | 67320.5
1000.58 |  | 68187.2
1000.08 |  | 69923
999.58 |  | 67343.5
999.08 |  | 68840.7
998.58 |  | 67724.4
998.08 |  | 69421.9
997.58 |  | 69338.1
997.08 |  | 67847.4
996.58 |  | 68712.6
996.08 |  | 68548.9
995.58 |  | 68018
995.08 |  | 69036.2
994.58 |  | 69704.3
994.08 |  | 68330.9
993.58 |  | 69769.1
993.08 |  | 68439.5
992.58 |  | 68458.7
992.08 |  | 68172
991.58 |  | 69268.6
991.08 |  | 67320.7
990.58 |  | 68218.1
990.08 |  | 68087
989.58 |  | 67213.4
989.08 |  | 68918.3
988.58 |  | 69177.9
988.08 |  | 67684.8
987.58 |  | 68207.8
987.08 |  | 68347.5
986.58 |  | 68134.9
986.08 |  | 68325.4
985.58 |  | 67983.9
985.08 |  | 68809.8
984.58 |  | 68938.5
984.08 |  | 70098.6
983.58 |  | 70121.9
983.08 |  | 69500.8
982.58 |  | 68690.4
982.08 |  | 68765.4
981.58 |  | 71543.2
981.08 |  | 69059.6
980.58 |  | 71046.6
980.08 |  | 72534.1
979.58 |  | 72004.1
979.08 |  | 71961.6
978.58 |  | 74053.1
978.08 |  | 73072.8
977.58 |  | 73779.5
977.08 |  | 73302.8
976.58 |  | 74607.4
976.08 |  | 74956
975.58 |  | 73001.6
975.08 |  | 74031.5
974.58 |  | 73332
974.08 |  | 73382.7
973.58 |  | 73985.1
973.08 |  | 73411
972.58 |  | 72669.8
972.08 |  | 72941.8
971.58 |  | 70657.2
971.08 |  | 74332.9
970.58 |  | 72106.7
970.08 |  | 71595.1
969.58 |  | 71567
969.08 |  | 70503.8
968.58 |  | 69740
968.08 |  | 70845.7
967.58 |  | 68750.9
967.08 |  | 67875.4
966.58 |  | 66875.7
966.08 |  | 65908
965.58 |  | 66073.5
965.08 |  | 67182
964.58 |  | 64856.9
964.08 |  | 66293.4
963.58 |  | 66258.1
963.08 |  | 64907.6
962.58 |  | 66378.5
962.08 |  | 66818.5
961.58 |  | 65721.9
961.08 |  | 66085.1
960.58 |  | 64745.3
960.08 |  | 63323.2
959.58 |  | 64309.3
959.08 |  | 63856.5
958.58 |  | 65444.7
958.08 |  | 65016.9
957.58 |  | 65274.9
957.08 |  | 63866.8
956.58 |  | 64549.9
956.08 |  | 64862.7
955.58 |  | 65257
955.08 |  | 66145.8
954.58 |  | 65160
954.08 |  | 64065.1
953.58 |  | 63406.9
953.08 |  | 64586.1
952.58 |  | 65924.1
952.08 |  | 65237
951.58 |  | 65812.6
951.08 |  | 65697.4
950.58 |  | 64688.4
950.08 |  | 66390.2
949.58 |  | 63787.3
949.08 |  | 64992.5
948.58 |  | 64925
948.08 |  | 65572.2
947.58 |  | 66587.2
947.08 |  | 65171.1
946.58 |  | 65141.7
946.08 |  | 65470
945.58 |  | 67153.9
945.08 |  | 66499.7
944.58 |  | 64449.8
944.08 |  | 66112.2
943.58 |  | 67431.2
943.08 |  | 65030.8
942.58 |  | 67045.6
942.08 |  | 65173.8
941.58 |  | 65621.9
941.08 |  | 66116.3
940.58 |  | 64947.3
940.08 |  | 66599.9
939.58 |  | 67304.4
939.08 |  | 66577.9
938.58 |  | 66713.2
938.08 |  | 66577
937.58 |  | 67092.5
937.08 |  | 66595.3
936.58 |  | 65350.2
936.08 |  | 65640.9
935.58 |  | 65218.8
935.08 |  | 67642.3
934.58 |  | 65825.3
934.08 |  | 67336.1
933.58 |  | 67606
933.08 |  | 66966.2
932.58 |  | 68290.6
932.08 |  | 67887.3
931.58 |  | 66807.6
931.08 |  | 66857.9
930.58 |  | 68259.9
930.08 |  | 65240.4
929.58 |  | 68620.1
929.08 |  | 68067.8
928.58 |  | 67463.4
928.08 |  | 66810.5
927.58 |  | 68112
927.08 |  | 65616.8
926.58 |  | 67878.4
926.08 |  | 67117.2
925.58 |  | 68304.5
925.08 |  | 68419.2
924.58 |  | 69338.3
924.08 |  | 67236.8
923.58 |  | 66600.7
923.08 |  | 67266.3
922.58 |  | 66938.2
922.08 |  | 69243
921.58 |  | 67369.1
921.08 |  | 67866.4
920.58 |  | 66381.5
920.08 |  | 65903.9
919.58 |  | 67771
919.08 |  | 67159.7
918.58 |  | 68042.2
918.08 |  | 68287.8
917.58 |  | 68231.4
917.08 |  | 68728.9
916.58 |  | 67162
916.08 |  | 67121.9
915.58 |  | 67432.1
915.08 |  | 68337.7
914.58 |  | 69425
914.08 |  | 68455.7
913.58 |  | 66232.6
913.08 |  | 68268.2
912.58 |  | 70579.6
912.08 |  | 68355.2
911.58 |  | 69465.1
911.08 |  | 69125.7
910.58 |  | 68791.7
910.08 |  | 67678.4
909.58 |  | 68826.7
909.08 |  | 68803.8
908.58 |  | 71116.6
908.08 |  | 69206.9
907.58 |  | 68079.5
907.08 |  | 69948.5
906.58 |  | 68783.9
906.08 |  | 68797.5
905.58 |  | 68866.7
905.08 |  | 68921.4
904.58 |  | 71308.5
904.08 |  | 68144
903.58 |  | 69604.9
903.08 |  | 69094
902.58 |  | 69513
902.08 |  | 71148.9
901.58 |  | 70396.8
901.08 |  | 68417.9
900.58 |  | 70563.3
900.08 |  | 68829.7
899.58 |  | 69409.1
899.08 |  | 68284.5
898.58 |  | 69563.4
898.08 |  | 69245.1
897.58 |  | 68305
897.08 |  | 69108
896.58 |  | 71016.2
896.08 |  | 71162.7
895.58 |  | 69207.7
895.08 |  | 69134.7
894.58 |  | 69356.9
894.08 |  | 70069.8
893.58 |  | 70116.3
893.08 |  | 68831.7
892.58 |  | 68639
892.08 |  | 70195.2
891.58 |  | 71523.8
891.08 |  | 69624.3
890.58 |  | 70260.3
890.08 |  | 70161.8
889.58 |  | 69188.5
889.08 |  | 70763.6
888.58 |  | 70864.2
888.08 |  | 70127.7
887.58 |  | 70591.4
887.08 |  | 70063.4
886.58 |  | 71386.9
886.08 |  | 70146
885.58 |  | 71369.4
885.08 |  | 70197.9
884.58 |  | 68961.6
884.08 |  | 71126.1
883.58 |  | 70777.6
883.08 |  | 69931.5
882.58 |  | 70600.8
882.08 |  | 70048.5
881.58 |  | 70819.9
881.08 |  | 71278.8
880.58 |  | 71387.3
880.08 |  | 70379.1
879.58 |  | 71415.4
879.08 |  | 71497.6
878.58 |  | 70876
878.08 |  | 72225
877.58 |  | 70452.7
877.08 |  | 71011.2
876.58 |  | 70729.8
876.08 |  | 72067.8
875.58 |  | 71522.7
875.08 |  | 72409.3
874.58 |  | 70845.6
874.08 |  | 70138.8
873.58 |  | 71933.5
873.08 |  | 72513.8
872.58 |  | 71529.7
872.08 |  | 70959.7
871.58 |  | 72423.1
871.08 |  | 72101.9
870.58 |  | 71279.8
870.08 |  | 72181.5
869.58 |  | 73443.3
869.08 |  | 72520.8
868.58 |  | 71680
868.08 |  | 71806
867.58 |  | 72598.6
867.08 |  | 73036.8
866.58 |  | 72211
866.08 |  | 71902.4
865.58 |  | 72573.4
865.08 |  | 71419.5
864.58 |  | 71464.9
864.08 |  | 72194.5
863.58 |  | 73361.1
863.08 |  | 70217.4
862.58 |  | 71977.4
862.08 |  | 72255.4
861.58 |  | 73352.7
861.08 |  | 72311.2
860.58 |  | 72303.3
860.08 |  | 71332.5
859.58 |  | 71955.7
859.08 |  | 72183.3
858.58 |  | 71757.2
858.08 |  | 71986.7
857.58 |  | 74406.6
857.08 |  | 72046.8
856.58 |  | 71503.7
856.08 |  | 72613.9
855.58 |  | 72976
855.08 |  | 73531.3
854.58 |  | 73198.4
854.08 |  | 72303.8
853.58 |  | 72716.7
853.08 |  | 73513
852.58 |  | 73775.3
852.08 |  | 76046.3
851.58 |  | 72442.4
851.08 |  | 74450.6
850.58 |  | 72979.9
850.08 |  | 73167.7
849.58 |  | 73127.1
849.08 |  | 73155.8
848.58 |  | 73387.1
848.08 |  | 74053.9
847.58 |  | 73788.1
847.08 |  | 73248.7
846.58 |  | 73363.6
846.08 |  | 73934.4
845.58 |  | 73661.3
845.08 |  | 74832.8
844.58 |  | 72190.7
844.08 |  | 72624.7
843.58 |  | 72777.8
843.08 |  | 74041.4
842.58 |  | 73489.2
842.08 |  | 75683.2
841.58 |  | 73774
841.08 |  | 73360.8
840.58 |  | 74821.5
840.08 |  | 73480.6
839.58 |  | 74536.4
839.08 |  | 71517.7
838.58 |  | 72425.7
838.08 |  | 74479.5
837.58 |  | 73652.9
837.08 |  | 73576.1
836.58 |  | 73139
836.08 |  | 73605.3
835.58 |  | 74451.6
835.08 |  | 75127.1
834.58 |  | 75079.1
834.08 |  | 75505.2
833.58 |  | 75315
833.08 |  | 75719.3
832.58 |  | 74933.7
832.08 |  | 73131.9
831.58 |  | 75368.5
831.08 |  | 74611.9
830.58 |  | 75886
830.08 |  | 76487.8
829.58 |  | 75394.1
829.08 |  | 75261.6
828.58 |  | 74752.1
828.08 |  | 74436.9
827.58 |  | 75145.4
827.08 |  | 76755.4
826.58 |  | 75456.3
826.08 |  | 75111.2
825.58 |  | 76476.4
825.08 |  | 74524.3
824.58 |  | 74399.9
824.08 |  | 75616.3
823.58 |  | 76606
823.08 |  | 75794
822.58 |  | 74195.2
822.08 |  | 74058.4
821.58 |  | 75769.3
821.08 |  | 74070.1
820.58 |  | 75422.2
820.08 |  | 75732
819.58 |  | 76386.4
819.08 |  | 76227.3
818.58 |  | 74216.6
818.08 |  | 74423.7
817.58 |  | 77127
817.08 |  | 74833
816.58 |  | 76715.2
816.08 |  | 76127.6
815.58 |  | 74877.5
815.08 |  | 76626.3
814.58 |  | 76052.3
814.08 |  | 77453.5
813.58 |  | 76816.8
813.08 |  | 75539.4
812.58 |  | 75329.2
812.08 |  | 76748.3
811.58 |  | 77002.3
811.08 |  | 75633.3
810.58 |  | 77285.2
810.08 |  | 76163.8
809.58 |  | 75458.6
809.08 |  | 75415.1
808.58 |  | 76211.7
808.08 |  | 75636.3
807.58 |  | 78143.7
807.08 |  | 77167.1
806.58 |  | 75579.3
806.08 |  | 77491.3
805.58 |  | 74671.8
805.08 |  | 75996.7
804.58 |  | 78002.9
804.08 |  | 76570.4
803.58 |  | 76421
803.08 |  | 75904.6
802.58 |  | 78094.7
802.08 |  | 77442.5
801.58 |  | 76235.3
801.08 |  | 78331.1
800.58 |  | 77581.2
800.08 |  | 77100
799.58 |  | 77291.2
799.08 |  | 75675.2
798.58 |  | 78040.8
798.08 |  | 76902
797.58 |  | 77841
797.08 |  | 78793.3
796.58 |  | 77169.8
796.08 |  | 76679.8
795.58 |  | 78389.7
795.08 |  | 79379.3
794.58 |  | 77797.6
794.08 |  | 77224.5
793.58 |  | 77133.9
793.08 |  | 76962
792.58 |  | 78690.3
792.08 |  | 77272.9
791.58 |  | 79591.2
791.08 |  | 78584.5
790.58 |  | 76626.4
790.08 |  | 79835.4
789.58 |  | 79057.8
789.08 |  | 77880.9
788.58 |  | 76896.6
788.08 |  | 77292.2
787.58 |  | 78434.4
787.08 |  | 78522.2
786.58 |  | 78376.2
786.08 |  | 79451.2
785.58 |  | 77143.5
785.08 |  | 78282.7
784.58 |  | 77816.3
784.08 |  | 78450.6
783.58 |  | 78732.2
783.08 |  | 78430
782.58 |  | 78608.1
782.08 |  | 79651.7
781.58 |  | 80383.5
781.08 |  | 81071.1
780.58 |  | 80435.1
780.08 |  | 76833
779.58 |  | 78770
779.08 |  | 80100.4
778.58 |  | 80547.1
778.08 |  | 80646.9
777.58 |  | 79551.6
777.08 |  | 78662.4
776.58 |  | 79083.1
776.08 |  | 81325.4
775.58 |  | 79902.3
775.08 |  | 79765.2
774.58 |  | 79930.8
774.08 |  | 80338.4
773.58 |  | 80404
773.08 |  | 79608.1
772.58 |  | 81741.7
772.08 |  | 79937.2
771.58 |  | 79912.8
771.08 |  | 80112.1
770.58 |  | 81041.5
770.08 |  | 81911.3
769.58 |  | 79913.1
769.08 |  | 80681.1
768.58 |  | 79154.6
768.08 |  | 80477.4
767.58 |  | 78653.7
767.08 |  | 80354.6
766.58 |  | 80526.3
766.08 |  | 81655.4
765.58 |  | 79888.6
765.08 |  | 79526.9
764.58 |  | 79800
764.08 |  | 81087.5
763.58 |  | 79745.9
763.08 |  | 80715.3
762.58 |  | 80937.1
762.08 |  | 81749.1
761.58 |  | 79812.8
761.08 |  | 80485.3
760.58 |  | 80772.4
760.08 |  | 81815.8
759.58 |  | 80279.9
759.08 |  | 80103.5
758.58 |  | 79818.8
758.08 |  | 81383.8
757.58 |  | 80498.1
757.08 |  | 78856
756.58 |  | 80906.4
756.08 |  | 81114.4
755.58 |  | 81573.2
755.08 |  | 81188.3
754.58 |  | 81645.8
754.08 |  | 82903.7
753.58 |  | 81827.2
753.08 |  | 79686.4
752.58 |  | 82005
752.08 |  | 82502.2
751.58 |  | 81740.1
751.08 |  | 81828.9
750.58 |  | 80572.6
750.08 |  | 80707.2
749.58 |  | 81738.6
749.08 |  | 81925.8
748.58 |  | 81867
748.08 |  | 82442.2
747.58 |  | 82099.1
747.08 |  | 82040.6
746.58 |  | 82108.4
746.08 |  | 81810.5
745.58 |  | 81627.2
745.08 |  | 82973.9
744.58 |  | 82529
744.08 |  | 82017.8
743.58 |  | 81413.4
743.08 |  | 81290.8
742.58 |  | 82620.2
742.08 |  | 82654.1
741.58 |  | 85195.3
741.08 |  | 82520.3
740.58 |  | 81319.8
740.08 |  | 83529.1
739.58 |  | 83656
739.08 |  | 83041.1
738.58 |  | 83145.8
738.08 |  | 82111.8
737.58 |  | 84229.1
737.08 |  | 82859.6
736.58 |  | 82407
736.08 |  | 82970.5
735.58 |  | 82760.6
735.08 |  | 83477.8
734.58 |  | 84525.1
734.08 |  | 83305.7
733.58 |  | 82115
733.08 |  | 83955.5
732.58 |  | 81882.1
732.08 |  | 81681
731.58 |  | 83878.2
731.08 |  | 82905.7
730.58 |  | 84025.5
730.08 |  | 83772.4
729.58 |  | 84623
729.08 |  | 83315.3
728.58 |  | 86118
728.08 |  | 85549.4
727.58 |  | 84463.3
727.08 |  | 84230
726.58 |  | 85079.5
726.08 |  | 84873.3
725.58 |  | 82881.7
725.08 |  | 84657.2
724.58 |  | 84000.5
724.08 |  | 84110.9
723.58 |  | 84126.2
723.08 |  | 83861
722.58 |  | 85617.9
722.08 |  | 86486.1
721.58 |  | 84897.1
721.08 |  | 85618.3
720.58 |  | 85243
720.08 |  | 86359.9
719.58 |  | 85753.7
719.08 |  | 84975.5
718.58 |  | 83567.8
718.08 |  | 85884.5
717.58 |  | 85074.4
717.08 |  | 84613.4
716.58 |  | 85172.9
716.08 |  | 84944.3
715.58 |  | 83973.4
715.08 |  | 85628.9
714.58 |  | 84990.8
714.08 |  | 84840.6
713.58 |  | 86214.3
713.08 |  | 84624.3
712.58 |  | 86404
712.08 |  | 86106.5
711.58 |  | 87227
711.08 |  | 86275.3
710.58 |  | 86869.3
710.08 |  | 85309
709.58 |  | 85522.9
709.08 |  | 84544.3
708.58 |  | 85129.5
708.08 |  | 85744.4
707.58 |  | 84800.8
707.08 |  | 85346.6
706.58 |  | 84170.1
706.08 |  | 85725.5
705.58 |  | 86078.8
705.08 |  | 85354.5
704.58 |  | 86506.6
704.08 |  | 84022.4
703.58 |  | 86093.2
703.08 |  | 86277.5
702.58 |  | 86261.8
702.08 |  | 86366.1
701.58 |  | 85194.4
701.08 |  | 87838.7
700.58 |  | 87025.9
700.08 |  | 87275.3
699.58 |  | 85662.2
699.08 |  | 87728
698.58 |  | 85535.2
698.08 |  | 86353
697.58 |  | 85387.9
697.08 |  | 86642.8
696.58 |  | 85794.5
696.08 |  | 88318.1
695.58 |  | 88844.1
695.08 |  | 87286.6
694.58 |  | 86295.6
694.08 |  | 85872.7
693.58 |  | 85461.3
693.08 |  | 87181.8
692.58 |  | 87714
692.08 |  | 88621.7
691.58 |  | 87592.9
691.08 |  | 85911.4
690.58 |  | 87125.4
690.08 |  | 86966.4
689.58 |  | 87406.1
689.08 |  | 87324.8
688.58 |  | 89416.1
688.08 |  | 87907.4
687.58 |  | 87584.2
687.08 |  | 85211.8
686.58 |  | 87469.8
686.08 |  | 86954
685.58 |  | 87647.5
685.08 |  | 86589.4
684.58 |  | 88269.3
684.08 |  | 89194.8
683.58 |  | 86682.4
683.08 |  | 86561.1
682.58 |  | 86977.1
682.08 |  | 89704.5
681.58 |  | 87691.4
681.08 |  | 87861.2
680.58 |  | 86513.8
680.08 |  | 86112.4
679.58 |  | 87602.2
679.08 |  | 87926
678.58 |  | 88273.9
678.08 |  | 89689.2
677.58 |  | 87692.8
677.08 |  | 89279.2
676.58 |  | 89612.6
676.08 |  | 88162.7
675.58 |  | 87703.9
675.08 |  | 89617.3
674.58 |  | 88738.3
674.08 |  | 89744.6
673.58 |  | 90164.4
673.08 |  | 88979.9
672.58 |  | 89393.4
672.08 |  | 89400
671.58 |  | 89238.3
671.08 |  | 89595.5
670.58 |  | 90095.5
670.08 |  | 87851.5
669.58 |  | 89102.1
669.08 |  | 92438.5
668.58 |  | 90245.9
668.08 |  | 89564.5
667.58 |  | 90152.1
667.08 |  | 89767.5
666.58 |  | 88543.8
666.08 |  | 88880.5
665.58 |  | 90299.4
665.08 |  | 90751
664.58 |  | 88179.2
664.08 |  | 88612.1
663.58 |  | 91159.2
663.08 |  | 89257.8
662.58 |  | 91118.5
662.08 |  | 89224.7
661.58 |  | 90403
661.08 |  | 90544.4
660.58 |  | 90531.2
660.08 |  | 89409
659.58 |  | 91661.3
659.08 |  | 89099.3
658.58 |  | 89443.3
658.08 |  | 91944.6
657.58 |  | 91187.8
657.08 |  | 90896.1
656.58 |  | 90323.6
656.08 |  | 90274.8
655.58 |  | 92408.5
655.08 |  | 91465.6
654.58 |  | 89471.8
654.08 |  | 90600.3
653.58 |  | 90012.4
653.08 |  | 92302.5
652.58 |  | 92529.6
652.08 |  | 91712
651.58 |  | 91050.4
651.08 |  | 90390.2
650.58 |  | 92480.7
650.08 |  | 90978.7
649.58 |  | 93087.7
649.08 |  | 91710
648.58 |  | 91684.1
648.08 |  | 90850.9
647.58 |  | 92903.1
647.08 |  | 90825.2
646.58 |  | 93503.1
646.08 |  | 91581.5
645.58 |  | 90696.7
645.08 |  | 92271.8
644.58 |  | 92917.5
644.08 |  | 91939.8
643.58 |  | 91774.7
643.08 |  | 91892.1
642.58 |  | 91309.3
642.08 |  | 90176.8
641.58 |  | 91285.4
641.08 |  | 91728.1
640.58 |  | 93352.7
640.08 |  | 91528
639.58 |  | 92952.1
639.08 |  | 93010.7
638.58 |  | 92407.1
638.08 |  | 93897.4
637.58 |  | 92587
637.08 |  | 91769.6
636.58 |  | 92110.2
636.08 |  | 92063.8
635.58 |  | 92781
635.08 |  | 94724.3
634.58 |  | 92905.1
634.08 |  | 91847.6
633.58 |  | 90790.1
633.08 |  | 93231.8
632.58 |  | 96256.4
632.08 |  | 92118.9
631.58 |  | 93627.2
631.08 |  | 95126.8
630.58 |  | 92943.9
630.08 |  | 92742.8
629.58 |  | 93356.7
629.08 |  | 93015.1
628.58 |  | 93389.7
628.08 |  | 93858.3
627.58 |  | 94196.9
627.08 |  | 94056.8
626.58 |  | 94558.8
626.08 |  | 94826.3
625.58 |  | 93243.4
625.08 |  | 94273.8
624.58 |  | 94020.1
624.08 |  | 94374.3
623.58 |  | 94803.6
623.08 |  | 94086.7
622.58 |  | 95018.2
622.08 |  | 93993
621.58 |  | 94021.6
621.08 |  | 94287
620.58 |  | 94478.1
620.08 |  | 94508.1
619.58 |  | 94714.5
619.08 |  | 93826.7
618.58 |  | 94898.3
618.08 |  | 95061.7
617.58 |  | 93670.1
617.08 |  | 97018.2
616.58 |  | 93726.4
616.08 |  | 93744.6
615.58 |  | 94918.8
615.08 |  | 94233.1
614.58 |  | 93765.9
614.08 |  | 94805.1
613.58 |  | 95119
613.08 |  | 95882.5
612.58 |  | 96503.9
612.08 |  | 96550.3
611.58 |  | 95804.3
611.08 |  | 94824.5
610.58 |  | 99196.4
610.08 |  | 94825.4
609.58 |  | 94357.1
609.08 |  | 96768.9
608.58 |  | 96219.7
608.08 |  | 94166.9
607.58 |  | 94709.1
607.08 |  | 95113.2
606.58 |  | 96275.3
606.08 |  | 96164.9
605.58 |  | 97907.2
605.08 |  | 95669.9
604.58 |  | 97002
604.08 |  | 97190
603.58 |  | 98082.1
603.08 |  | 97106.6
602.58 |  | 99414.3
602.08 |  | 97103.6
601.58 |  | 97529.7
601.08 |  | 97927.6
600.58 |  | 97330.2
600.08 |  | 96359.7
599.58 |  | 97364.8
599.08 |  | 97918.4
598.58 |  | 96698.7
598.08 |  | 96746.2
597.58 |  | 98981
597.08 |  | 100618
596.58 |  | 98003
596.08 |  | 98277
595.58 |  | 99484.6
595.08 |  | 97542.4
594.58 |  | 98422.6
594.08 |  | 97014.7
593.58 |  | 97884.5
593.08 |  | 98442.3
592.58 |  | 98887.6
592.08 |  | 96948.6
591.58 |  | 99856.2
591.08 |  | 97315.8
590.58 |  | 98680.9
590.08 |  | 98343.8
589.58 |  | 96794.7
589.08 |  | 98652.6
588.58 |  | 98967.7
588.08 |  | 100359
587.58 |  | 99414.9
587.08 |  | 101291
586.58 |  | 99762.8
586.08 |  | 99646.3
585.58 |  | 101725
585.08 |  | 99515.8
584.58 |  | 99105.7
584.08 |  | 98830.1
583.58 |  | 99853
583.08 |  | 100705
582.58 |  | 101038
582.08 |  | 100104
581.58 |  | 99317.7
581.08 |  | 98234.2
580.58 |  | 101109
580.08 |  | 100054
579.58 |  | 100927
579.08 |  | 99480.4
578.58 |  | 100579
578.08 |  | 99728.8
577.58 |  | 101239
577.08 |  | 100600
576.58 |  | 100456
576.08 |  | 99148.6
575.58 |  | 100788
575.08 |  | 101306
574.58 |  | 100932
574.08 |  | 100069
573.58 |  | 100241
573.08 |  | 100315
572.58 |  | 99296.5
572.08 |  | 101720
571.58 |  | 102109
571.08 |  | 101928
570.58 |  | 101166
570.08 |  | 100682
569.58 |  | 101421
569.08 |  | 102702
568.58 |  | 102330
568.08 |  | 101688
567.58 |  | 100432
567.08 |  | 103679
566.58 |  | 102489
566.08 |  | 101305
565.58 |  | 103464
565.08 |  | 104508
564.58 |  | 104725
564.08 |  | 104998
563.58 |  | 102070
563.08 |  | 102554
562.58 |  | 101398
562.08 |  | 102996
561.58 |  | 103429
561.08 |  | 103160
560.58 |  | 103820
560.08 |  | 103716
559.58 |  | 103276
559.08 |  | 104523
558.58 |  | 104929
558.08 |  | 104370
557.58 |  | 105191
557.08 |  | 105117
556.58 |  | 104982
556.08 |  | 104126
555.58 |  | 104224
555.08 |  | 103954
554.58 |  | 104699
554.08 |  | 104019
553.58 |  | 102921
553.08 |  | 104218
552.58 |  | 103028
552.08 |  | 105150
551.58 |  | 103323
551.08 |  | 103435
550.58 |  | 104374
550.08 |  | 103865
549.58 |  | 104475
549.08 |  | 104659
548.58 |  | 105023
548.08 |  | 103727
547.58 |  | 104868
547.08 |  | 102585
546.58 |  | 103120
546.08 |  | 104647
545.58 |  | 105722
545.08 |  | 105430
544.58 |  | 103724
544.08 |  | 103416
543.58 |  | 104103
543.08 |  | 103695
542.58 |  | 105487
542.08 |  | 104612
541.58 |  | 103558
541.08 |  | 103634
540.58 |  | 102705
540.08 |  | 104889
539.58 |  | 104331
539.08 |  | 105157
538.58 |  | 105935
538.08 |  | 106311
537.58 |  | 107301
537.08 |  | 105025
536.58 |  | 107439
536.08 |  | 109598
535.58 |  | 112326
535.08 |  | 116513
534.58 |  | 118756
534.08 |  | 125556
533.58 |  | 132120
533.08 |  | 137674
532.58 |  | 136964
532.08 |  | 141017
531.58 |  | 137700
531.08 |  | 129548
530.58 |  | 121586
530.08 |  | 115821
529.58 |  | 108991
529.08 |  | 105599
528.58 |  | 106021
528.08 |  | 104727
527.58 |  | 102762
527.08 |  | 102943
526.58 |  | 102318
526.08 |  | 101609
525.58 |  | 101626
525.08 |  | 103522
524.58 |  | 102332
524.08 |  | 102800
523.58 |  | 103574
523.08 |  | 101681
522.58 |  | 102696
522.08 |  | 102441
521.58 |  | 104401
521.08 |  | 104468
520.58 |  | 103036
520.08 |  | 105011
519.58 |  | 103003
519.08 |  | 102900
518.58 |  | 102699
518.08 |  | 103911
517.58 |  | 101830
517.08 |  | 104085
516.58 |  | 104641
516.08 |  | 103802
515.58 |  | 102304
515.08 |  | 102256
514.58 |  | 103574
514.08 |  | 103122
513.58 |  | 104269
513.08 |  | 104801
512.58 |  | 105648
512.08 |  | 104380
511.58 |  | 102867
511.08 |  | 103404
510.58 |  | 104725
510.08 |  | 105716
509.58 |  | 104285
509.08 |  | 103831
508.58 |  | 104987
508.08 |  | 106247
507.58 |  | 106395
507.08 |  | 104045
506.58 |  | 104658
506.08 |  | 106576
505.58 |  | 102332
505.08 |  | 103144
504.58 |  | 103940
504.08 |  | 106132
503.58 |  | 105732
503.08 |  | 105472
502.58 |  | 106237
502.08 |  | 105692
501.58 |  | 104357
501.08 |  | 106746
500.58 |  | 105556
500.08 |  | 108749
499.58 |  | 105912
499.08 |  | 106754
498.58 |  | 108291
498.08 |  | 106910
497.58 |  | 109237
497.08 |  | 109165
496.58 |  | 108661
496.08 |  | 109477
495.58 |  | 107866
495.08 |  | 108027
494.58 |  | 108427
494.08 |  | 108474
493.58 |  | 108264
493.08 |  | 106803
492.58 |  | 105525
492.08 |  | 106151
491.58 |  | 107763
491.08 |  | 105699
490.58 |  | 106150
490.08 |  | 107586
489.58 |  | 108703
489.08 |  | 108127
488.58 |  | 109108
488.08 |  | 108045
487.58 |  | 105676
487.08 |  | 108505
486.58 |  | 107145
486.08 |  | 108156
485.58 |  | 108127
485.08 |  | 109011
484.58 |  | 105647
484.08 |  | 109839
483.58 |  | 107606
483.08 |  | 110030
482.58 |  | 111654
482.08 |  | 109790
481.58 |  | 109110
481.08 |  | 107783
480.58 |  | 106906
480.08 |  | 109666
479.58 |  | 109090
479.08 |  | 108202
478.58 |  | 108662
478.08 |  | 109545
477.58 |  | 109204
477.08 |  | 109046
476.58 |  | 111405
476.08 |  | 110351
475.58 |  | 108892
475.08 |  | 109788
474.58 |  | 110710
474.08 |  | 109826
473.58 |  | 109864
473.08 |  | 106458
472.58 |  | 110033
472.08 |  | 110799
471.58 |  | 110087
471.08 |  | 110720
470.58 |  | 110087
470.08 |  | 111677
469.58 |  | 109086
469.08 |  | 110245
468.58 |  | 112447
468.08 |  | 111665
467.58 |  | 109634
467.08 |  | 110505
466.58 |  | 108928
466.08 |  | 109695
465.58 |  | 110692
465.08 |  | 110171
464.58 |  | 112104
464.08 |  | 111627
463.58 |  | 109305
463.08 |  | 110014
462.58 |  | 111116
462.08 |  | 109619
461.58 |  | 109501
461.08 |  | 109793
460.58 |  | 111525
460.08 |  | 110160
459.58 |  | 110788
459.08 |  | 111498
458.58 |  | 112290
458.08 |  | 112051
457.58 |  | 113838
457.08 |  | 111511
456.58 |  | 114771
456.08 |  | 111555
455.58 |  | 112322
455.08 |  | 112628
454.58 |  | 112599
454.08 |  | 112206
453.58 |  | 112036
453.08 |  | 112519
452.58 |  | 112389
452.08 |  | 112632
451.58 |  | 112879
451.08 |  | 112605
450.58 |  | 113609
450.08 |  | 114250
449.58 |  | 113655
449.08 |  | 113498
448.58 |  | 114533
448.08 |  | 112415
447.58 |  | 113596
447.08 |  | 113845
446.58 |  | 113569
446.08 |  | 115150
445.58 |  | 112463
445.08 |  | 112115
444.58 |  | 116354
444.08 |  | 114910
443.58 |  | 115302
443.08 |  | 114000
442.58 |  | 114917
442.08 |  | 115158
441.58 |  | 117178
441.08 |  | 115153
440.58 |  | 114262
440.08 |  | 115285
439.58 |  | 114368
439.08 |  | 115230
438.58 |  | 115145
438.08 |  | 113562
437.58 |  | 117053
437.08 |  | 115454
436.58 |  | 116290
436.08 |  | 116020
435.58 |  | 112777
435.08 |  | 113646
434.58 |  | 116503
434.08 |  | 116280
433.58 |  | 118341
433.08 |  | 115025
432.58 |  | 115743
432.08 |  | 116568
431.58 |  | 115262
431.08 |  | 116014
430.58 |  | 116525
430.08 |  | 115754
429.58 |  | 117414
429.08 |  | 115610
428.58 |  | 117717
428.08 |  | 116599
427.58 |  | 116784
427.08 |  | 119457
426.58 |  | 117405
426.08 |  | 115855
425.58 |  | 116827
425.08 |  | 116869
424.58 |  | 116902
424.08 |  | 117189
423.58 |  | 117868
423.08 |  | 118242
422.58 |  | 120329
422.08 |  | 118909
421.58 |  | 118166
421.08 |  | 118645
420.58 |  | 119379
420.08 |  | 117853
419.58 |  | 116410
419.08 |  | 119731
418.58 |  | 116682
418.08 |  | 118462
417.58 |  | 118850
417.08 |  | 120651
416.58 |  | 120055
416.08 |  | 120738
415.58 |  | 117695
415.08 |  | 119676
414.58 |  | 119299
414.08 |  | 121603
413.58 |  | 120310
413.08 |  | 120521
412.58 |  | 117254
412.08 |  | 121534
411.58 |  | 119603
411.08 |  | 123382
410.58 |  | 120669
410.08 |  | 120086
409.58 |  | 121981
409.08 |  | 121857
408.58 |  | 119082
408.08 |  | 121919
407.58 |  | 120783
407.08 |  | 121276
406.58 |  | 121460
406.08 |  | 122646
405.58 |  | 120513
405.08 |  | 120472
404.58 |  | 120382
404.08 |  | 122215
403.58 |  | 123050
403.08 |  | 121112
402.58 |  | 121183
402.08 |  | 120596
401.58 |  | 122581
401.08 |  | 122448
400.58 |  | 123477
400.08 |  | 121986
399.58 |  | 120032
399.08 |  | 122985
398.58 |  | 122270
398.08 |  | 122788
397.58 |  | 122221
397.08 |  | 122709
396.58 |  | 124575
396.08 |  | 123063
395.58 |  | 123077
395.08 |  | 122061
394.58 |  | 123332
394.08 |  | 123197
393.58 |  | 123819
393.08 |  | 122145
392.58 |  | 122441
392.08 |  | 123710
391.58 |  | 122614
391.08 |  | 124151
390.58 |  | 124248
390.08 |  | 125678
389.58 |  | 125806
389.08 |  | 124263
388.58 |  | 124181
388.08 |  | 124684
387.58 |  | 123937
387.08 |  | 124258
386.58 |  | 123268
386.08 |  | 125251
385.58 |  | 126545
385.08 |  | 124380
384.58 |  | 126859
384.08 |  | 127094
383.58 |  | 125963
383.08 |  | 125194
382.58 |  | 127167
382.08 |  | 127214
381.58 |  | 126618
381.08 |  | 127022
380.58 |  | 126384
380.08 |  | 127678
379.58 |  | 125821
379.08 |  | 127608
378.58 |  | 127265
378.08 |  | 127634
377.58 |  | 128452
377.08 |  | 127674
376.58 |  | 126534
376.08 |  | 129465
375.58 |  | 129041
375.08 |  | 126635
374.58 |  | 127409
374.08 |  | 127847
373.58 |  | 127908
373.08 |  | 129210
372.58 |  | 129890
372.08 |  | 128876
371.58 |  | 128235
371.08 |  | 128580
370.58 |  | 129358
370.08 |  | 131177
369.58 |  | 129231
369.08 |  | 128924
368.58 |  | 129131
368.08 |  | 128727
367.58 |  | 128736
367.08 |  | 128655
366.58 |  | 129191
366.08 |  | 128438
365.58 |  | 128634
365.08 |  | 131141
364.58 |  | 130022
364.08 |  | 132032
363.58 |  | 130512
363.08 |  | 128905
362.58 |  | 131626
362.08 |  | 128511
361.58 |  | 130050
361.08 |  | 129589
360.58 |  | 128735
360.08 |  | 130326
359.58 |  | 131266
359.08 |  | 131517
358.58 |  | 129618
358.08 |  | 131417
357.58 |  | 132698
357.08 |  | 132978
356.58 |  | 133249
356.08 |  | 132904
355.58 |  | 132616
355.08 |  | 132492
354.58 |  | 131680
354.08 |  | 131511
353.58 |  | 132530
353.08 |  | 134536
352.58 |  | 135805
352.08 |  | 135462
351.58 |  | 136548
351.08 |  | 136757
350.58 |  | 134410
350.08 |  | 136534
349.58 |  | 135641
349.08 |  | 137709
348.58 |  | 136441
348.08 |  | 136764
347.58 |  | 138086
347.08 |  | 140570
346.58 |  | 138766
346.08 |  | 137608
345.58 |  | 137504
345.08 |  | 138892
344.58 |  | 142051
344.08 |  | 137665
343.58 |  | 138950
343.08 |  | 138250
342.58 |  | 139822
342.08 |  | 137211
341.58 |  | 138828
341.08 |  | 136838
340.58 |  | 136028
340.08 |  | 135388
339.58 |  | 135977
339.08 |  | 138423
338.58 |  | 135462
338.08 |  | 135821
337.58 |  | 132739
337.08 |  | 133438
336.58 |  | 133550
336.08 |  | 133117
335.58 |  | 130824
335.08 |  | 132857
334.58 |  | 129656
334.08 |  | 130936
333.58 |  | 130481
333.08 |  | 129843
332.58 |  | 131646
332.08 |  | 130578
331.58 |  | 129049
331.08 |  | 127724
330.58 |  | 130579
330.08 |  | 128432
329.58 |  | 128007
329.08 |  | 129154
328.58 |  | 133007
328.08 |  | 131782
327.58 |  | 129808
327.08 |  | 132509
326.58 |  | 135566
326.08 |  | 136220
325.58 |  | 138448
325.08 |  | 139261
324.58 |  | 142438
324.08 |  | 144218
323.58 |  | 144453
323.08 |  | 144854
322.58 |  | 146043
322.08 |  | 149719
321.58 |  | 151444
321.08 |  | 152825
320.58 |  | 150358
320.08 |  | 152346
319.58 |  | 155191
319.08 |  | 157459
318.58 |  | 157888
318.08 |  | 157031
317.58 |  | 159486
317.08 |  | 161103
316.58 |  | 158407
316.08 |  | 160234
315.58 |  | 159893
315.08 |  | 160394
314.58 |  | 162142
314.08 |  | 161172
313.58 |  | 160096
313.08 |  | 161704
312.58 |  | 160186
312.08 |  | 157320
311.58 |  | 157337
311.08 |  | 151946
310.58 |  | 148735
310.08 |  | 148751
309.58 |  | 145157
309.08 |  | 141906
308.58 |  | 136340
308.08 |  | 133289
307.58 |  | 130057
307.08 |  | 123382
306.58 |  | 121227
306.08 |  | 118802
305.58 |  | 115305
305.08 |  | 111268
304.58 |  | 106710
304.08 |  | 102097
303.58 |  | 98337.3
303.08 |  | 96487.5
302.58 |  | 92138.5
302.08 |  | 88052
301.58 |  | 84571.3
301.08 |  | 82501
300.58 |  | 79739.1
300.08 |  | 77426.2
299.58 |  | 76867.7
299.08 |  | 76361
298.58 |  | 76042.8
298.08 |  | 75076.6
297.58 |  | 76501
297.08 |  | 76829.6
296.58 |  | 79297.8
296.08 |  | 83045.5
295.58 |  | 87337.2
295.08 |  | 90148.5
294.58 |  | 94045.5
294.08 |  | 101130
293.58 |  | 104577
293.08 |  | 112619
292.58 |  | 123402
292.08 |  | 136455
291.58 |  | 141450
291.08 |  | 146258
290.58 |  | 143933
290.08 |  | 140979
289.58 |  | 142598
289.08 |  | 137343
288.58 |  | 140887
288.08 |  | 151393
287.58 |  | 166846
287.08 |  | 192628
286.58 |  | 240728
286.08 |  | 343487
285.58 |  | 558194
285.08 |  | 897432
284.58 |  | 1041610
284.08 |  | 784892
283.58 |  | 367623
283.08 |  | 131447
282.58 |  | 60400.9
282.08 |  | 40242.5
281.58 |  | 31049
281.08 |  | 24343.8
280.58 |  | 20665.3
280.08 |  | 18248.7
279.58 |  | 17070.4
279.08 |  | 14793.7
278.58 |  | 14014.6
278.08 |  | 12510.1
277.58 |  | 11627.4
277.08 |  | 9914.86
276.58 |  | 10179.7
276.08 |  | 9494.49
275.58 |  | 9176.86
275.08 |  | 9082.57
274.58 |  | 8823.18
274.08 |  | 7886.85
273.58 |  | 7810.51
273.08 |  | 6987.95
272.58 |  | 7497.93
272.08 |  | 6869.94
271.58 |  | 6978.83
271.08 |  | 6860.1
270.58 |  | 7184.33
270.08 |  | 7469.79
269.58 |  | 6847.39
269.08 |  | 6863.01
268.58 |  | 6838.09
268.08 |  | 6053.27
267.58 |  | 6883.65
267.08 |  | 6923.27
266.58 |  | 6641.87
266.08 |  | 6983.68
265.58 |  | 7383.71
265.08 |  | 6658.72
264.58 |  | 6309.19
264.08 |  | 6436.64
263.58 |  | 7229.44
263.08 |  | 6638.73
262.58 |  | 6616.23
262.08 |  | 6745.36
261.58 |  | 6718.27
261.08 |  | 7041.74
260.58 |  | 6913.14
260.08 |  | 6832.28
259.58 |  | 7287.09
259.08 |  | 6808.68
258.58 |  | 7011.05
258.08 |  | 6700.11
257.58 |  | 6920.87
257.08 |  | 7066.06
256.58 |  | 6504.16
256.08 |  | 6740.22
255.58 |  | 6814.02
255.08 |  | 5921.81
254.58 |  | 6365.72
254.08 |  | 7165.01
253.58 |  | 7042.01
253.08 |  | 6626.83
252.58 |  | 6309.64
252.08 |  | 7026.87
251.58 |  | 6502.18
251.08 |  | 6168.71
250.58 |  | 6765.02
250.08 |  | 6890.89
249.58 |  | 6172.8
249.08 |  | 6767.83
248.58 |  | 5993.59
248.08 |  | 6233.77
247.58 |  | 6939.53
247.08 |  | 6559.67
246.58 |  | 6322.37
246.08 |  | 6643.75
245.58 |  | 6475.94
245.08 |  | 6261.03
244.58 |  | 5903.07
244.08 |  | 6056.36
243.58 |  | 6342.34
243.08 |  | 6128.56
242.58 |  | 5821.68
242.08 |  | 6503.08
241.58 |  | 6188.6
241.08 |  | 6412.71
240.58 |  | 5891.97
240.08 |  | 6061.74
239.58 |  | 6462.44
239.08 |  | 6248.35
238.58 |  | 6217.22
238.08 |  | 5786.18
237.58 |  | 6313.91
237.08 |  | 6163.05
236.58 |  | 6194.9
236.08 |  | 6301.29
235.58 |  | 6619.32
235.08 |  | 6324.12
234.58 |  | 6181.78
234.08 |  | 6390.51
233.58 |  | 6381.01
233.08 |  | 6158.81
232.58 |  | 6265.44
232.08 |  | 6528.43
231.58 |  | 6163.09
231.08 |  | 6231.22
230.58 |  | 6178.15
230.08 |  | 6727.82
229.58 |  | 6912.64
229.08 |  | 5645.92
228.58 |  | 6642.61
228.08 |  | 6077.36
227.58 |  | 6195.7
227.08 |  | 6179.62
226.58 |  | 6077.97
226.08 |  | 6050.65
225.58 |  | 6440.47
225.08 |  | 6280.72
224.58 |  | 6392.87
224.08 |  | 6355.36
223.58 |  | 5708.17
223.08 |  | 6113.47
222.58 |  | 5901.81
222.08 |  | 6132.16
221.58 |  | 5644.32
221.08 |  | 6019.53
220.58 |  | 5802.74
220.08 |  | 6005.46
219.58 |  | 6073.82
219.08 |  | 5960.87
218.58 |  | 6064.98
218.08 |  | 5919.31
217.58 |  | 5675.29
217.08 |  | 6015.4
216.58 |  | 6208.51
216.08 |  | 6583.73
215.58 |  | 6578.48
215.08 |  | 6318.21
214.58 |  | 6110.98
214.08 |  | 6325.4
213.58 |  | 6475.52
213.08 |  | 5733.48
212.58 |  | 5817.32
212.08 |  | 5970.61
211.58 |  | 6418.69
211.08 |  | 6540.38
210.58 |  | 6706.54
210.08 |  | 6425.79
209.58 |  | 6046.09
209.08 |  | 6320.42
208.58 |  | 6140.05
208.08 |  | 6013.69
207.58 |  | 5990.46
207.08 |  | 6112.73
206.58 |  | 6628.68
206.08 |  | 6876.97
205.58 |  | 6250.94
205.08 |  | 5951.29
204.58 |  | 6520.67
204.08 |  | 6497.18
203.58 |  | 6082.56
203.08 |  | 6529.8
202.58 |  | 6081.07
202.08 |  | 6120.32
201.58 |  | 5856.23
201.08 |  | 5768.43
200.58 |  | 6079.76
200.08 |  | 6172.14
199.58 |  | 6365.33
199.08 |  | 6403.89
198.58 |  | 6704.59
198.08 |  | 6193.28
197.58 |  | 5897.74
197.08 |  | 6304.16
196.58 |  | 6219.21
196.08 |  | 6530.61
195.58 |  | 5990.63
195.08 |  | 6344.47
194.58 |  | 6441.63
194.08 |  | 6591.74
193.58 |  | 6185.9
193.08 |  | 6372.61
192.58 |  | 6276.53
192.08 |  | 5846.25
191.58 |  | 6201.96
191.08 |  | 6336.65
190.58 |  | 6142.48
190.08 |  | 6284.11
189.58 |  | 6353.7
189.08 |  | 6330.97
188.58 |  | 6199.41
188.08 |  | 6630.86
187.58 |  | 6347.4
187.08 |  | 6457.04
186.58 |  | 6331.53
186.08 |  | 6308.45
185.58 |  | 6523.72
185.08 |  | 6306.78
184.58 |  | 6275.08
184.08 |  | 6523.07
183.58 |  | 5981.93
183.08 |  | 6170.07
182.58 |  | 6458.51
182.08 |  | 6490.94
181.58 |  | 6111.99
181.08 |  | 6584.57
180.58 |  | 6705.35
180.08 |  | 5966.76
179.58 |  | 6152.17
179.08 |  | 6545.34
178.58 |  | 6263.75
178.08 |  | 6044.86
177.58 |  | 6079.05
177.08 |  | 6324.05
176.58 |  | 6670.31
176.08 |  | 5904.27
175.58 |  | 6268.15
175.08 |  | 6191.61
174.58 |  | 6417.69
174.08 |  | 6759.3
173.58 |  | 6359.48
173.08 |  | 6308.32
172.58 |  | 7194.79
172.08 |  | 6298.33
171.58 |  | 6440.69
171.08 |  | 6904.91
170.58 |  | 6365.77
170.08 |  | 6519.76
169.58 |  | 6934.04
169.08 |  | 6965.26
168.58 |  | 6891.08
168.08 |  | 6778.82
167.58 |  | 7033.81
167.08 |  | 7094.31
166.58 |  | 6571.71
166.08 |  | 6887.75
165.58 |  | 7004.44
165.08 |  | 6231.84
164.58 |  | 6497.56
164.08 |  | 6658.39
163.58 |  | 6464.88
163.08 |  | 6288.67
162.58 |  | 6374.91
162.08 |  | 6597.97
161.58 |  | 6701.08
161.08 |  | 6302.38
160.58 |  | 6212.78
160.08 |  | 6498.74
159.58 |  | 6467.87
159.08 |  | 6499.28
158.58 |  | 6442.5
158.08 |  | 6504.25
157.58 |  | 6677.84
157.08 |  | 6275.4
156.58 |  | 6445.12
156.08 |  | 6697.81
155.58 |  | 6560.06
155.08 |  | 7021.87
154.58 |  | 6870.25
154.08 |  | 6581.67
153.58 |  | 6693.62
153.08 |  | 6585.83
152.58 |  | 7462.86
152.08 |  | 7043.35
151.58 |  | 6445.2
151.08 |  | 6921.53
150.58 |  | 6688.19
150.08 |  | 6575.29
149.58 |  | 6647.2
149.08 |  | 6984.66
148.58 |  | 6642.07
148.08 |  | 6313.72
147.58 |  | 6298.66
147.08 |  | 6834.37
146.58 |  | 6348.68
146.08 |  | 6221.55
145.58 |  | 6278.06
145.08 |  | 6507.86
144.58 |  | 6857.55
144.08 |  | 6653.42
143.58 |  | 6307.07
143.08 |  | 6250.21
142.58 |  | 6617.53
142.08 |  | 6697.4
141.58 |  | 6147.74
141.08 |  | 5964.9
140.58 |  | 6562.88
140.08 |  | 6453.73
139.58 |  | 6347.3
139.08 |  | 6482.24
138.58 |  | 6663.87
138.08 |  | 6690.65
137.58 |  | 7542.47
137.08 |  | 6285.43
136.58 |  | 6386.02
136.08 |  | 6392.24
135.58 |  | 6499.5
135.08 |  | 6602.6
134.58 |  | 6924.25
134.08 |  | 6524.01
133.58 |  | 6973.78
133.08 |  | 6239.22
132.58 |  | 6152.95
132.08 |  | 6981.29
131.58 |  | 6775.95
131.08 |  | 6406.36
130.58 |  | 6506.65
130.08 |  | 7116.83
129.58 |  | 6702.38
129.08 |  | 6484.21
128.58 |  | 7113.18
128.08 |  | 6685.93
127.58 |  | 6965.15
127.08 |  | 6668.06
126.58 |  | 6254.75
126.08 |  | 6247.76
125.58 |  | 6540.12
125.08 |  | 6994.85
124.58 |  | 6568.99
124.08 |  | 6546.84
123.58 |  | 6718.62
123.08 |  | 6309.4
122.58 |  | 7106.28
122.08 |  | 6610.46
121.58 |  | 6390.68
121.08 |  | 6216.58
120.58 |  | 6694.19
120.08 |  | 6765.95
119.58 |  | 6791.83
119.08 |  | 7141.86
118.58 |  | 7208.42
118.08 |  | 6429.06
117.58 |  | 6604.52
117.08 |  | 6565.24
116.58 |  | 6437.62
116.08 |  | 7321.12
115.58 |  | 6743.65
115.08 |  | 6547.3
114.58 |  | 6583.78
114.08 |  | 6980.36
113.58 |  | 6908.64
113.08 |  | 7404.1
112.58 |  | 7020.3
112.08 |  | 6843.82
111.58 |  | 6797.08
111.08 |  | 6485.81
110.58 |  | 6622.63
110.08 |  | 6730.09
109.58 |  | 6921.68
109.08 |  | 6736.15
108.58 |  | 7042.49
108.08 |  | 7022.29
107.58 |  | 6956.61
107.08 |  | 7027.87
106.58 |  | 6429.22
106.08 |  | 6917.38
105.58 |  | 7025.24
105.08 |  | 6991.5
104.58 |  | 7121.22
104.08 |  | 7533.47
103.58 |  | 7092.73
103.08 |  | 7290.76
102.58 |  | 7469.84
102.08 |  | 7047.84
101.58 |  | 7918.34
101.08 |  | 7616.71
100.58 |  | 6858.48
100.08 |  | 6898.02
99.58 |  | 6720.74
99.08 |  | 7255.76
98.58 |  | 6546.29
98.08 |  | 6701.31
97.58 |  | 6500.68
97.08 |  | 6922.69
96.58 |  | 6956.3
96.08 |  | 6722.19
95.58 |  | 7377.87
95.08 |  | 6725.13
94.58 |  | 6962.02
94.08 |  | 7006.3
93.58 |  | 7012.4
93.08 |  | 7097.09
92.58 |  | 6798.28
92.08 |  | 6828.76
91.58 |  | 7063.4
91.08 |  | 7260.84
90.58 |  | 7093.38
90.08 |  | 7162.25
89.58 |  | 6976.88
89.08 |  | 7257.69
88.58 |  | 7110.02
88.08 |  | 7113.64
87.58 |  | 7004.68
87.08 |  | 7137.86
86.58 |  | 7564.11
86.08 |  | 7581.63
85.58 |  | 7889.58
85.08 |  | 6947.34
84.58 |  | 7417.03
84.08 |  | 7317.37
83.58 |  | 7223.87
83.08 |  | 7444.07
82.58 |  | 7048.14
82.08 |  | 6877.09
81.58 |  | 7302.94
81.08 |  | 7503.03
80.58 |  | 7420.48
80.08 |  | 7691.73
79.58 |  | 7288.22
79.08 |  | 7112.16
78.58 |  | 7434.95
78.08 |  | 7827.32
77.58 |  | 7379.85
77.08 |  | 7565.82
76.58 |  | 7522.46
76.08 |  | 6966.42
75.58 |  | 7491.15
75.08 |  | 7126.91
74.58 |  | 7824.29
74.08 |  | 8204.67
73.58 |  | 7071.39
73.08 |  | 7316.04
72.58 |  | 7122.41
72.08 |  | 7228.05
71.58 |  | 7903.42
71.08 |  | 7062.49
70.58 |  | 7671.53
70.08 |  | 7685.18
69.58 |  | 7529.11
69.08 |  | 6772.39
68.58 |  | 7436.41
68.08 |  | 7553.89
67.58 |  | 7192.13
67.08 |  | 6750.05
66.58 |  | 6901.16
66.08 |  | 7424.75
65.58 |  | 7078.5
65.08 |  | 7453.23
64.58 |  | 7351.49
64.08 |  | 7766.01
63.58 |  | 7302.59
63.08 |  | 7914.28
62.58 |  | 7948.97
62.08 |  | 7503.89
61.58 |  | 7220.32
61.08 |  | 6963.2
60.58 |  | 6858.74
60.08 |  | 7029.79
59.58 |  | 6993.42
59.08 |  | 7108.13
58.58 |  | 7416.73
58.08 |  | 7159.79
57.58 |  | 7185.75
57.08 |  | 8187.5
56.58 |  | 7232.56
56.08 |  | 8297.21
55.58 |  | 8048.32
55.08 |  | 8191.11
54.58 |  | 7197.58
54.08 |  | 8275.73
53.58 |  | 7430.94
53.08 |  | 8101.8
52.58 |  | 7873.96
52.08 |  | 7892.58
51.58 |  | 7932.99
51.08 |  | 7993.2
50.58 |  | 8363.09
50.08 |  | 8059.24
49.58 |  | 7811.02
49.08 |  | 7906.87
48.58 |  | 8347.99
48.08 |  | 8248.85
47.58 |  | 8422.38
47.08 |  | 8109.38
46.58 |  | 8309.98
46.08 |  | 8017.85
45.58 |  | 8104.97
45.08 |  | 8601.32
44.58 |  | 8212.78
44.08 |  | 8423.84
43.58 |  | 8473.39
43.08 |  | 8255.22
42.58 |  | 8300.94
42.08 |  | 8462.82
41.58 |  | 8434.54
41.08 |  | 8109.81
40.58 |  | 8158.43
40.08 |  | 7486.28
39.58 |  | 7718.52
39.08 |  | 6961.6
38.58 |  | 7580.01
38.08 |  | 7642.72
37.58 |  | 7441.33
37.08 |  | 7722.1
36.58 |  | 7046.35
36.08 |  | 6813.33
35.58 |  | 6702.37
35.08 |  | 6834.42
34.58 |  | 6484.67
34.08 |  | 6452.89
33.58 |  | 6153.87
33.08 |  | 6817.36
32.58 |  | 6712.55
32.08 |  | 6532.71
31.58 |  | 7340.96
31.08 |  | 6752.99
30.58 |  | 7053.09
30.08 |  | 6853.06
29.58 |  | 6738.63
29.08 |  | 6972.9
28.58 |  | 7130.93
28.08 |  | 7861.06
27.58 |  | 7827.98
27.08 |  | 7442.99
26.58 |  | 8480.63
26.08 |  | 8162.04
25.58 |  | 8619.21
25.08 |  | 8477.05
24.58 |  | 8557.37
24.08 |  | 9161.98
23.58 |  | 9423.72
23.08 |  | 9801.82
22.58 |  | 10019
22.08 |  | 10495.1
21.58 |  | 11777.9
21.08 |  | 11523.8
20.58 |  | 11814.2
20.08 |  | 12573.6
19.58 |  | 13252.4
19.08 |  | 12875.5
18.58 |  | 13444.1
18.08 |  | 13080.1
17.58 |  | 12927.6
17.08 |  | 12783.6
16.58 |  | 12579.1
16.08 |  | 11172
15.58 |  | 10872.1
15.08 |  | 11030.7
14.58 |  | 10506.1
14.08 |  | 10454.1
13.58 |  | 9602.1
13.08 |  | 9812.99
12.58 |  | 8879.03
12.08 |  | 8532.16
11.58 |  | 8491.61
11.08 |  | 7892.71
10.58 |  | 7692.18
10.08 |  | 7485.19
9.58 |  | 7156.31
9.08 |  | 6602.94
8.58 |  | 5410.81
8.08 |  | 5768.69
7.58 |  | 5659.64
7.08 |  | 5005.8
6.58 |  | 4405.82
6.08 |  | 4006.49
5.58 |  | 3778.89
5.08 |  | 3029.87
4.58 |  | 2567.52
4.08 |  | 2966.76
3.58 |  | 2657.33
3.08 |  | 2843.01
2.58 |  | 2253.49
2.08 |  | 2489.31
1.58 |  | 2080.26
1.08 |  | 2110.79
0.58 |  | 1696.36
0.08 |  | 2018.79
-0.42 |  | 1772.56
-0.92 |  | 2082.99
-1.42 |  | 1741.29
-1.92 |  | 1891.44
-2.42 |  | 2238.69
-2.92 |  | 1552.74
-3.42 |  | 1775.8
-3.92 |  | 1605.91
-4.42 |  | 1923.02
-4.92 |  | 1866.8
-5.42 |  | 2035.77
-5.92 |  | 2023.38
-6.42 |  | 2053.38
-6.92 |  | 1935
-7.42 |  | 1948.45
-7.92 |  | 1976.19
-8.42 |  | 1773.61
-8.92 |  | 1477.45
-9.42 |  | 1635.03
-9.92 |  | 1953.9

## O1s Scan
﻿
Axis | Energy | Elements= | 151
C:\Users\gwilh\OneDrive - Imperial College London\Documents\MEGAsync\Experiment\24i30_Alex_Bowles\17-Grphit.DATA\O1s Scan.VGD
Binding Energy (E) |  |  |  | O1s CO, SiO2 | O1s Na KLL, OH | Backgnd. | Envelope | Residuals
eV |  | Counts / s |  | Counts / s | Counts / s | Counts / s | Counts / s | Counts / s (Residuals 1)
540.08 |  | 7876.02 |  | 0 | 0 | 0 | 7879.69 | -3.66889
539.98 |  | 7782.57 |  | 0 | 0 | 0 | 7786.65 | -4.08195
539.88 |  | 7752.56 |  | 0 | 0 | 0 | 7757.1 | -4.54161
539.78 |  | 7915.59 |  | 0 | 0 | 0 | 7920.64 | -5.05519
539.68 |  | 7790.19 |  | 0 | 0 | 0 | 7795.82 | -5.6314
539.58 |  | 7912.23 |  | 0 | 0 | 0 | 7918.51 | -6.28042
539.48 |  | 7977.91 |  | 7850.14 | 7854.37 | 7848.75 | 7855.76 | 122.146
539.38 |  | 7751.52 |  | 7850.44 | 7854.88 | 7848.74 | 7856.58 | -105.068
539.28 |  | 7811.9 |  | 7850.78 | 7855.43 | 7848.71 | 7857.5 | -45.5988
539.18 |  | 7917.45 |  | 7851.21 | 7856.06 | 7848.7 | 7858.57 | 58.8833
539.08 |  | 7749.51 |  | 7851.71 | 7856.77 | 7848.69 | 7859.79 | -110.28
538.98 |  | 7797.32 |  | 7852.28 | 7857.58 | 7848.68 | 7861.18 | -63.866
538.88 |  | 7857.23 |  | 7852.95 | 7858.5 | 7848.68 | 7862.77 | -5.5415
538.78 |  | 7715.82 |  | 7853.72 | 7859.55 | 7848.67 | 7864.59 | -148.777
538.68 |  | 7742.9 |  | 7854.58 | 7860.76 | 7848.67 | 7866.67 | -123.769
538.58 |  | 7776.79 |  | 7855.56 | 7862.14 | 7848.66 | 7869.03 | -92.2336
538.48 |  | 8019.32 |  | 7856.64 | 7863.71 | 7848.65 | 7871.7 | 147.615
538.38 |  | 8000.73 |  | 7857.77 | 7865.45 | 7848.56 | 7874.66 | 126.065
538.28 |  | 8015.13 |  | 7858.96 | 7867.39 | 7848.4 | 7877.96 | 137.168
538.18 |  | 8003.57 |  | 7860.27 | 7869.61 | 7848.21 | 7881.67 | 121.902
538.08 |  | 7873.64 |  | 7861.73 | 7872.2 | 7848.05 | 7885.89 | -12.2411
537.98 |  | 7935.52 |  | 7863.34 | 7875.18 | 7847.88 | 7890.63 | 44.8873
537.88 |  | 8022.37 |  | 7865.09 | 7878.57 | 7847.72 | 7895.95 | 126.416
537.78 |  | 8013.04 |  | 7867.01 | 7882.45 | 7847.56 | 7901.91 | 111.128
537.68 |  | 7961.23 |  | 7869.07 | 7886.81 | 7847.37 | 7908.5 | 52.7264
537.58 |  | 7977.58 |  | 7871.3 | 7891.72 | 7847.2 | 7915.82 | 61.7583
537.48 |  | 7878.27 |  | 7873.7 | 7897.2 | 7847.03 | 7923.87 | -45.608
537.38 |  | 8034.57 |  | 7876.31 | 7903.32 | 7846.89 | 7932.74 | 101.83
537.28 |  | 7885.89 |  | 7879.12 | 7910.05 | 7846.75 | 7942.42 | -56.5267
537.18 |  | 7941.47 |  | 7882.14 | 7917.39 | 7846.61 | 7952.91 | -11.4405
537.08 |  | 7986.07 |  | 7885.34 | 7925.3 | 7846.43 | 7964.2 | 21.8652
536.98 |  | 8043.51 |  | 7888.75 | 7933.76 | 7846.22 | 7976.3 | 67.2142
536.88 |  | 8147.84 |  | 7892.41 | 7942.73 | 7845.97 | 7989.17 | 158.67
536.78 |  | 8060.06 |  | 7896.34 | 7952.14 | 7845.66 | 8002.81 | 57.2453
536.68 |  | 8133.47 |  | 7900.62 | 7961.95 | 7845.34 | 8017.23 | 116.238
536.58 |  | 8042.82 |  | 7905.32 | 7972.07 | 7845 | 8032.39 | 10.427
536.48 |  | 8085.15 |  | 7910.58 | 7982.45 | 7844.71 | 8048.31 | 36.8337
536.38 |  | 7994.64 |  | 7916.38 | 7992.87 | 7844.37 | 8064.88 | -70.2333
536.28 |  | 8253.23 |  | 7922.92 | 8003.27 | 7844.06 | 8082.13 | 171.095
536.18 |  | 8001.33 |  | 7930.28 | 8013.46 | 7843.73 | 8100.01 | -98.6763
536.08 |  | 8120.1 |  | 7938.56 | 8023.21 | 7843.33 | 8118.44 | 1.66048
535.98 |  | 8339.62 |  | 7947.96 | 8032.39 | 7842.88 | 8137.47 | 202.155
535.88 |  | 8209.9 |  | 7958.77 | 8040.91 | 7842.46 | 8157.22 | 52.6804
535.78 |  | 8096.31 |  | 7971.14 | 8048.55 | 7842 | 8177.69 | -81.3751
535.68 |  | 8190.74 |  | 7985.36 | 8055.14 | 7841.5 | 8199 | -8.26477
535.58 |  | 8250.65 |  | 8001.79 | 8060.64 | 7841.04 | 8221.4 | 29.2539
535.48 |  | 8203.41 |  | 8020.75 | 8064.91 | 7840.59 | 8245.07 | -41.6677
535.38 |  | 8171.74 |  | 8042.56 | 8067.79 | 7840.1 | 8270.26 | -98.5162
535.28 |  | 8215.63 |  | 8067.63 | 8069.26 | 7839.6 | 8297.29 | -81.6544
535.18 |  | 8237.38 |  | 8096.37 | 8069.25 | 7839.08 | 8326.54 | -89.1566
535.08 |  | 8332.97 |  | 8129.24 | 8067.77 | 7838.56 | 8358.45 | -25.4771
534.98 |  | 8224.35 |  | 8166.62 | 8064.8 | 7837.98 | 8393.44 | -169.087
534.88 |  | 8378.47 |  | 8208.93 | 8060.33 | 7837.3 | 8431.96 | -53.4886
534.78 |  | 8590.96 |  | 8256.67 | 8054.54 | 7836.61 | 8474.59 | 116.369
534.68 |  | 8279.31 |  | 8310.22 | 8047.5 | 7835.89 | 8521.83 | -242.521
534.58 |  | 8444.16 |  | 8369.9 | 8039.3 | 7835.1 | 8574.09 | -129.932
534.48 |  | 8477.58 |  | 8435.94 | 8030.04 | 7834.21 | 8631.76 | -154.187
534.38 |  | 8777.53 |  | 8508.57 | 8019.93 | 7833.27 | 8695.23 | 82.2975
534.28 |  | 8809.58 |  | 8587.81 | 8009.05 | 7832.19 | 8764.66 | 44.9163
534.18 |  | 8749.31 |  | 8673.55 | 7997.54 | 7830.96 | 8840.13 | -90.816
534.08 |  | 9054.48 |  | 8765.59 | 7985.56 | 7829.58 | 8921.57 | 132.906
533.98 |  | 9080.85 |  | 8863.59 | 7973.34 | 7828.1 | 9008.83 | 72.0178
533.88 |  | 9118.79 |  | 8966.96 | 7960.98 | 7826.49 | 9101.45 | 17.3371
533.78 |  | 9310.24 |  | 9074.85 | 7948.55 | 7824.68 | 9198.72 | 111.518
533.68 |  | 9501.09 |  | 9186.37 | 7936.24 | 7822.74 | 9299.87 | 201.215
533.58 |  | 9548.46 |  | 9300.33 | 7924.12 | 7820.63 | 9403.82 | 144.645
533.48 |  | 9736.52 |  | 9415.4 | 7912.29 | 7818.37 | 9509.32 | 227.205
533.38 |  | 9686.47 |  | 9530.12 | 7900.84 | 7815.98 | 9614.98 | 71.4983
533.28 |  | 9792.82 |  | 9642.86 | 7889.83 | 7813.48 | 9719.22 | 73.6071
533.18 |  | 9942.92 |  | 9751.89 | 7879.29 | 7810.84 | 9820.34 | 122.581
533.08 |  | 10047.4 |  | 9855.48 | 7869.28 | 7808.14 | 9916.63 | 130.796
532.98 |  | 9983.6 |  | 9951.78 | 7859.77 | 7805.3 | 10006.3 | -22.6508
532.88 |  | 10161 |  | 10039.1 | 7850.78 | 7802.38 | 10087.5 | 73.5396
532.78 |  | 10146.5 |  | 10115.8 | 7842.32 | 7799.4 | 10158.7 | -12.2119
532.68 |  | 10116.8 |  | 10180.3 | 7834.41 | 7796.41 | 10218.3 | -101.511
532.58 |  | 10110.3 |  | 10231.4 | 7826.95 | 7793.33 | 10265.1 | -154.786
532.48 |  | 10301.8 |  | 10268.1 | 7819.96 | 7790.23 | 10297.8 | 4.02564
532.38 |  | 10201.1 |  | 10289.4 | 7813.42 | 7787.13 | 10315.7 | -114.617
532.28 |  | 10182.9 |  | 10294.9 | 7807.28 | 7784 | 10318.2 | -135.265
532.18 |  | 10182.6 |  | 10284.5 | 7801.5 | 7780.86 | 10305.1 | -122.545
532.08 |  | 10115.9 |  | 10258.3 | 7796.09 | 7777.76 | 10276.7 | -160.802
531.98 |  | 10148.6 |  | 10216.9 | 7791.03 | 7774.71 | 10233.2 | -84.5521
531.88 |  | 10001.1 |  | 10160.9 | 7786.28 | 7771.72 | 10175.5 | -174.388
531.78 |  | 9963.97 |  | 10091.6 | 7781.82 | 7768.79 | 10104.6 | -140.62
531.68 |  | 9908.1 |  | 10010.1 | 7777.67 | 7765.97 | 10021.8 | -113.681
531.58 |  | 9684.14 |  | 9918 | 7773.8 | 7763.26 | 9928.55 | -244.408
531.48 |  | 9712.31 |  | 9816.96 | 7770.16 | 7760.63 | 9826.49 | -114.175
531.38 |  | 9657.03 |  | 9708.63 | 7766.68 | 7758.04 | 9717.27 | -60.2307
531.28 |  | 9827.1 |  | 9594.82 | 7763.35 | 7755.5 | 9602.67 | 224.428
531.18 |  | 9708.44 |  | 9477.26 | 7760.1 | 7752.94 | 9484.42 | 224.026
531.08 |  | 9707.01 |  | 9357.8 | 7757.03 | 7750.49 | 9364.33 | 342.68
530.98 |  | 9310.51 |  | 9238.07 | 7754.12 | 7748.14 | 9244.05 | 66.4638
530.88 |  | 9259.75 |  | 9119.7 | 7751.48 | 7746 | 9125.18 | 134.577
530.78 |  | 8992.73 |  | 9003.97 | 7749.04 | 7744.02 | 9009 | -16.2674
530.68 |  | 9111.58 |  | 8892.1 | 7746.82 | 7742.22 | 8896.71 | 214.87
530.58 |  | 8983.76 |  | 8785 | 7744.75 | 7740.53 | 8789.21 | 194.542
530.48 |  | 8861.07 |  | 8683.46 | 7742.85 | 7738.99 | 8687.33 | 173.741
530.38 |  | 8688.96 |  | 8588.08 | 7741.11 | 7737.58 | 8591.61 | 97.3493
530.28 |  | 8487.19 |  | 8499.26 | 7739.53 | 7736.31 | 8502.49 | -15.2962
530.18 |  | 8559.43 |  | 8417.25 | 7738.13 | 7735.19 | 8420.19 | 139.249
530.08 |  | 8402.77 |  | 8342.12 | 7736.9 | 7734.23 | 8344.79 | 57.9781
529.98 |  | 8232.1 |  | 8273.71 | 7735.75 | 7733.33 | 8276.13 | -44.0301
529.88 |  | 8462.75 |  | 8211.86 | 7734.68 | 7732.49 | 8214.04 | 248.706
529.78 |  | 8235.26 |  | 8156.38 | 7733.78 | 7731.81 | 8158.34 | 76.9143
529.68 |  | 7954.77 |  | 8106.85 | 7732.97 | 7731.21 | 8108.61 | -153.84
529.58 |  | 8085.31 |  | 8062.87 | 7732.25 | 7730.68 | 8064.45 | 20.8603
529.48 |  | 7976.66 |  | 8024.11 | 7731.7 | 7730.3 | 8025.51 | -48.8507
529.38 |  | 7855.45 |  | 7990.1 | 7731.3 | 7730.06 | 7991.34 | -135.892
529.28 |  | 7702.92 |  | 7960.3 | 7730.95 | 7729.86 | 7961.39 | -258.466
529.18 |  | 7794.1 |  | 7934.29 | 7730.68 | 7729.73 | 7935.25 | -141.142
529.08 |  | 7827.76 |  | 7911.68 | 7730.51 | 7729.68 | 7912.51 | -84.7549
528.98 |  | 7653.6 |  | 7892.03 | 7730.4 | 7729.68 | 7892.75 | -239.154
528.88 |  | 7666.7 |  | 7874.91 | 7730.29 | 7729.66 | 7875.53 | -208.825
528.78 |  | 7772.58 |  | 7859.99 | 7730.17 | 7729.64 | 7860.52 | -87.9373
528.68 |  | 7822.62 |  | 7846.99 | 7730.09 | 7729.64 | 7847.45 | -24.8298
528.58 |  | 7748.81 |  | 7835.61 | 7729.99 | 7729.61 | 7836 | -87.1852
528.48 |  | 7737.35 |  | 7825.61 | 7729.89 | 7729.57 | 7825.94 | -88.5854
528.38 |  | 7720.49 |  | 7816.82 | 7729.82 | 7729.55 | 7817.09 | -96.5962
528.28 |  | 7686.99 |  | 7809.04 | 7729.77 | 7729.54 | 7809.27 | -122.281
528.18 |  | 7783.15 |  | 7802.12 | 7729.73 | 7729.54 | 7802.3 | -19.1489
528.08 |  | 7741.22 |  | 7795.92 | 7729.69 | 7729.54 | 7796.07 | -54.8445
527.98 |  | 7495.25 |  | 7790.32 | 7729.66 | 7729.54 | 7790.45 | -295.201
527.88 |  | 7812.88 |  | 7785.24 | 7729.64 | 7729.54 | 7785.34 | 27.5368
527.78 |  | 7801.24 |  | 0 | 0 | 0 | 7852.39 | -51.1446
527.68 |  | 7797.11 |  | 0 | 0 | 0 | 7843.97 | -46.8647
527.58 |  | 7622.74 |  | 0 | 0 | 0 | 7665.66 | -42.9135
527.48 |  | 7597.37 |  | 0 | 0 | 0 | 7636.62 | -39.25
527.38 |  | 7720.39 |  | 0 | 0 | 0 | 7756.23 | -35.8416
527.28 |  | 7891.39 |  | 0 | 0 | 0 | 7924.06 | -32.6626
527.18 |  | 7769.81 |  | 0 | 0 | 0 | 7799.51 | -29.6931
527.08 |  | 7660.1 |  | 0 | 0 | 0 | 7687.02 | -26.9178
526.98 |  | 7633.68 |  | 0 | 0 | 0 | 7658 | -24.3249
526.88 |  | 7681.1 |  | 0 | 0 | 0 | 7703.01 | -21.9053
526.78 |  | 7702.03 |  | 0 | 0 | 0 | 7721.68 | -19.6517
526.68 |  | 7852.68 |  | 0 | 0 | 0 | 7870.24 | -17.5585
526.58 |  | 7770.46 |  | 0 | 0 | 0 | 7786.09 | -15.6204
526.48 |  | 7711.7 |  | 0 | 0 | 0 | 7725.53 | -13.833
526.38 |  | 7730.05 |  | 0 | 0 | 0 | 7742.24 | -12.1916
526.28 |  | 7808.48 |  | 0 | 0 | 0 | 7819.17 | -10.6914
526.18 |  | 7825.13 |  | 0 | 0 | 0 | 7834.46 | -9.32741
526.08 |  | 7688.24 |  | 0 | 0 | 0 | 7696.34 | -8.09391
525.98 |  | 7821.93 |  | 0 | 0 | 0 | 7828.92 | -6.98484
525.88 |  | 7732.5 |  | 0 | 0 | 0 | 7738.49 | -5.99365
525.78 |  | 7748.9 |  | 0 | 0 | 0 | 7754.01 | -5.11329
525.68 |  | 7744.69 |  | 0 | 0 | 0 | 7749.03 | -4.33639
525.58 |  | 7748.28 |  | 0 | 0 | 0 | 7751.94 | -3.65529
525.48 |  | 7695.11 |  | 0 | 0 | 0 | 7698.18 | -3.06219
525.38 |  | 7774.26 |  | 0 | 0 | 0 | 7776.81 | -2.54926
525.28 |  | 7708.19 |  | 0 | 0 | 0 | 7710.3 | -2.10875
525.18 |  | 7793.46 |  | 0 | 0 | 0 | 7795.19 | -1.73312
525.08 |  | 7710.83 |  | 0 | 0 | 0 | 7712.25 | -1.41509

## Na1s Scan
﻿
Axis | Energy | Elements= | 171
C:\Users\gwilh\OneDrive - Imperial College London\Documents\MEGAsync\Experiment\24i30_Alex_Bowles\17-Grphit.DATA\Na1s Scan.VGD
Binding Energy (E) |  |  |  | Na1s | Backgnd. | Envelope | Residuals
eV |  | Counts / s |  | Counts / s | Counts / s | Counts / s | Counts / s (Residuals 0.9)
1079.08 |  | 4796.42 |  | 0 | 0 | 4796.42 | -2.51091e-05
1078.98 |  | 4790.63 |  | 0 | 0 | 4790.63 | -4.52655e-05
1078.88 |  | 4820.96 |  | 0 | 0 | 4820.96 | -8.03693e-05
1078.78 |  | 4780.11 |  | 0 | 0 | 4780.11 | -0.000140546
1078.68 |  | 4742.34 |  | 0 | 0 | 4742.34 | -0.000242086
1078.58 |  | 4849.57 |  | 0 | 0 | 4849.57 | -0.000410739
1078.48 |  | 4865.96 |  | 0 | 0 | 4865.96 | -0.000686481
1078.38 |  | 4796.07 |  | 0 | 0 | 4796.07 | -0.00113027
1078.28 |  | 4791.41 |  | 0 | 0 | 4791.41 | -0.00183338
1078.18 |  | 4784.03 |  | 0 | 0 | 4784.03 | -0.00292999
1078.08 |  | 4748.38 |  | 0 | 0 | 4748.38 | -0.00461376
1077.98 |  | 4804.72 |  | 0 | 0 | 4804.72 | -0.00715898
1077.88 |  | 4817.42 |  | 0 | 0 | 4817.43 | -0.0109469
1077.78 |  | 4798.22 |  | 0 | 0 | 4798.24 | -0.0164973
1077.68 |  | 4805.91 |  | 0 | 0 | 4805.94 | -0.0245052
1077.58 |  | 4859.79 |  | 0 | 0 | 4859.83 | -0.0358817
1077.48 |  | 4837.9 |  | 0 | 0 | 4837.95 | -0.0517976
1077.38 |  | 4802.12 |  | 0 | 0 | 4802.19 | -0.0737261
1077.28 |  | 4780.05 |  | 0 | 0 | 4780.16 | -0.103483
1077.18 |  | 4796.99 |  | 0 | 0 | 4797.13 | -0.143258
1077.08 |  | 4762.32 |  | 0 | 0 | 4762.51 | -0.195634
1076.98 |  | 4783.81 |  | 0 | 0 | 4784.08 | -0.263587
1076.88 |  | 4791.68 |  | 0 | 0 | 4792.03 | -0.350468
1076.78 |  | 4763.97 |  | 4793.25 | 4792.79 | 4793.25 | -29.2749
1076.68 |  | 4847 |  | 4793.47 | 4792.87 | 4793.47 | 53.5274
1076.58 |  | 4777.48 |  | 4793.98 | 4793.22 | 4793.98 | -16.5005
1076.48 |  | 4783.05 |  | 4794.52 | 4793.56 | 4794.52 | -11.4757
1076.38 |  | 4794.78 |  | 4795.11 | 4793.9 | 4795.11 | -0.328369
1076.28 |  | 4825.29 |  | 4795.73 | 4794.25 | 4795.73 | 29.5545
1076.18 |  | 4819.98 |  | 4796.4 | 4794.59 | 4796.4 | 23.5806
1076.08 |  | 4838.69 |  | 4797.12 | 4794.93 | 4797.12 | 41.5653
1075.98 |  | 4800.13 |  | 4797.9 | 4795.27 | 4797.9 | 2.23648
1075.88 |  | 4837.55 |  | 4798.73 | 4795.62 | 4798.73 | 38.8227
1075.78 |  | 4800.34 |  | 4799.61 | 4795.96 | 4799.61 | 0.726672
1075.68 |  | 4844.63 |  | 4800.55 | 4796.3 | 4800.55 | 44.0756
1075.58 |  | 4847.01 |  | 4801.56 | 4796.64 | 4801.56 | 45.4435
1075.48 |  | 4785.43 |  | 4802.64 | 4796.99 | 4802.64 | -17.2023
1075.38 |  | 4815.45 |  | 4803.78 | 4797.33 | 4803.78 | 11.6728
1075.28 |  | 4857.29 |  | 4805.01 | 4797.67 | 4805.01 | 52.2769
1075.18 |  | 4827.85 |  | 4806.33 | 4798.01 | 4806.33 | 21.5164
1075.08 |  | 4829.72 |  | 4807.77 | 4798.36 | 4807.77 | 21.9537
1074.98 |  | 4856.35 |  | 4809.34 | 4798.7 | 4809.34 | 47.0095
1074.88 |  | 4822.19 |  | 4811.08 | 4799.04 | 4811.08 | 11.1117
1074.78 |  | 4859.49 |  | 4813.03 | 4799.38 | 4813.03 | 46.461
1074.68 |  | 4814.76 |  | 4815.25 | 4799.73 | 4815.25 | -0.495766
1074.58 |  | 4791.74 |  | 4817.82 | 4800.07 | 4817.82 | -26.0796
1074.48 |  | 4871.43 |  | 4820.81 | 4800.41 | 4820.81 | 50.6159
1074.38 |  | 4811.93 |  | 4824.35 | 4800.75 | 4824.35 | -12.4206
1074.28 |  | 4852.93 |  | 4828.57 | 4801.1 | 4828.57 | 24.3612
1074.18 |  | 4898.55 |  | 4833.63 | 4801.44 | 4833.63 | 64.9266
1074.08 |  | 4929.28 |  | 4839.7 | 4801.78 | 4839.7 | 89.5745
1073.98 |  | 4869.64 |  | 4847 | 4802.12 | 4847 | 22.6415
1073.88 |  | 4875.84 |  | 4855.75 | 4802.47 | 4855.75 | 20.0887
1073.78 |  | 4922.39 |  | 4866.18 | 4802.81 | 4866.18 | 56.2127
1073.68 |  | 4933.56 |  | 4878.53 | 4803.15 | 4878.53 | 55.0308
1073.58 |  | 4916 |  | 4893.01 | 4803.49 | 4893.01 | 22.9891
1073.48 |  | 4901.02 |  | 4909.82 | 4803.84 | 4909.82 | -8.79577
1073.38 |  | 4940.88 |  | 4929.09 | 4804.18 | 4929.09 | 11.7944
1073.28 |  | 4919.17 |  | 4950.88 | 4804.52 | 4950.88 | -31.7087
1073.18 |  | 4983.97 |  | 4975.15 | 4804.86 | 4975.15 | 8.81279
1073.08 |  | 4998.59 |  | 5001.75 | 4805.21 | 5001.75 | -3.16427
1072.98 |  | 5025.81 |  | 5030.39 | 4805.55 | 5030.39 | -4.57359
1072.88 |  | 5018.24 |  | 5060.61 | 4805.89 | 5060.61 | -42.3765
1072.78 |  | 5075.7 |  | 5091.85 | 4806.23 | 5091.85 | -16.1528
1072.68 |  | 5139.09 |  | 5123.39 | 4806.58 | 5123.39 | 15.7081
1072.58 |  | 5174.12 |  | 5154.38 | 4806.92 | 5154.38 | 19.7432
1072.48 |  | 5165.62 |  | 5183.92 | 4807.26 | 5183.92 | -18.3059
1072.38 |  | 5203.29 |  | 5211.07 | 4807.6 | 5211.07 | -7.77642
1072.28 |  | 5171.41 |  | 5234.88 | 4807.95 | 5234.88 | -63.4711
1072.18 |  | 5203.17 |  | 5254.5 | 4808.29 | 5254.5 | -51.333
1072.08 |  | 5265.04 |  | 5269.19 | 4808.63 | 5269.19 | -4.15747
1071.98 |  | 5213.04 |  | 5278.38 | 4808.97 | 5278.38 | -65.3385
1071.88 |  | 5270.34 |  | 5281.71 | 4809.32 | 5281.71 | -11.3714
1071.78 |  | 5403.77 |  | 5279.06 | 4809.66 | 5279.06 | 124.709
1071.68 |  | 5315.76 |  | 5270.56 | 4810 | 5270.56 | 45.2049
1071.58 |  | 5267.16 |  | 5256.55 | 4810.34 | 5256.55 | 10.6047
1071.48 |  | 5331.82 |  | 5237.62 | 4810.69 | 5237.62 | 94.2067
1071.38 |  | 5238.38 |  | 5214.48 | 4811.03 | 5214.48 | 23.8981
1071.28 |  | 5143.95 |  | 5188.02 | 4811.37 | 5188.02 | -44.073
1071.18 |  | 5125.29 |  | 5159.16 | 4811.71 | 5159.16 | -33.8772
1071.08 |  | 5146.36 |  | 5128.85 | 4812.06 | 5128.85 | 17.5111
1070.98 |  | 5115.94 |  | 5098.01 | 4812.4 | 5098.01 | 17.9386
1070.88 |  | 5043.01 |  | 5067.45 | 4812.74 | 5067.45 | -24.4404
1070.78 |  | 4998.9 |  | 5037.91 | 4813.08 | 5037.91 | -39.0129
1070.68 |  | 5007.37 |  | 5009.96 | 4813.43 | 5009.96 | -2.59506
1070.58 |  | 4986.27 |  | 4984.05 | 4813.77 | 4984.05 | 2.21754
1070.48 |  | 4936.07 |  | 4960.46 | 4814.11 | 4960.46 | -24.392
1070.38 |  | 4889.44 |  | 4939.36 | 4814.45 | 4939.36 | -49.9136
1070.28 |  | 4903.78 |  | 4920.77 | 4814.8 | 4920.77 | -16.9963
1070.18 |  | 4895.87 |  | 4904.65 | 4815.14 | 4904.65 | -8.78383
1070.08 |  | 4896.68 |  | 4890.85 | 4815.48 | 4890.85 | 5.82805
1069.98 |  | 4822.8 |  | 4879.19 | 4815.82 | 4879.19 | -56.3936
1069.88 |  | 4886.71 |  | 4869.45 | 4816.17 | 4869.45 | 17.2661
1069.78 |  | 4880.78 |  | 4861.38 | 4816.51 | 4861.38 | 19.3917
1069.68 |  | 4900.29 |  | 4854.77 | 4816.85 | 4854.77 | 45.5158
1069.58 |  | 4850.42 |  | 4849.38 | 4817.19 | 4849.38 | 1.04338
1069.48 |  | 4861 |  | 4845.01 | 4817.54 | 4845.01 | 15.9879
1069.38 |  | 4856.61 |  | 4841.48 | 4817.88 | 4841.48 | 15.1287
1069.28 |  | 4813.45 |  | 4838.62 | 4818.22 | 4838.62 | -25.1758
1069.18 |  | 4802.08 |  | 4836.31 | 4818.56 | 4836.31 | -34.2336
1069.08 |  | 4842.81 |  | 4834.43 | 4818.91 | 4834.43 | 8.38245
1068.98 |  | 4795.04 |  | 4832.91 | 4819.26 | 4832.91 | -37.8677
1068.88 |  | 4841.16 |  | 4831.65 | 4819.62 | 4831.65 | 9.50724
1068.78 |  | 4855.41 |  | 4830.61 | 4819.97 | 4830.61 | 24.7963
1068.68 |  | 4862.64 |  | 4829.74 | 4820.33 | 4829.74 | 32.9082
1068.58 |  | 4843.69 |  | 4829 | 4820.68 | 4829 | 14.6925
1068.48 |  | 4885.78 |  | 4828.37 | 4821.03 | 4828.37 | 57.4027
1068.38 |  | 4836.19 |  | 4827.84 | 4821.39 | 4827.84 | 8.3473
1068.28 |  | 4799.07 |  | 4827.39 | 4821.74 | 4827.39 | -28.3255
1068.18 |  | 4825.03 |  | 4827.02 | 4822.1 | 4827.02 | -1.99071
1068.08 |  | 4797.22 |  | 4826.71 | 4822.45 | 4826.71 | -29.4899
1067.98 |  | 4867.76 |  | 4829.57 | 4825.92 | 4829.57 | 38.1828
1067.88 |  | 4823.2 |  | 4832.5 | 4829.39 | 4832.5 | -9.30362
1067.78 |  | 4847.5 |  | 4842.91 | 4840.28 | 4842.91 | 4.58941
1067.68 |  | 4817.96 |  | 0 | 0 | 4820.15 | -2.19433
1067.58 |  | 4845 |  | 0 | 0 | 4846.82 | -1.81595
1067.48 |  | 4857.24 |  | 0 | 0 | 4858.72 | -1.48693
1067.38 |  | 4840.49 |  | 0 | 0 | 4841.7 | -1.2041
1067.28 |  | 4786.76 |  | 0 | 0 | 4787.72 | -0.963915
1067.18 |  | 4859.52 |  | 0 | 0 | 4860.28 | -0.762536
1067.08 |  | 4858.59 |  | 0 | 0 | 4859.19 | -0.595909
1066.98 |  | 4882.77 |  | 0 | 0 | 4883.23 | -0.459903
1066.88 |  | 4801.86 |  | 0 | 0 | 4802.21 | -0.35043
1066.78 |  | 4800.14 |  | 0 | 0 | 4800.4 | -0.263558
1066.68 |  | 4833.29 |  | 0 | 0 | 4833.48 | -0.195611
1066.58 |  | 4830.9 |  | 0 | 0 | 4831.04 | -0.14324
1066.48 |  | 4850.55 |  | 0 | 0 | 4850.65 | -0.10347
1066.38 |  | 4876.42 |  | 0 | 0 | 4876.5 | -0.0737162
1066.28 |  | 4860.25 |  | 0 | 0 | 4860.3 | -0.0517903
1066.18 |  | 4881.59 |  | 0 | 0 | 4881.63 | -0.0358765
1066.08 |  | 4783.32 |  | 0 | 0 | 4783.34 | -0.0245014
1065.98 |  | 4874.48 |  | 0 | 0 | 4874.5 | -0.0164947
1065.88 |  | 4808.09 |  | 0 | 0 | 4808.1 | -0.0109451
1065.78 |  | 4809.7 |  | 0 | 0 | 4809.71 | -0.00715778
1065.68 |  | 4855.31 |  | 0 | 0 | 4855.32 | -0.00461296
1065.58 |  | 4857.13 |  | 0 | 0 | 4857.13 | -0.00292946
1065.48 |  | 4837.02 |  | 0 | 0 | 4837.02 | -0.00183304
1065.38 |  | 4806.31 |  | 0 | 0 | 4806.31 | -0.00113005
1065.28 |  | 4869.12 |  | 0 | 0 | 4869.12 | -0.000686346
1065.18 |  | 4937.62 |  | 0 | 0 | 4937.62 | -0.000410656
1065.08 |  | 4848.35 |  | 0 | 0 | 4848.35 | -0.000242035
1064.98 |  | 4852.54 |  | 0 | 0 | 4852.54 | -0.000140516
1064.88 |  | 4839.21 |  | 0 | 0 | 4839.21 | -8.03516e-05
1064.78 |  | 4867.29 |  | 0 | 0 | 4867.29 | -4.52552e-05
1064.68 |  | 4872.37 |  | 0 | 0 | 4872.37 | -2.51033e-05
1064.58 |  | 4851.86 |  | 0 | 0 | 4851.86 | -1.37139e-05
1064.48 |  | 4853.14 |  | 0 | 0 | 4853.14 | -7.37816e-06
1064.38 |  | 4817.76 |  | 0 | 0 | 4817.76 | -3.90907e-06
1064.28 |  | 4839.56 |  | 0 | 0 | 4839.56 | -2.03952e-06
1064.18 |  | 4799.87 |  | 0 | 0 | 4799.87 | -1.04784e-06
1064.08 |  | 4844.42 |  | 0 | 0 | 4844.42 | -5.30107e-07
1063.98 |  | 4837.27 |  | 0 | 0 | 4837.27 | -2.64065e-07
1063.88 |  | 4808.3 |  | 0 | 0 | 4808.3 | -1.29527e-07
1063.78 |  | 4839.01 |  | 0 | 0 | 4839.01 | -6.25575e-08
1063.68 |  | 4862.95 |  | 0 | 0 | 4862.95 | -2.97448e-08
1063.58 |  | 4839.22 |  | 0 | 0 | 4839.22 | -1.39191e-08
1063.48 |  | 4834.44 |  | 0 | 0 | 4834.44 | -6.4139e-09
1063.38 |  | 4852.37 |  | 0 | 0 | 4852.37 | -2.908e-09
1063.28 |  | 4836.1 |  | 0 | 0 | 4836.1 | -1.2993e-09
1063.18 |  | 4857.07 |  | 0 | 0 | 4857.07 | -5.63411e-10
1063.08 |  | 4858.54 |  | 0 | 0 | 4858.54 | -2.41462e-10
1062.98 |  | 4823.31 |  | 0 | 0 | 4823.31 | -1.03484e-10
1062.88 |  | 4872.62 |  | 0 | 0 | 4872.62 | -3.44946e-11
1062.78 |  | 4940.23 |  | 0 | 0 | 4940.23 | -1.14982e-11
1062.68 |  | 4867.88 |  | 0 | 0 | 4867.88 | 0
1062.58 |  | 4885.17 |  | 0 | 0 | 4885.17 | 0
1062.48 |  | 4817.77 |  | 0 | 0 | 4817.77 | 0
1062.38 |  | 4863.99 |  | 0 | 0 | 4863.99 | 0
1062.28 |  | 4857.69 |  | 0 | 0 | 4857.69 | 0
1062.18 |  | 4819.85 |  | 0 | 0 | 4819.85 | 0
1062.08 |  | 4884.56 |  | 0 | 0 | 4884.56 | 0

## C1s Scan
﻿
Axis | Energy | Elements= | 191
C:\Users\gwilh\OneDrive - Imperial College London\Documents\MEGAsync\Experiment\24i30_Alex_Bowles\17-Grphit.DATA\C1s Scan.VGD
Binding Energy (E) |  |  |  | C1s sp2 C | C1s Shake up | C1s C-C | C1s C-O-C | C1s C=O | Backgnd. | Envelope | Residuals
eV |  | Counts / s |  | Counts / s | Counts / s | Counts / s | Counts / s | Counts / s | Counts / s | Counts / s | Counts / s (Residuals 4)
298.08 |  | 5951.92 |  | 0 | 0 | 0 | 0 | 0 | 0 | 6118.35 | -166.427
297.98 |  | 6095.35 |  | 0 | 0 | 0 | 0 | 0 | 0 | 6266.77 | -171.423
297.88 |  | 5928.65 |  | 0 | 0 | 0 | 0 | 0 | 0 | 6105.23 | -176.58
297.78 |  | 6010.47 |  | 0 | 0 | 0 | 0 | 0 | 0 | 6192.37 | -181.906
297.68 |  | 6059.93 |  | 0 | 0 | 0 | 0 | 0 | 0 | 6247.33 | -187.405
297.58 |  | 5923.3 |  | 0 | 0 | 0 | 0 | 0 | 0 | 6116.38 | -193.084
297.48 |  | 5905.73 |  | 0 | 0 | 0 | 0 | 0 | 0 | 6104.68 | -198.949
297.38 |  | 5966.18 |  | 0 | 0 | 0 | 0 | 0 | 0 | 6171.19 | -205.006
297.28 |  | 6080.73 |  | 0 | 0 | 0 | 0 | 0 | 0 | 6291.99 | -211.261
297.18 |  | 6024.29 |  | 0 | 0 | 0 | 0 | 0 | 0 | 6242.01 | -217.722
297.08 |  | 5908.56 |  | 0 | 0 | 0 | 0 | 0 | 0 | 6132.95 | -224.397
296.98 |  | 6024.11 |  | 0 | 0 | 0 | 0 | 0 | 0 | 6255.4 | -231.294
296.88 |  | 6021.14 |  | 0 | 0 | 0 | 0 | 0 | 0 | 6259.56 | -238.422
296.78 |  | 6150.22 |  | 0 | 0 | 0 | 0 | 0 | 0 | 6396.01 | -245.79
296.68 |  | 6057.63 |  | 0 | 0 | 0 | 0 | 0 | 0 | 6311.04 | -253.409
296.58 |  | 6147.73 |  | 0 | 0 | 0 | 0 | 0 | 0 | 6409.03 | -261.292
296.48 |  | 6214.59 |  | 0 | 0 | 0 | 0 | 0 | 0 | 6484.04 | -269.452
296.38 |  | 6119.2 |  | 0 | 0 | 0 | 0 | 0 | 0 | 6397.1 | -277.905
296.28 |  | 6140.58 |  | 0 | 0 | 0 | 0 | 0 | 0 | 6427.25 | -286.669
296.18 |  | 6278.47 |  | 6497.57 | 6203.45 | 6202.63 | 6202.63 | 6202.63 | 6202.63 | 6498.39 | -219.918
296.08 |  | 6266.49 |  | 6506.09 | 6203.07 | 6201.97 | 6201.97 | 6201.97 | 6201.97 | 6507.19 | -240.7
295.98 |  | 6208.4 |  | 6514.92 | 6202.8 | 6201.33 | 6201.33 | 6201.33 | 6201.33 | 6516.39 | -307.99
295.88 |  | 6218.54 |  | 6523.98 | 6202.56 | 6200.61 | 6200.61 | 6200.61 | 6200.61 | 6525.93 | -307.392
295.78 |  | 6392.95 |  | 6533.25 | 6202.36 | 6199.78 | 6199.78 | 6199.78 | 6199.78 | 6535.83 | -142.879
295.68 |  | 6493.71 |  | 6542.72 | 6202.22 | 6198.83 | 6198.83 | 6198.83 | 6198.83 | 6546.12 | -52.4093
295.58 |  | 6516.06 |  | 6552.33 | 6202.11 | 6197.67 | 6197.67 | 6197.67 | 6197.67 | 6556.77 | -40.7111
295.48 |  | 6640.56 |  | 6562.08 | 6202.09 | 6196.3 | 6196.3 | 6196.3 | 6196.3 | 6567.87 | 72.6903
295.38 |  | 6621.08 |  | 6571.98 | 6202.23 | 6194.73 | 6194.73 | 6194.73 | 6194.73 | 6579.49 | 41.5931
295.28 |  | 6830.07 |  | 6582.16 | 6202.74 | 6193.06 | 6193.06 | 6193.06 | 6193.06 | 6591.85 | 238.217
295.18 |  | 6676.06 |  | 6592.61 | 6203.71 | 6191.27 | 6191.27 | 6191.27 | 6191.27 | 6605.05 | 71.0032
295.08 |  | 6740.41 |  | 6603.25 | 6205.19 | 6189.28 | 6189.28 | 6189.28 | 6189.28 | 6619.16 | 121.248
294.98 |  | 7052.57 |  | 6614.07 | 6207.28 | 6187.05 | 6187.05 | 6187.05 | 6187.05 | 6634.3 | 418.266
294.88 |  | 7105.22 |  | 6625.18 | 6210.31 | 6184.7 | 6184.7 | 6184.7 | 6184.7 | 6650.79 | 454.43
294.78 |  | 7076.22 |  | 6636.48 | 6214.35 | 6182.09 | 6182.09 | 6182.09 | 6182.09 | 6668.74 | 407.487
294.68 |  | 7197 |  | 6647.98 | 6219.67 | 6179.23 | 6179.23 | 6179.23 | 6179.23 | 6688.42 | 508.583
294.58 |  | 7234.56 |  | 6659.81 | 6226.68 | 6176.24 | 6176.24 | 6176.24 | 6176.24 | 6710.26 | 524.301
294.48 |  | 7320.83 |  | 6672.03 | 6235.77 | 6173.15 | 6173.15 | 6173.15 | 6173.15 | 6734.65 | 586.18
294.38 |  | 7286.22 |  | 6684.57 | 6247.24 | 6169.88 | 6169.88 | 6169.88 | 6169.88 | 6761.92 | 524.294
294.28 |  | 7418.05 |  | 6697.49 | 6261.56 | 6166.48 | 6166.48 | 6166.48 | 6166.48 | 6792.57 | 625.483
294.18 |  | 7458.22 |  | 6710.88 | 6279.32 | 6163.03 | 6163.03 | 6163.03 | 6163.03 | 6827.18 | 631.047
294.08 |  | 7332.81 |  | 6724.78 | 6301.06 | 6159.53 | 6159.53 | 6159.53 | 6159.53 | 6866.31 | 466.493
293.98 |  | 7381.26 |  | 6739.2 | 6327.36 | 6155.98 | 6155.98 | 6155.98 | 6155.98 | 6910.58 | 470.679
293.88 |  | 7374.18 |  | 6754.15 | 6358.88 | 6152.39 | 6152.39 | 6152.39 | 6152.39 | 6960.64 | 413.544
293.78 |  | 7472.41 |  | 6769.63 | 6396.22 | 6148.71 | 6148.71 | 6148.71 | 6148.71 | 7017.14 | 455.274
293.68 |  | 7621.71 |  | 6785.61 | 6440.08 | 6144.92 | 6144.92 | 6144.92 | 6144.92 | 7080.77 | 540.939
293.58 |  | 7545.62 |  | 6802.12 | 6491.17 | 6141.02 | 6141.02 | 6141.02 | 6141.02 | 7152.27 | 393.354
293.48 |  | 7601.41 |  | 6819.15 | 6550.17 | 6136.97 | 6136.97 | 6136.97 | 6136.97 | 7232.35 | 369.062
293.38 |  | 7647.13 |  | 6836.73 | 6617.79 | 6132.78 | 6132.78 | 6132.78 | 6132.78 | 7321.74 | 325.392
293.28 |  | 7725.49 |  | 6854.87 | 6694.65 | 6128.45 | 6128.45 | 6128.45 | 6128.45 | 7421.07 | 304.412
293.18 |  | 7915.56 |  | 6873.52 | 6781.25 | 6123.9 | 6123.9 | 6123.9 | 6123.9 | 7530.88 | 384.677
293.08 |  | 7967.96 |  | 6892.69 | 6878.01 | 6119.11 | 6119.11 | 6119.11 | 6119.11 | 7651.6 | 316.367
292.98 |  | 8069.66 |  | 6912.4 | 6985.2 | 6114.08 | 6114.08 | 6114.08 | 6114.08 | 7783.52 | 286.135
292.88 |  | 8123.75 |  | 6932.59 | 7102.82 | 6108.73 | 6108.73 | 6108.73 | 6108.73 | 7926.69 | 197.069
292.78 |  | 8379.84 |  | 6953.27 | 7230.68 | 6103.03 | 6103.03 | 6103.03 | 6103.03 | 8080.92 | 298.922
292.68 |  | 8593.91 |  | 6974.47 | 7368.32 | 6097 | 6097 | 6097 | 6097 | 8245.79 | 348.114
292.58 |  | 8648.89 |  | 6996.2 | 7514.94 | 6090.62 | 6090.62 | 6090.63 | 6090.62 | 8420.53 | 228.364
292.48 |  | 8759.9 |  | 7018.46 | 7669.3 | 6083.84 | 6083.84 | 6083.85 | 6083.84 | 8603.92 | 155.976
292.38 |  | 8923.29 |  | 7041.19 | 7829.76 | 6076.6 | 6076.6 | 6076.62 | 6076.6 | 8794.37 | 128.918
292.28 |  | 9312.02 |  | 7064.52 | 7994.44 | 6068.98 | 6068.98 | 6069 | 6068.98 | 8990 | 322.025
292.18 |  | 9355.86 |  | 7088.34 | 8160.79 | 6060.85 | 6060.85 | 6060.89 | 6060.85 | 9188.32 | 167.544
292.08 |  | 9672.63 |  | 7112.63 | 8325.98 | 6052.14 | 6052.14 | 6052.2 | 6052.14 | 9386.53 | 286.098
291.98 |  | 9928.14 |  | 7137.58 | 8487.08 | 6043.03 | 6043.03 | 6043.12 | 6043.03 | 9581.73 | 346.411
291.88 |  | 9726.63 |  | 7163.25 | 8640.74 | 6033.52 | 6033.52 | 6033.66 | 6033.52 | 9770.6 | -43.9793
291.78 |  | 10096.1 |  | 7189.57 | 8783.35 | 6023.52 | 6023.52 | 6023.74 | 6023.52 | 9949.61 | 146.486
291.68 |  | 10322.7 |  | 7216.67 | 8911.48 | 6013.12 | 6013.12 | 6013.45 | 6013.12 | 10115.4 | 207.333
291.58 |  | 10462 |  | 7244.76 | 9021.89 | 6002.49 | 6002.49 | 6002.98 | 6002.49 | 10264.6 | 197.331
291.48 |  | 10366.2 |  | 7273.67 | 9111.22 | 5991.42 | 5991.42 | 5992.14 | 5991.42 | 10394.2 | -27.9276
291.38 |  | 10594.4 |  | 7303.69 | 9177.02 | 5980.17 | 5980.17 | 5981.22 | 5980.17 | 10501.6 | 92.8343
291.28 |  | 10419.2 |  | 7334.95 | 9217.21 | 5968.81 | 5968.81 | 5970.33 | 5968.81 | 10584.9 | -165.654
291.18 |  | 10496.4 |  | 7367.53 | 9230.38 | 5957.39 | 5957.39 | 5959.58 | 5957.39 | 10642.7 | -146.363
291.08 |  | 10522.6 |  | 7401.38 | 9215.7 | 5945.79 | 5945.79 | 5948.91 | 5945.79 | 10674.4 | -151.801
290.98 |  | 10676.1 |  | 7436.74 | 9173.46 | 5934.23 | 5934.23 | 5938.64 | 5934.23 | 10680.4 | -4.27972
290.88 |  | 10446.4 |  | 7473.47 | 9104.38 | 5922.53 | 5922.53 | 5928.68 | 5922.53 | 10661.5 | -215.087
290.78 |  | 10668.7 |  | 7511.85 | 9010.29 | 5910.9 | 5910.9 | 5919.39 | 5910.9 | 10619.7 | 49.0072
290.68 |  | 10298.7 |  | 7551.85 | 8893.41 | 5899.25 | 5899.26 | 5910.87 | 5899.25 | 10557.6 | -258.971
290.58 |  | 10472.9 |  | 7593.68 | 8756.7 | 5887.76 | 5887.76 | 5903.49 | 5887.76 | 10478.4 | -5.44058
290.48 |  | 10309.9 |  | 7637.31 | 8603.32 | 5876.34 | 5876.34 | 5897.43 | 5876.34 | 10385.4 | -75.4778
290.38 |  | 10227.3 |  | 7682.91 | 8436.8 | 5865.09 | 5865.1 | 5893.08 | 5865.09 | 10282.6 | -55.3471
290.28 |  | 10255.7 |  | 7730.42 | 8260.59 | 5853.91 | 5853.92 | 5890.68 | 5853.91 | 10173.9 | 81.7816
290.18 |  | 10085 |  | 7780.01 | 8078.26 | 5842.89 | 5842.92 | 5890.69 | 5842.89 | 10063.2 | 21.8391
290.08 |  | 10075.1 |  | 7831.64 | 7893.03 | 5831.95 | 5831.99 | 5893.43 | 5831.95 | 9954.24 | 120.849
289.98 |  | 10104.8 |  | 7885.39 | 7707.95 | 5821.09 | 5821.16 | 5899.33 | 5821.09 | 9850.55 | 254.28
289.88 |  | 9983 |  | 7941.41 | 7525.79 | 5810.41 | 5810.51 | 5908.88 | 5810.4 | 9755.38 | 227.613
289.78 |  | 9843.11 |  | 7999.72 | 7348.82 | 5799.84 | 5800 | 5922.42 | 5799.84 | 9671.45 | 171.659
289.68 |  | 9777.02 |  | 8060.3 | 7178.84 | 5789.3 | 5789.55 | 5940.14 | 5789.3 | 9600.94 | 176.08
289.58 |  | 9963.23 |  | 8123.25 | 7017.34 | 5778.82 | 5779.21 | 5962.28 | 5778.82 | 9545.64 | 417.588
289.48 |  | 9929.21 |  | 8188.73 | 6865.53 | 5768.49 | 5769.09 | 5988.93 | 5768.49 | 9506.84 | 422.375
289.38 |  | 9607.08 |  | 8256.72 | 6724 | 5758.2 | 5759.1 | 6019.76 | 5758.18 | 9485.03 | 122.049
289.28 |  | 9729.97 |  | 8327.36 | 6593.23 | 5748.02 | 5749.36 | 6054.38 | 5748 | 9480.36 | 249.615
289.18 |  | 9478.92 |  | 8400.77 | 6473.35 | 5737.99 | 5739.97 | 6092.01 | 5737.95 | 9492.28 | -13.3591
289.08 |  | 9622.7 |  | 8477.03 | 6364.24 | 5728.11 | 5731 | 6131.51 | 5728.05 | 9519.72 | 102.985
288.98 |  | 9571.74 |  | 8556.03 | 6265.37 | 5718.17 | 5722.36 | 6171.19 | 5718.07 | 9560.84 | 10.8977
288.88 |  | 9717.01 |  | 8637.99 | 6176.41 | 5708.33 | 5714.32 | 6209.41 | 5708.16 | 9613.81 | 103.199
288.78 |  | 9521.14 |  | 8722.79 | 6096.56 | 5698.39 | 5706.88 | 6243.98 | 5698.11 | 9676.15 | -155.007
288.68 |  | 9726.14 |  | 8810.66 | 6025.29 | 5688.48 | 5700.39 | 6272.98 | 5688.04 | 9745.63 | -19.4929
288.58 |  | 9613.11 |  | 8901.61 | 5961.82 | 5678.55 | 5695.09 | 6294.35 | 5677.87 | 9819.94 | -206.832
288.48 |  | 9734.44 |  | 8995.89 | 5905.58 | 5668.8 | 5691.52 | 6306.52 | 5667.74 | 9897.35 | -162.913
288.38 |  | 9577.3 |  | 9093.3 | 5855.54 | 5658.98 | 5689.86 | 6307.92 | 5657.35 | 9976.23 | -398.922
288.28 |  | 10015.8 |  | 9193.98 | 5811.02 | 5649.21 | 5690.72 | 6297.89 | 5646.71 | 10056 | -40.2288
288.18 |  | 10188.8 |  | 9297.96 | 5771.3 | 5639.53 | 5694.72 | 6276.32 | 5635.76 | 10136.8 | 52.0173
288.08 |  | 10212.1 |  | 9405.51 | 5735.88 | 5630.27 | 5702.82 | 6243.97 | 5624.63 | 10219.9 | -7.86001
287.98 |  | 10050 |  | 9516.55 | 5703.99 | 5621.48 | 5715.77 | 6201.86 | 5613.14 | 10307.1 | -257.105
287.88 |  | 10290.7 |  | 9631.38 | 5675.26 | 5613.67 | 5734.75 | 6151.8 | 5601.43 | 10401.1 | -110.414
287.78 |  | 10400.5 |  | 9750.1 | 5649.2 | 5607.25 | 5760.85 | 6095.74 | 5589.49 | 10505.2 | -104.657
287.68 |  | 10616.2 |  | 9872.8 | 5625.29 | 5602.76 | 5795.15 | 6035.64 | 5577.24 | 10622.7 | -6.48223
287.58 |  | 10800.8 |  | 9999.52 | 5603.03 | 5600.87 | 5838.65 | 5973.38 | 5564.56 | 10757.2 | 43.6325
287.48 |  | 10897.6 |  | 10130.4 | 5582.04 | 5602.53 | 5892.31 | 5910.69 | 5551.38 | 10912.4 | -14.8081
287.38 |  | 11268.5 |  | 10265.5 | 5561.95 | 5608.97 | 5956.86 | 5849.02 | 5537.64 | 11091.8 | 176.669
287.28 |  | 11523.2 |  | 10405.2 | 5542.47 | 5621.79 | 6032.76 | 5789.51 | 5523.29 | 11298.6 | 224.545
287.18 |  | 11821.4 |  | 10549.8 | 5523.33 | 5642.92 | 6119.94 | 5732.93 | 5508.26 | 11535.9 | 285.573
287.08 |  | 12141.7 |  | 10699.7 | 5504.26 | 5674.73 | 6217.7 | 5679.71 | 5492.48 | 11806.2 | 335.542
286.98 |  | 12409.9 |  | 10855.7 | 5485.14 | 5720.15 | 6324.7 | 5630.12 | 5475.98 | 12111.8 | 298.088
286.88 |  | 12702.5 |  | 11018.7 | 5465.75 | 5782.47 | 6438.58 | 5584.08 | 5458.66 | 12454.9 | 247.524
286.78 |  | 13148.9 |  | 11190.2 | 5445.84 | 5865.4 | 6555.98 | 5541.25 | 5440.37 | 12837.2 | 311.7
286.68 |  | 13784.4 |  | 11372.5 | 5425.28 | 5973.2 | 6672.78 | 5501.33 | 5421.09 | 13260.8 | 523.612
286.58 |  | 14141.1 |  | 11568.8 | 5403.85 | 6110.3 | 6783.91 | 5463.78 | 5400.65 | 13728 | 413.085
286.48 |  | 14734.7 |  | 11783.5 | 5381.33 | 6281.32 | 6883.75 | 5428.04 | 5378.9 | 14242.4 | 492.29
286.38 |  | 15356.8 |  | 12023.6 | 5357.49 | 6490.73 | 6966.49 | 5393.5 | 5355.66 | 14809.2 | 547.608
286.28 |  | 16188.3 |  | 12298.9 | 5332.41 | 6742.88 | 7026.86 | 5359.88 | 5331.04 | 15436.8 | 751.519
286.18 |  | 16560.6 |  | 12622.9 | 5305.82 | 7040.89 | 7060 | 5326.55 | 5304.79 | 16137 | 423.615
286.08 |  | 17437.8 |  | 13015 | 5277.64 | 7386.72 | 7062.5 | 5293.12 | 5276.87 | 16927.5 | 510.32
285.98 |  | 18105.1 |  | 13502.3 | 5247.93 | 7780.45 | 7032.64 | 5259.37 | 5247.36 | 17833.3 | 271.811
285.88 |  | 18587.8 |  | 14122.2 | 5216.37 | 8219.25 | 6970.15 | 5224.74 | 5215.95 | 18888.9 | -301.029
285.78 |  | 20012.3 |  | 14926.7 | 5182.56 | 8696.98 | 6876.44 | 5188.62 | 5182.25 | 20142.3 | -130.005
285.68 |  | 21235.4 |  | 15989.7 | 5146.32 | 9204.12 | 6754.76 | 5150.66 | 5146.09 | 21661.2 | -425.781
285.58 |  | 22444.3 |  | 17415.3 | 5107.06 | 9726.87 | 6609.17 | 5110.14 | 5106.9 | 23541 | -1096.67
285.48 |  | 24305.2 |  | 19353.7 | 5063.76 | 10247.2 | 6444.04 | 5065.92 | 5063.64 | 25920 | -1614.79
285.38 |  | 26930.6 |  | 22025.7 | 5015.48 | 10743.8 | 6264.07 | 5016.99 | 5015.4 | 29004.4 | -2073.8
285.28 |  | 30286.2 |  | 25762.8 | 4960.17 | 11192 | 6072.66 | 4961.21 | 4960.11 | 33108.5 | -2822.26
285.18 |  | 35789.4 |  | 31072.9 | 4894.33 | 11565.1 | 5871.19 | 4895.03 | 4894.29 | 38721.4 | -2931.99
285.08 |  | 44323.6 |  | 38743.9 | 4812.4 | 11835.1 | 5658.22 | 4812.88 | 4812.37 | 46613 | -2289.4
284.98 |  | 57775.8 |  | 49981.3 | 4706.14 | 11974.9 | 5428.68 | 4706.46 | 4706.12 | 57973 | -197.187
284.88 |  | 77642.5 |  | 66462 | 4564.75 | 11959.4 | 5173.99 | 4564.96 | 4564.73 | 74466.2 | 3176.32
284.78 |  | 103572 |  | 89722.4 | 4378.75 | 11772 | 4886.06 | 4378.89 | 4378.74 | 97623.1 | 5949
284.68 |  | 128780 |  | 118117 | 4144.68 | 11409.2 | 4562.02 | 4144.77 | 4144.68 | 125799 | 2981.05
284.58 |  | 144415 |  | 140564 | 3869.6 | 10885.6 | 4208.89 | 3869.65 | 3869.59 | 147919 | -3504.86
284.48 |  | 142835 |  | 139630 | 3573.25 | 10235.1 | 3845.96 | 3573.28 | 3573.24 | 146565 | -3729.6
284.38 |  | 121037 |  | 114292 | 3281.76 | 9503 | 3498.52 | 3281.78 | 3281.76 | 120730 | 306.73
284.28 |  | 92030.2 |  | 83123.5 | 3019.94 | 8736.46 | 3190.36 | 3019.96 | 3019.94 | 89010.5 | 3019.69
284.18 |  | 65182.5 |  | 57890.3 | 2805.01 | 7976.02 | 2937.56 | 2805.01 | 2805 | 63193.9 | 1988.64
284.08 |  | 44829.2 |  | 40170.6 | 2642.93 | 7250.22 | 2744.95 | 2642.93 | 2642.93 | 44879.9 | -50.6909
283.98 |  | 30898.9 |  | 28210.4 | 2527.65 | 6573.24 | 2605.36 | 2527.65 | 2527.65 | 32333.7 | -1434.81
283.88 |  | 22056.9 |  | 20152.3 | 2448.07 | 5950.94 | 2506.66 | 2448.08 | 2448.07 | 23713.7 | -1656.79
283.78 |  | 16562.3 |  | 14668.4 | 2393.22 | 5385.5 | 2436.94 | 2393.22 | 2393.22 | 17704.4 | -1142.16
283.68 |  | 12919.8 |  | 10892.6 | 2354.69 | 4877.77 | 2386.98 | 2354.69 | 2354.69 | 13448 | -528.129
283.58 |  | 10329.7 |  | 8267.5 | 2326.67 | 4427.6 | 2350.29 | 2326.67 | 2326.67 | 10392 | -62.3216
283.48 |  | 8647.41 |  | 6430.66 | 2305.58 | 4033.88 | 2322.68 | 2305.58 | 2305.58 | 8176.06 | 471.346
283.38 |  | 7390.71 |  | 5141.37 | 2289.21 | 3694.34 | 2301.46 | 2289.21 | 2289.21 | 6558.76 | 831.95
283.28 |  | 6562.44 |  | 4236.36 | 2276.23 | 3405.62 | 2284.93 | 2276.23 | 2276.23 | 5374.45 | 1187.99
283.18 |  | 5724.51 |  | 3602.61 | 2265.69 | 3163.37 | 2271.8 | 2265.69 | 2265.69 | 4506.41 | 1218.1
283.08 |  | 5137.61 |  | 3160.88 | 2257.07 | 2962.82 | 2261.32 | 2257.07 | 2257.07 | 3870.89 | 1266.72
282.98 |  | 4578 |  | 2854.91 | 2249.94 | 2798.89 | 2252.87 | 2249.94 | 2249.94 | 3406.79 | 1171.21
282.88 |  | 4222.17 |  | 2644.67 | 2244.1 | 2666.59 | 2246.1 | 2244.1 | 2244.1 | 3069.16 | 1153.01
282.78 |  | 3837.92 |  | 2501.43 | 2239.26 | 2561.07 | 2240.61 | 2239.26 | 2239.26 | 2824.58 | 1013.33
282.68 |  | 3571.17 |  | 2404.72 | 2235.23 | 2477.83 | 2236.13 | 2235.23 | 2235.23 | 2648.22 | 922.951
282.58 |  | 3438.79 |  | 2339.99 | 2231.82 | 2412.85 | 2232.42 | 2231.82 | 2231.82 | 2521.62 | 917.165
282.48 |  | 3245.82 |  | 2296.97 | 2228.85 | 2362.58 | 2229.24 | 2228.85 | 2228.85 | 2431.1 | 814.721
282.38 |  | 3288.75 |  | 2268.6 | 2226.28 | 2324.08 | 2226.54 | 2226.28 | 2226.28 | 2366.65 | 922.101
282.28 |  | 2974.87 |  | 2249.9 | 2223.99 | 2294.8 | 2224.15 | 2223.99 | 2223.99 | 2320.87 | 653.994
282.18 |  | 2997.75 |  | 2237.6 | 2221.96 | 2272.72 | 2222.06 | 2221.96 | 2221.96 | 2288.46 | 709.286
282.08 |  | 2858.86 |  | 2229.46 | 2220.16 | 2256.18 | 2220.22 | 2220.16 | 2220.16 | 2265.55 | 593.303
281.98 |  | 2757.11 |  | 2224.11 | 2218.66 | 2243.97 | 2218.7 | 2218.66 | 2218.66 | 2249.46 | 507.644
281.88 |  | 2654.91 |  | 2220.48 | 2217.34 | 2234.95 | 2217.36 | 2217.34 | 2217.34 | 2238.12 | 416.787
281.78 |  | 2593.36 |  | 2217.97 | 2216.18 | 2228.31 | 2216.2 | 2216.18 | 2216.18 | 2230.12 | 363.249
281.68 |  | 2644.11 |  | 2216.14 | 2215.15 | 2223.42 | 2215.16 | 2215.15 | 2215.15 | 2224.43 | 419.676
281.58 |  | 2596.01 |  | 2214.72 | 2214.17 | 2219.76 | 2214.18 | 2214.17 | 2214.17 | 2220.32 | 375.692
281.48 |  | 2621.28 |  | 2213.57 | 2213.27 | 2217.01 | 2213.27 | 2213.27 | 2213.27 | 2217.31 | 403.975
281.38 |  | 2515.94 |  | 2212.6 | 2212.44 | 2214.92 | 2212.44 | 2212.44 | 2212.44 | 2215.08 | 300.858
281.28 |  | 2417.97 |  | 2211.79 | 2211.71 | 2213.33 | 2211.71 | 2211.71 | 2211.71 | 2213.42 | 204.552
281.18 |  | 2444.81 |  | 2211.13 | 2211.08 | 2212.14 | 2211.09 | 2211.08 | 2211.08 | 2212.18 | 232.625
281.08 |  | 2366.25 |  | 2210.6 | 2210.58 | 2211.26 | 2210.58 | 2210.58 | 2210.58 | 2211.28 | 154.974
280.98 |  | 2369.28 |  | 2210.12 | 2210.11 | 2210.54 | 2210.11 | 2210.11 | 2210.11 | 2210.55 | 158.728
280.88 |  | 2432.52 |  | 2209.67 | 2209.66 | 2209.93 | 2209.66 | 2209.66 | 2209.66 | 2209.94 | 222.579
280.78 |  | 2377.43 |  | 2209.29 | 2209.29 | 2209.46 | 2209.29 | 2209.29 | 2209.29 | 2209.46 | 167.969
280.68 |  | 2279.38 |  | 2208.91 | 2208.91 | 2209.01 | 2208.91 | 2208.91 | 2208.91 | 2209.02 | 70.3654
280.58 |  | 2386.03 |  | 2208.54 | 2208.54 | 2208.6 | 2208.54 | 2208.54 | 2208.54 | 2208.61 | 177.423
280.48 |  | 2340.35 |  | 2208.25 | 2208.25 | 2208.29 | 2208.25 | 2208.25 | 2208.25 | 2208.29 | 132.053
280.38 |  | 2259.21 |  | 2208.03 | 2208.03 | 2208.05 | 2208.03 | 2208.03 | 2208.03 | 2208.05 | 51.1542
280.28 |  | 2243.13 |  | 2207.8 | 2207.8 | 2207.82 | 2207.8 | 2207.8 | 2207.8 | 2207.82 | 35.3135
280.18 |  | 2285.26 |  | 2207.62 | 2207.62 | 2207.63 | 2207.62 | 2207.62 | 2207.62 | 2207.63 | 77.6329
280.08 |  | 2296.45 |  | 2207.46 | 2207.46 | 2207.46 | 2207.46 | 2207.46 | 2207.46 | 2207.46 | 88.9862
279.98 |  | 2288.43 |  | 2207.32 | 2207.32 | 2207.33 | 2207.32 | 2207.32 | 2207.32 | 2207.33 | 81.1048
279.88 |  | 2208.05 |  | 2207.21 | 2207.21 | 2207.21 | 2207.21 | 2207.21 | 2207.21 | 2207.21 | 0.838318
279.78 |  | 2198.41 |  | 2207.09 | 2207.09 | 2207.09 | 2207.09 | 2207.09 | 2207.09 | 2207.09 | -8.67907
279.68 |  | 2299.49 |  | 2206.99 | 2206.99 | 2206.99 | 2206.99 | 2206.99 | 2206.99 | 2206.99 | 92.5006
279.58 |  | 2206.36 |  | 2206.92 | 2206.92 | 2206.92 | 2206.92 | 2206.92 | 2206.92 | 2206.92 | -0.558331
279.48 |  | 2167.67 |  | 0 | 0 | 0 | 0 | 0 | 0 | 2167.67 | -0.000145306
279.38 |  | 2162.67 |  | 0 | 0 | 0 | 0 | 0 | 0 | 2162.67 | -7.86043e-05
279.28 |  | 2110.1 |  | 0 | 0 | 0 | 0 | 0 | 0 | 2110.1 | -4.20887e-05
279.18 |  | 2095.28 |  | 0 | 0 | 0 | 0 | 0 | 0 | 2095.28 | -2.23067e-05
279.08 |  | 2118.41 |  | 0 | 0 | 0 | 0 | 0 | 0 | 2118.41 | -1.17016e-05

## CKLL Scan
﻿
Axis | Energy | Elements= | 501
C:\Users\gwilh\OneDrive - Imperial College London\Documents\MEGAsync\Experiment\24i30_Alex_Bowles\17-Grphit.DATA\CKL1 Scan.VGD
Binding Energy (E)
eV |  | Counts / s
1246.68 |  | 8359.11
1246.58 |  | 8406.47
1246.48 |  | 8372.38
1246.38 |  | 8328.24
1246.28 |  | 8426.84
1246.18 |  | 8312.55
1246.08 |  | 8398.28
1245.98 |  | 8332.56
1245.88 |  | 8378.41
1245.78 |  | 8388.81
1245.68 |  | 8400.81
1245.58 |  | 8421.66
1245.48 |  | 8353.98
1245.38 |  | 8356.17
1245.28 |  | 8389.34
1245.18 |  | 8447.4
1245.08 |  | 8386.51
1244.98 |  | 8318.56
1244.88 |  | 8368.65
1244.78 |  | 8368.21
1244.68 |  | 8305.09
1244.58 |  | 8373.88
1244.48 |  | 8340.44
1244.38 |  | 8388.4
1244.28 |  | 8342.19
1244.18 |  | 8408.04
1244.08 |  | 8404.37
1243.98 |  | 8445.62
1243.88 |  | 8376.31
1243.78 |  | 8416.44
1243.68 |  | 8358.57
1243.58 |  | 8331.65
1243.48 |  | 8379.69
1243.38 |  | 8324.85
1243.28 |  | 8347.98
1243.18 |  | 8339.46
1243.08 |  | 8317.73
1242.98 |  | 8403.57
1242.88 |  | 8396.76
1242.78 |  | 8334.14
1242.68 |  | 8343.1
1242.58 |  | 8351.44
1242.48 |  | 8369.63
1242.38 |  | 8367.29
1242.28 |  | 8333.19
1242.18 |  | 8338.29
1242.08 |  | 8281.6
1241.98 |  | 8328.96
1241.88 |  | 8322.04
1241.78 |  | 8342.98
1241.68 |  | 8414.46
1241.58 |  | 8284.51
1241.48 |  | 8237.35
1241.38 |  | 8296.74
1241.28 |  | 8356.15
1241.18 |  | 8333.2
1241.08 |  | 8321.45
1240.98 |  | 8331.02
1240.88 |  | 8341.9
1240.78 |  | 8294.54
1240.68 |  | 8294.22
1240.58 |  | 8291.58
1240.48 |  | 8283.67
1240.38 |  | 8295.14
1240.28 |  | 8280.81
1240.18 |  | 8301.18
1240.08 |  | 8298.62
1239.98 |  | 8317.51
1239.88 |  | 8295.33
1239.78 |  | 8332.17
1239.68 |  | 8255.45
1239.58 |  | 8305.77
1239.48 |  | 8250.5
1239.38 |  | 8273.98
1239.28 |  | 8284.15
1239.18 |  | 8256.13
1239.08 |  | 8215.03
1238.98 |  | 8270.69
1238.88 |  | 8214.24
1238.78 |  | 8247.44
1238.68 |  | 8330.11
1238.58 |  | 8248.39
1238.48 |  | 8262.77
1238.38 |  | 8283.09
1238.28 |  | 8275.78
1238.18 |  | 8319.4
1238.08 |  | 8332.96
1237.98 |  | 8291.32
1237.88 |  | 8260.76
1237.78 |  | 8223.97
1237.68 |  | 8343.63
1237.58 |  | 8340.98
1237.48 |  | 8253.36
1237.38 |  | 8399.35
1237.28 |  | 8331.48
1237.18 |  | 8304.56
1237.08 |  | 8311.89
1236.98 |  | 8301.68
1236.88 |  | 8390.37
1236.78 |  | 8308.18
1236.68 |  | 8334.79
1236.58 |  | 8354.08
1236.48 |  | 8350.67
1236.38 |  | 8364.87
1236.28 |  | 8431.23
1236.18 |  | 8428.97
1236.08 |  | 8434.84
1235.98 |  | 8485.29
1235.88 |  | 8463.24
1235.78 |  | 8462.38
1235.68 |  | 8463.74
1235.58 |  | 8475.55
1235.48 |  | 8487.98
1235.38 |  | 8542.18
1235.28 |  | 8530.24
1235.18 |  | 8575.11
1235.08 |  | 8627.3
1234.98 |  | 8628.6
1234.88 |  | 8582.91
1234.78 |  | 8622.47
1234.68 |  | 8660.5
1234.58 |  | 8638.75
1234.48 |  | 8799.65
1234.38 |  | 8728.96
1234.28 |  | 8791.39
1234.18 |  | 8795.36
1234.08 |  | 8764.82
1233.98 |  | 8824.13
1233.88 |  | 8834.65
1233.78 |  | 8893.1
1233.68 |  | 8919.65
1233.58 |  | 8891.99
1233.48 |  | 8943.71
1233.38 |  | 8931.9
1233.28 |  | 8976.73
1233.18 |  | 8959.98
1233.08 |  | 9025.48
1232.98 |  | 9023.43
1232.88 |  | 9068.08
1232.78 |  | 9146.37
1232.68 |  | 9120.44
1232.58 |  | 9056.58
1232.48 |  | 9116.41
1232.38 |  | 9174.97
1232.28 |  | 9147.97
1232.18 |  | 9121.35
1232.08 |  | 9085.84
1231.98 |  | 9152.43
1231.88 |  | 9147.97
1231.78 |  | 9196.43
1231.68 |  | 9214.87
1231.58 |  | 9159.3
1231.48 |  | 9170.49
1231.38 |  | 9275.21
1231.28 |  | 9210.86
1231.18 |  | 9222.99
1231.08 |  | 9243.27
1230.98 |  | 9215.5
1230.88 |  | 9238.78
1230.78 |  | 9339.26
1230.68 |  | 9305.13
1230.58 |  | 9240.76
1230.48 |  | 9243.91
1230.38 |  | 9255.97
1230.28 |  | 9332.42
1230.18 |  | 9291.02
1230.08 |  | 9328.99
1229.98 |  | 9328.98
1229.88 |  | 9345.52
1229.78 |  | 9368.86
1229.68 |  | 9355
1229.58 |  | 9354.23
1229.48 |  | 9308.59
1229.38 |  | 9411.49
1229.28 |  | 9401
1229.18 |  | 9359.7
1229.08 |  | 9427.77
1228.98 |  | 9393.95
1228.88 |  | 9401
1228.78 |  | 9389.18
1228.68 |  | 9348
1228.58 |  | 9433.63
1228.48 |  | 9429.23
1228.38 |  | 9381.53
1228.28 |  | 9462.16
1228.18 |  | 9440.75
1228.08 |  | 9492.94
1227.98 |  | 9541.1
1227.88 |  | 9499.53
1227.78 |  | 9406.12
1227.68 |  | 9482.3
1227.58 |  | 9490.68
1227.48 |  | 9502.95
1227.38 |  | 9436.15
1227.28 |  | 9458.34
1227.18 |  | 9448.76
1227.08 |  | 9460.41
1226.98 |  | 9525.18
1226.88 |  | 9564.88
1226.78 |  | 9548.34
1226.68 |  | 9551.69
1226.58 |  | 9510.77
1226.48 |  | 9493.54
1226.38 |  | 9560.03
1226.28 |  | 9567.55
1226.18 |  | 9596.66
1226.08 |  | 9601.35
1225.98 |  | 9515.67
1225.88 |  | 9596.22
1225.78 |  | 9578.08
1225.68 |  | 9506.47
1225.58 |  | 9613.72
1225.48 |  | 9557.21
1225.38 |  | 9601.55
1225.28 |  | 9588.76
1225.18 |  | 9650.75
1225.08 |  | 9639.66
1224.98 |  | 9633.31
1224.88 |  | 9537.95
1224.78 |  | 9670.1
1224.68 |  | 9626.14
1224.58 |  | 9691.61
1224.48 |  | 9619.86
1224.38 |  | 9708.69
1224.28 |  | 9675.84
1224.18 |  | 9689.23
1224.08 |  | 9585.41
1223.98 |  | 9644.93
1223.88 |  | 9629.84
1223.78 |  | 9656.42
1223.68 |  | 9647.68
1223.58 |  | 9565.5
1223.48 |  | 9654.24
1223.38 |  | 9621.24
1223.28 |  | 9731.95
1223.18 |  | 9699.2
1223.08 |  | 9716.06
1222.98 |  | 9688.81
1222.88 |  | 9736.56
1222.78 |  | 9667.18
1222.68 |  | 9690.12
1222.58 |  | 9719.69
1222.48 |  | 9691.2
1222.38 |  | 9627.6
1222.28 |  | 9722.93
1222.18 |  | 9811.97
1222.08 |  | 9643.4
1221.98 |  | 9658.14
1221.88 |  | 9695.14
1221.78 |  | 9715.49
1221.68 |  | 9660.88
1221.58 |  | 9652.06
1221.48 |  | 9678.2
1221.38 |  | 9652.82
1221.28 |  | 9693.45
1221.18 |  | 9693.1
1221.08 |  | 9744.78
1220.98 |  | 9657.13
1220.88 |  | 9772.71
1220.78 |  | 9689.22
1220.68 |  | 9672.89
1220.58 |  | 9714.44
1220.48 |  | 9756.79
1220.38 |  | 9750.1
1220.28 |  | 9767.98
1220.18 |  | 9741.62
1220.08 |  | 9704.88
1219.98 |  | 9660.26
1219.88 |  | 9720.58
1219.78 |  | 9711
1219.68 |  | 9715.8
1219.58 |  | 9657.35
1219.48 |  | 9678.92
1219.38 |  | 9699.28
1219.28 |  | 9759.63
1219.18 |  | 9804.9
1219.08 |  | 9718.08
1218.98 |  | 9702.41
1218.88 |  | 9675.23
1218.78 |  | 9681.18
1218.68 |  | 9630.86
1218.58 |  | 9712.26
1218.48 |  | 9721.5
1218.38 |  | 9693
1218.28 |  | 9655.9
1218.18 |  | 9610.37
1218.08 |  | 9609.6
1217.98 |  | 9646.45
1217.88 |  | 9588.18
1217.78 |  | 9641.4
1217.68 |  | 9563.23
1217.58 |  | 9580.25
1217.48 |  | 9541.15
1217.38 |  | 9525.01
1217.28 |  | 9364.54
1217.18 |  | 9440.16
1217.08 |  | 9461.41
1216.98 |  | 9399.94
1216.88 |  | 9355.36
1216.78 |  | 9324.41
1216.68 |  | 9352.02
1216.58 |  | 9299.53
1216.48 |  | 9209.48
1216.38 |  | 9213.39
1216.28 |  | 9108.15
1216.18 |  | 9057.44
1216.08 |  | 9094.97
1215.98 |  | 9130.26
1215.88 |  | 8995.21
1215.78 |  | 8943.69
1215.68 |  | 8971.41
1215.58 |  | 8910.11
1215.48 |  | 8833.2
1215.38 |  | 8801.11
1215.28 |  | 8756.11
1215.18 |  | 8743.48
1215.08 |  | 8703.47
1214.98 |  | 8640.43
1214.88 |  | 8623.63
1214.78 |  | 8579.43
1214.68 |  | 8558.99
1214.58 |  | 8511.61
1214.48 |  | 8537.06
1214.38 |  | 8390.37
1214.28 |  | 8347.85
1214.18 |  | 8326.03
1214.08 |  | 8291.94
1213.98 |  | 8206.72
1213.88 |  | 8196.41
1213.78 |  | 8120.97
1213.68 |  | 8110.76
1213.58 |  | 8067.79
1213.48 |  | 8014.69
1213.38 |  | 7981.18
1213.28 |  | 7946.65
1213.18 |  | 7925.77
1213.08 |  | 7871.66
1212.98 |  | 7770.42
1212.88 |  | 7705.46
1212.78 |  | 7655.82
1212.68 |  | 7606.52
1212.58 |  | 7571.71
1212.48 |  | 7473.62
1212.38 |  | 7438.11
1212.28 |  | 7450.88
1212.18 |  | 7389.44
1212.08 |  | 7300.36
1211.98 |  | 7315.72
1211.88 |  | 7233.7
1211.78 |  | 7155.96
1211.68 |  | 7181.48
1211.58 |  | 7050.35
1211.48 |  | 7029.03
1211.38 |  | 6974.2
1211.28 |  | 6881
1211.18 |  | 6879.61
1211.08 |  | 6833.41
1210.98 |  | 6732.32
1210.88 |  | 6681.44
1210.78 |  | 6645.93
1210.68 |  | 6627.81
1210.58 |  | 6585.73
1210.48 |  | 6474.38
1210.38 |  | 6485.06
1210.28 |  | 6434.07
1210.18 |  | 6342.22
1210.08 |  | 6236.59
1209.98 |  | 6256.21
1209.88 |  | 6209.15
1209.78 |  | 6210.47
1209.68 |  | 6133.5
1209.58 |  | 6057.6
1209.48 |  | 6082.84
1209.38 |  | 6025.25
1209.28 |  | 5959.33
1209.18 |  | 5813.93
1209.08 |  | 5877.57
1208.98 |  | 5786.14
1208.88 |  | 5726.88
1208.78 |  | 5753.02
1208.68 |  | 5684.16
1208.58 |  | 5614.32
1208.48 |  | 5604.28
1208.38 |  | 5515.4
1208.28 |  | 5533.68
1208.18 |  | 5474.1
1208.08 |  | 5429.62
1207.98 |  | 5412.44
1207.88 |  | 5335.82
1207.78 |  | 5357.02
1207.68 |  | 5360.36
1207.58 |  | 5327.35
1207.48 |  | 5214.86
1207.38 |  | 5217.24
1207.28 |  | 5184.99
1207.18 |  | 5115.64
1207.08 |  | 5141.86
1206.98 |  | 5108.78
1206.88 |  | 5071.51
1206.78 |  | 5001.34
1206.68 |  | 5038.06
1206.58 |  | 4958.93
1206.48 |  | 4959.11
1206.38 |  | 4918.73
1206.28 |  | 4924.55
1206.18 |  | 4841
1206.08 |  | 4883.8
1205.98 |  | 4789.37
1205.88 |  | 4821.09
1205.78 |  | 4813.21
1205.68 |  | 4744.39
1205.58 |  | 4761.72
1205.48 |  | 4736.45
1205.38 |  | 4708.98
1205.28 |  | 4706.42
1205.18 |  | 4653.73
1205.08 |  | 4595.64
1204.98 |  | 4647.09
1204.88 |  | 4614.47
1204.78 |  | 4567.06
1204.68 |  | 4571.22
1204.58 |  | 4554.16
1204.48 |  | 4512.84
1204.38 |  | 4524.91
1204.28 |  | 4491.24
1204.18 |  | 4533.94
1204.08 |  | 4482.3
1203.98 |  | 4566.53
1203.88 |  | 4464.16
1203.78 |  | 4463.92
1203.68 |  | 4431.13
1203.58 |  | 4392
1203.48 |  | 4393.29
1203.38 |  | 4400.07
1203.28 |  | 4396.02
1203.18 |  | 4383.33
1203.08 |  | 4373.36
1202.98 |  | 4325.68
1202.88 |  | 4330.69
1202.78 |  | 4349.69
1202.68 |  | 4378.74
1202.58 |  | 4348.6
1202.48 |  | 4370.96
1202.38 |  | 4339.17
1202.28 |  | 4300.01
1202.18 |  | 4300.4
1202.08 |  | 4259.13
1201.98 |  | 4258.77
1201.88 |  | 4304.84
1201.78 |  | 4254.2
1201.68 |  | 4310.34
1201.58 |  | 4329.87
1201.48 |  | 4304.42
1201.38 |  | 4284.57
1201.28 |  | 4275.42
1201.18 |  | 4266.55
1201.08 |  | 4277.15
1200.98 |  | 4266.56
1200.88 |  | 4271.68
1200.78 |  | 4274.37
1200.68 |  | 4288.38
1200.58 |  | 4229.74
1200.48 |  | 4232.3
1200.38 |  | 4234.21
1200.28 |  | 4260.55
1200.18 |  | 4273.83
1200.08 |  | 4279.09
1199.98 |  | 4276.02
1199.88 |  | 4232.67
1199.78 |  | 4255.6
1199.68 |  | 4235.1
1199.58 |  | 4267.83
1199.48 |  | 4287.21
1199.38 |  | 4244.78
1199.28 |  | 4217.81
1199.18 |  | 4232.06
1199.08 |  | 4266.49
1198.98 |  | 4293.11
1198.88 |  | 4293.99
1198.78 |  | 4239.36
1198.68 |  | 4299.73
1198.58 |  | 4265.59
1198.48 |  | 4227.78
1198.38 |  | 4275.65
1198.28 |  | 4236.12
1198.18 |  | 4242.39
1198.08 |  | 4255.1
1197.98 |  | 4275.34
1197.88 |  | 4254.81
1197.78 |  | 4296.26
1197.68 |  | 4206.15
1197.58 |  | 4293.88
1197.48 |  | 4209.58
1197.38 |  | 4214.96
1197.28 |  | 4271.29
1197.18 |  | 4256.83
1197.08 |  | 4278.14
1196.98 |  | 4301.76
1196.88 |  | 4239
1196.78 |  | 4288.84
1196.68 |  | 4243.89

## Peak Table
Peak Table :
| Name | Peak BE
| Na1s | 1073
| C1s | 284
| O1s | 533
| O KLL | 981
| C KLL | 1222
| O2s | 26

## Titles
22:56:55 Thursday, November 14, 2024
Normalisation | 133358.13 | sp2 C
17-Grphit
Carbon BE | 284.83
Data Files : | Title | File Name | Comment
| CKL1 Scan | C:\...\17-Grphit.DATA\CKL1 Scan_0.VGD
| Zn2p Scan | C:\...\24i30_Alex_Bowles\17-Grphit.DATA\Zn2p Scan.VGD
| XPS Survey | C:\...\17-Grphit.DATA\XPS Survey.VGD
| Si2p Scan | C:\...\24i30_Alex_Bowles\17-Grphit.DATA\Si2p Scan.VGD
| S2p Scan | C:\...\24i30_Alex_Bowles\17-Grphit.DATA\S2p Scan.VGD
| O1s Scan | C:\...\24i30_Alex_Bowles\17-Grphit.DATA\O1s Scan.VGD
| Na1s Scan | C:\...\24i30_Alex_Bowles\17-Grphit.DATA\Na1s Scan.VGD
| CKL1 Scan | C:\...\24i30_Alex_Bowles\17-Grphit.DATA\CKL1 Scan.VGD
| C1s Scan | C:\...\24i30_Alex_Bowles\17-Grphit.DATA\C1s Scan.VGD

## Quantifications
Name | Peak BE | FWHM eV | Area (P) CPS.eV | Atomic %
C1s C-C | 284.83 | 1.83 | 14670.27 | 8.83
C1s C-O-C | 286.03 | 1.83 | 3542.5 | 2.13
C1s C=O | 288.32 | 1.83 | 1291.44 | 0.78
C1s Shake up sat | 291.14 | 2.62 | 9282.29 | 5.61
C1s sp2 C | 284.53 | 0.61 | 133358.13 | 80.23
Na1s | 1071.88 | 2.13 | 1119.4 | 0.14
O1s C-O, C=O, SiO2 | 532.28 | 3 | 8405.28 | 2.09
O1s Na Auger, OH | 535.2 | 3 | 767.98 | 0.19