## Survey
Binding Energy | Raw Data
1350.08 | 123177
1349.58 | 122826
1349.08 | 123562
1348.58 | 124132
1348.08 | 122914
1347.58 | 122422
1347.08 | 122342
1346.58 | 122543
1346.08 | 121808
1345.58 | 120966
1345.08 | 119812
1344.58 | 125201
1344.08 | 121564
1343.58 | 120046
1343.08 | 119051
1342.58 | 119574
1342.08 | 122908
1341.58 | 123869
1341.08 | 121052
1340.58 | 118694
1340.08 | 117345
1339.58 | 119454
1339.08 | 119940
1338.58 | 117649
1338.08 | 115848
1337.58 | 119188
1337.08 | 120242
1336.58 | 118538
1336.08 | 116317
1335.58 | 118548
1335.08 | 118476
1334.58 | 119748
1334.08 | 117292
1333.58 | 115700
1333.08 | 116625
1332.58 | 114788
1332.08 | 115191
1331.58 | 115643
1331.08 | 113311
1330.58 | 115517
1330.08 | 115246
1329.58 | 114050
1329.08 | 115119
1328.58 | 115596
1328.08 | 113318
1327.58 | 116820
1327.08 | 118263
1326.58 | 113226
1326.08 | 113776
1325.58 | 112866
1325.08 | 116869
1324.58 | 113083
1324.08 | 114788
1323.58 | 114792
1323.08 | 113640
1322.58 | 116460
1322.08 | 116674
1321.58 | 113050
1321.08 | 116312
1320.58 | 114296
1320.08 | 113087
1319.58 | 113255
1319.08 | 117515
1318.58 | 115061
1318.08 | 111036
1317.58 | 112020
1317.08 | 112693
1316.58 | 111097
1316.08 | 115736
1315.58 | 114117
1315.08 | 110736
1314.58 | 109942
1314.08 | 110687
1313.58 | 112337
1313.08 | 111575
1312.58 | 109140
1312.08 | 114323
1311.58 | 113855
1311.08 | 113484
1310.58 | 111996
1310.08 | 112692
1309.58 | 111898
1309.08 | 113802
1308.58 | 110517
1308.08 | 111827
1307.58 | 111767
1307.08 | 112101
1306.58 | 111193
1306.08 | 109097
1305.58 | 111952
1305.08 | 114052
1304.58 | 110918
1304.08 | 109828
1303.58 | 110182
1303.08 | 110840
1302.58 | 109248
1302.08 | 109955
1301.58 | 112787
1301.08 | 110457
1300.58 | 112016
1300.08 | 112003
1299.58 | 112578
1299.08 | 110240
1298.58 | 111301
1298.08 | 110443
1297.58 | 108679
1297.08 | 109922
1296.58 | 110191
1296.08 | 110451
1295.58 | 109181
1295.08 | 109972
1294.58 | 111381
1294.08 | 113417
1293.58 | 109829
1293.08 | 110682
1292.58 | 111482
1292.08 | 110191
1291.58 | 109256
1291.08 | 108152
1290.58 | 110673
1290.08 | 110140
1289.58 | 112032
1289.08 | 109257
1288.58 | 111147
1288.08 | 111590
1287.58 | 109564
1287.08 | 110036
1286.58 | 109149
1286.08 | 110282
1285.58 | 108959
1285.08 | 110323
1284.58 | 107338
1284.08 | 111052
1283.58 | 108986
1283.08 | 108479
1282.58 | 109536
1282.08 | 110531
1281.58 | 111441
1281.08 | 109194
1280.58 | 112044
1280.08 | 110205
1279.58 | 110399
1279.08 | 111715
1278.58 | 110063
1278.08 | 108978
1277.58 | 111816
1277.08 | 111440
1276.58 | 110768
1276.08 | 112939
1275.58 | 109485
1275.08 | 113305
1274.58 | 111764
1274.08 | 109405
1273.58 | 107470
1273.08 | 110716
1272.58 | 110871
1272.08 | 108676
1271.58 | 111406
1271.08 | 112887
1270.58 | 109839
1270.08 | 110061
1269.58 | 111976
1269.08 | 111163
1268.58 | 111409
1268.08 | 110196
1267.58 | 112923
1267.08 | 109836
1266.58 | 111183
1266.08 | 112207
1265.58 | 111009
1265.08 | 110451
1264.58 | 115771
1264.08 | 110740
1263.58 | 112913
1263.08 | 112242
1262.58 | 112402
1262.08 | 113162
1261.58 | 113458
1261.08 | 112441
1260.58 | 112893
1260.08 | 113050
1259.58 | 113561
1259.08 | 113376
1258.58 | 112293
1258.08 | 112195
1257.58 | 115388
1257.08 | 114656
1256.58 | 116592
1256.08 | 114291
1255.58 | 113117
1255.08 | 112629
1254.58 | 115328
1254.08 | 113322
1253.58 | 113147
1253.08 | 114033
1252.58 | 114377
1252.08 | 116325
1251.58 | 115019
1251.08 | 114906
1250.58 | 115981
1250.08 | 115778
1249.58 | 115481
1249.08 | 118451
1248.58 | 116365
1248.08 | 117781
1247.58 | 118549
1247.08 | 120024
1246.58 | 118586
1246.08 | 116805
1245.58 | 115936
1245.08 | 117904
1244.58 | 120046
1244.08 | 115438
1243.58 | 117944
1243.08 | 115412
1242.58 | 117653
1242.08 | 116379
1241.58 | 114940
1241.08 | 115299
1240.58 | 115585
1240.08 | 116133
1239.58 | 117352
1239.08 | 118098
1238.58 | 117605
1238.08 | 116304
1237.58 | 114925
1237.08 | 118504
1236.58 | 117357
1236.08 | 121041
1235.58 | 118985
1235.08 | 118956
1234.58 | 120056
1234.08 | 121969
1233.58 | 124415
1233.08 | 125523
1232.58 | 126906
1232.08 | 127080
1231.58 | 127760
1231.08 | 128196
1230.58 | 130839
1230.08 | 127024
1229.58 | 128769
1229.08 | 128935
1228.58 | 129987
1228.08 | 131791
1227.58 | 132428
1227.08 | 131542
1226.58 | 135070
1226.08 | 130579
1225.58 | 130397
1225.08 | 131500
1224.58 | 130073
1224.08 | 131163
1223.58 | 133150
1223.08 | 133548
1222.58 | 132810
1222.08 | 134805
1221.58 | 135398
1221.08 | 131584
1220.58 | 134964
1220.08 | 131828
1219.58 | 132223
1219.08 | 130868
1218.58 | 129274
1218.08 | 131315
1217.58 | 131166
1217.08 | 127000
1216.58 | 126759
1216.08 | 126155
1215.58 | 123211
1215.08 | 119408
1214.58 | 113934
1214.08 | 109714
1213.58 | 108234
1213.08 | 105782
1212.58 | 101308
1212.08 | 97765.6
1211.58 | 97089.6
1211.08 | 92205.1
1210.58 | 90193.2
1210.08 | 83993
1209.58 | 81150
1209.08 | 76549.2
1208.58 | 73846.2
1208.08 | 73904.1
1207.58 | 69538.2
1207.08 | 68311.2
1206.58 | 64332.9
1206.08 | 65762.3
1205.58 | 62816.6
1205.08 | 60915
1204.58 | 59410.4
1204.08 | 59691.3
1203.58 | 57305.2
1203.08 | 58526.8
1202.58 | 57354.6
1202.08 | 55166
1201.58 | 54922.2
1201.08 | 56387.4
1200.58 | 55080.5
1200.08 | 55265.3
1199.58 | 55328.3
1199.08 | 53857.6
1198.58 | 55060.3
1198.08 | 55577.1
1197.58 | 54413.9
1197.08 | 54532.2
1196.58 | 54054
1196.08 | 54952
1195.58 | 54947.9
1195.08 | 55094.5
1194.58 | 54675.6
1194.08 | 54547.5
1193.58 | 52518.3
1193.08 | 55440.8
1192.58 | 54283
1192.08 | 54581.9
1191.58 | 54830.7
1191.08 | 53301
1190.58 | 54525.2
1190.08 | 54049.4
1189.58 | 56346.7
1189.08 | 54097.8
1188.58 | 54745.6
1188.08 | 55239.9
1187.58 | 54317.1
1187.08 | 54749.1
1186.58 | 55178.4
1186.08 | 54030
1185.58 | 55376.7
1185.08 | 55476.2
1184.58 | 55350.6
1184.08 | 55627.3
1183.58 | 56830.6
1183.08 | 53476.1
1182.58 | 54549.7
1182.08 | 54874.8
1181.58 | 54945.7
1181.08 | 53865.3
1180.58 | 53903.5
1180.08 | 53907.4
1179.58 | 54201.7
1179.08 | 55502.1
1178.58 | 56257.4
1178.08 | 54648.3
1177.58 | 54052.4
1177.08 | 55662.2
1176.58 | 56644
1176.08 | 55179.4
1175.58 | 55141.1
1175.08 | 54688
1174.58 | 54722.4
1174.08 | 54522.1
1173.58 | 55452.7
1173.08 | 54420
1172.58 | 54989.4
1172.08 | 54815.9
1171.58 | 54818.6
1171.08 | 55502
1170.58 | 53900.9
1170.08 | 54177.8
1169.58 | 55995
1169.08 | 55526.2
1168.58 | 55640.8
1168.08 | 55178.9
1167.58 | 54410
1167.08 | 52804.5
1166.58 | 54400.4
1166.08 | 56151.9
1165.58 | 54840.2
1165.08 | 54557.6
1164.58 | 55889.4
1164.08 | 55259.6
1163.58 | 55644.8
1163.08 | 58457.2
1162.58 | 55293
1162.08 | 55886.5
1161.58 | 56347.5
1161.08 | 53432.3
1160.58 | 52408.6
1160.08 | 53967.4
1159.58 | 55286.7
1159.08 | 55280.8
1158.58 | 55050.4
1158.08 | 54876
1157.58 | 54841.7
1157.08 | 56025.3
1156.58 | 55782.2
1156.08 | 54859.9
1155.58 | 54945.3
1155.08 | 55268.3
1154.58 | 54773.7
1154.08 | 55047
1153.58 | 54508.8
1153.08 | 55417.3
1152.58 | 55266
1152.08 | 55516.4
1151.58 | 55757
1151.08 | 55501.5
1150.58 | 53786.1
1150.08 | 55677.8
1149.58 | 55342
1149.08 | 56684.6
1148.58 | 54979.2
1148.08 | 55314.1
1147.58 | 55150.9
1147.08 | 56171.1
1146.58 | 55747.3
1146.08 | 56300.4
1145.58 | 54276.1
1145.08 | 54085.2
1144.58 | 54853.8
1144.08 | 55299.8
1143.58 | 55922.3
1143.08 | 55777.8
1142.58 | 55523.8
1142.08 | 55094.2
1141.58 | 54494
1141.08 | 53415.3
1140.58 | 56726.4
1140.08 | 56155.9
1139.58 | 56750.9
1139.08 | 56244.4
1138.58 | 55197.9
1138.08 | 56570.7
1137.58 | 54943.2
1137.08 | 55429
1136.58 | 56395
1136.08 | 55409.9
1135.58 | 56173.2
1135.08 | 56413.4
1134.58 | 55810.6
1134.08 | 56548.3
1133.58 | 55032.9
1133.08 | 56404.7
1132.58 | 56742.4
1132.08 | 55724
1131.58 | 56356.3
1131.08 | 55096.8
1130.58 | 57483.5
1130.08 | 57089.8
1129.58 | 55740.4
1129.08 | 57102
1128.58 | 55968.6
1128.08 | 55899.8
1127.58 | 56916.6
1127.08 | 56280.3
1126.58 | 55804.1
1126.08 | 55642.9
1125.58 | 55605
1125.08 | 56126.5
1124.58 | 56328.6
1124.08 | 57253.3
1123.58 | 56592.3
1123.08 | 56494.3
1122.58 | 55466.9
1122.08 | 56596.3
1121.58 | 56092.8
1121.08 | 57010.3
1120.58 | 57367.8
1120.08 | 57432.7
1119.58 | 54428.1
1119.08 | 57358.3
1118.58 | 57234.5
1118.08 | 54454.7
1117.58 | 57715.1
1117.08 | 58224
1116.58 | 58263.8
1116.08 | 56723.2
1115.58 | 55801.9
1115.08 | 56446.5
1114.58 | 54949.1
1114.08 | 57575.2
1113.58 | 58519.1
1113.08 | 58321.8
1112.58 | 57729.1
1112.08 | 57169.7
1111.58 | 57591.5
1111.08 | 57196.6
1110.58 | 58649.3
1110.08 | 56748.9
1109.58 | 56508
1109.08 | 58298.6
1108.58 | 58033.9
1108.08 | 57198.8
1107.58 | 57127.8
1107.08 | 57244.1
1106.58 | 57522.1
1106.08 | 58027.3
1105.58 | 58882.6
1105.08 | 58031.2
1104.58 | 56622.8
1104.08 | 57348.9
1103.58 | 57525.9
1103.08 | 57132.6
1102.58 | 59274.1
1102.08 | 58079
1101.58 | 57956.6
1101.08 | 56381.4
1100.58 | 56070.9
1100.08 | 58315.3
1099.58 | 57922.2
1099.08 | 57974.4
1098.58 | 59400.1
1098.08 | 57665
1097.58 | 58796
1097.08 | 57599.7
1096.58 | 57010.9
1096.08 | 59479.9
1095.58 | 58451.5
1095.08 | 58022.7
1094.58 | 57380.2
1094.08 | 58759.7
1093.58 | 58081.7
1093.08 | 57420.6
1092.58 | 59822.5
1092.08 | 59696.2
1091.58 | 59122.7
1091.08 | 57768.5
1090.58 | 59201.1
1090.08 | 58694.9
1089.58 | 57924.7
1089.08 | 56989.9
1088.58 | 57169.3
1088.08 | 58079.8
1087.58 | 56979.2
1087.08 | 58553.9
1086.58 | 58509.3
1086.08 | 59879.3
1085.58 | 58775.2
1085.08 | 60794.1
1084.58 | 57494.5
1084.08 | 58552.1
1083.58 | 59968
1083.08 | 59544.1
1082.58 | 59140.5
1082.08 | 57237.5
1081.58 | 59557.6
1081.08 | 59557.6
1080.58 | 57780.2
1080.08 | 59186.9
1079.58 | 56823.1
1079.08 | 58120.4
1078.58 | 58878.7
1078.08 | 58105
1077.58 | 59139
1077.08 | 58115.7
1076.58 | 59780.1
1076.08 | 60265.4
1075.58 | 59500.8
1075.08 | 59991.1
1074.58 | 60487.4
1074.08 | 61102.9
1073.58 | 59626.2
1073.08 | 61485.2
1072.58 | 62708.4
1072.08 | 65414.4
1071.58 | 65124.6
1071.08 | 64779.6
1070.58 | 61047.2
1070.08 | 60814.9
1069.58 | 59651.1
1069.08 | 60487.6
1068.58 | 59142.7
1068.08 | 59759.2
1067.58 | 59356.4
1067.08 | 59283.9
1066.58 | 62445.3
1066.08 | 60359.9
1065.58 | 60633
1065.08 | 62373.7
1064.58 | 59615.9
1064.08 | 59723.1
1063.58 | 60121.9
1063.08 | 61102
1062.58 | 59009.7
1062.08 | 57643.9
1061.58 | 58896.6
1061.08 | 58098.9
1060.58 | 60149.3
1060.08 | 59311.8
1059.58 | 61042
1059.08 | 61426.4
1058.58 | 60568.9
1058.08 | 61833.4
1057.58 | 61002.7
1057.08 | 60111.5
1056.58 | 59734.9
1056.08 | 62216.5
1055.58 | 60537.5
1055.08 | 60094.6
1054.58 | 61706.8
1054.08 | 61504.6
1053.58 | 60100.9
1053.08 | 61083.1
1052.58 | 59381.1
1052.08 | 61727.4
1051.58 | 59242.8
1051.08 | 62317.4
1050.58 | 59655.9
1050.08 | 61111.9
1049.58 | 61187.2
1049.08 | 62323.3
1048.58 | 60612.6
1048.08 | 60190.4
1047.58 | 60783.8
1047.08 | 60230.6
1046.58 | 61302.8
1046.08 | 63654.6
1045.58 | 62628
1045.08 | 61377.6
1044.58 | 63037.2
1044.08 | 62841.1
1043.58 | 62184.1
1043.08 | 61847.3
1042.58 | 62281.1
1042.08 | 61573.2
1041.58 | 62354.2
1041.08 | 61832.2
1040.58 | 61415.7
1040.08 | 60993.3
1039.58 | 62334.4
1039.08 | 63726.9
1038.58 | 62374.3
1038.08 | 63447.2
1037.58 | 62182.9
1037.08 | 62886.1
1036.58 | 61965.9
1036.08 | 61403.1
1035.58 | 62112.4
1035.08 | 62798.7
1034.58 | 61850.5
1034.08 | 61058.8
1033.58 | 61719.8
1033.08 | 62279.5
1032.58 | 61362.6
1032.08 | 62277.9
1031.58 | 62698.6
1031.08 | 63495.5
1030.58 | 62846.8
1030.08 | 63313.1
1029.58 | 63685.4
1029.08 | 62904.4
1028.58 | 64120.6
1028.08 | 61377.7
1027.58 | 63111.7
1027.08 | 63343.5
1026.58 | 62904.1
1026.08 | 64214.8
1025.58 | 63536.5
1025.08 | 62704.4
1024.58 | 63577.7
1024.08 | 64618
1023.58 | 65202.2
1023.08 | 63945.4
1022.58 | 64804.6
1022.08 | 63663.1
1021.58 | 64386.3
1021.08 | 63346
1020.58 | 64324
1020.08 | 64212.8
1019.58 | 65098.4
1019.08 | 64494
1018.58 | 63426.5
1018.08 | 62633.8
1017.58 | 64062
1017.08 | 63511.1
1016.58 | 64859.2
1016.08 | 63531.6
1015.58 | 64826.3
1015.08 | 65766.7
1014.58 | 64928.8
1014.08 | 65502.9
1013.58 | 65444.9
1013.08 | 64718.1
1012.58 | 66344.5
1012.08 | 66002.9
1011.58 | 68262.8
1011.08 | 65996.8
1010.58 | 65258.7
1010.08 | 65906.8
1009.58 | 65478.6
1009.08 | 66530.5
1008.58 | 65226.4
1008.08 | 65181.7
1007.58 | 65641.6
1007.08 | 66275.9
1006.58 | 65891.3
1006.08 | 65614.6
1005.58 | 66999.9
1005.08 | 67277.4
1004.58 | 65501.5
1004.08 | 66405.2
1003.58 | 66525.2
1003.08 | 67613.6
1002.58 | 67920.9
1002.08 | 66977.8
1001.58 | 67381.4
1001.08 | 67320.5
1000.58 | 68187.2
1000.08 | 69923
999.58 | 67343.5
999.08 | 68840.7
998.58 | 67724.4
998.08 | 69421.9
997.58 | 69338.1
997.08 | 67847.4
996.58 | 68712.6
996.08 | 68548.9
995.58 | 68018
995.08 | 69036.2
994.58 | 69704.3
994.08 | 68330.9
993.58 | 69769.1
993.08 | 68439.5
992.58 | 68458.7
992.08 | 68172
991.58 | 69268.6
991.08 | 67320.7
990.58 | 68218.1
990.08 | 68087
989.58 | 67213.4
989.08 | 68918.3
988.58 | 69177.9
988.08 | 67684.8
987.58 | 68207.8
987.08 | 68347.5
986.58 | 68134.9
986.08 | 68325.4
985.58 | 67983.9
985.08 | 68809.8
984.58 | 68938.5
984.08 | 70098.6
983.58 | 70121.9
983.08 | 69500.8
982.58 | 68690.4
982.08 | 68765.4
981.58 | 71543.2
981.08 | 69059.6
980.58 | 71046.6
980.08 | 72534.1
979.58 | 72004.1
979.08 | 71961.6
978.58 | 74053.1
978.08 | 73072.8
977.58 | 73779.5
977.08 | 73302.8
976.58 | 74607.4
976.08 | 74956
975.58 | 73001.6
975.08 | 74031.5
974.58 | 73332
974.08 | 73382.7
973.58 | 73985.1
973.08 | 73411
972.58 | 72669.8
972.08 | 72941.8
971.58 | 70657.2
971.08 | 74332.9
970.58 | 72106.7
970.08 | 71595.1
969.58 | 71567
969.08 | 70503.8
968.58 | 69740
968.08 | 70845.7
967.58 | 68750.9
967.08 | 67875.4
966.58 | 66875.7
966.08 | 65908
965.58 | 66073.5
965.08 | 67182
964.58 | 64856.9
964.08 | 66293.4
963.58 | 66258.1
963.08 | 64907.6
962.58 | 66378.5
962.08 | 66818.5
961.58 | 65721.9
961.08 | 66085.1
960.58 | 64745.3
960.08 | 63323.2
959.58 | 64309.3
959.08 | 63856.5
958.58 | 65444.7
958.08 | 65016.9
957.58 | 65274.9
957.08 | 63866.8
956.58 | 64549.9
956.08 | 64862.7
955.58 | 65257
955.08 | 66145.8
954.58 | 65160
954.08 | 64065.1
953.58 | 63406.9
953.08 | 64586.1
952.58 | 65924.1
952.08 | 65237
951.58 | 65812.6
951.08 | 65697.4
950.58 | 64688.4
950.08 | 66390.2
949.58 | 63787.3
949.08 | 64992.5
948.58 | 64925
948.08 | 65572.2
947.58 | 66587.2
947.08 | 65171.1
946.58 | 65141.7
946.08 | 65470
945.58 | 67153.9
945.08 | 66499.7
944.58 | 64449.8
944.08 | 66112.2
943.58 | 67431.2
943.08 | 65030.8
942.58 | 67045.6
942.08 | 65173.8
941.58 | 65621.9
941.08 | 66116.3
940.58 | 64947.3
940.08 | 66599.9
939.58 | 67304.4
939.08 | 66577.9
938.58 | 66713.2
938.08 | 66577
937.58 | 67092.5
937.08 | 66595.3
936.58 | 65350.2
936.08 | 65640.9
935.58 | 65218.8
935.08 | 67642.3
934.58 | 65825.3
934.08 | 67336.1
933.58 | 67606
933.08 | 66966.2
932.58 | 68290.6
932.08 | 67887.3
931.58 | 66807.6
931.08 | 66857.9
930.58 | 68259.9
930.08 | 65240.4
929.58 | 68620.1
929.08 | 68067.8
928.58 | 67463.4
928.08 | 66810.5
927.58 | 68112
927.08 | 65616.8
926.58 | 67878.4
926.08 | 67117.2
925.58 | 68304.5
925.08 | 68419.2
924.58 | 69338.3
924.08 | 67236.8
923.58 | 66600.7
923.08 | 67266.3
922.58 | 66938.2
922.08 | 69243
921.58 | 67369.1
921.08 | 67866.4
920.58 | 66381.5
920.08 | 65903.9
919.58 | 67771
919.08 | 67159.7
918.58 | 68042.2
918.08 | 68287.8
917.58 | 68231.4
917.08 | 68728.9
916.58 | 67162
916.08 | 67121.9
915.58 | 67432.1
915.08 | 68337.7
914.58 | 69425
914.08 | 68455.7
913.58 | 66232.6
913.08 | 68268.2
912.58 | 70579.6
912.08 | 68355.2
911.58 | 69465.1
911.08 | 69125.7
910.58 | 68791.7
910.08 | 67678.4
909.58 | 68826.7
909.08 | 68803.8
908.58 | 71116.6
908.08 | 69206.9
907.58 | 68079.5
907.08 | 69948.5
906.58 | 68783.9
906.08 | 68797.5
905.58 | 68866.7
905.08 | 68921.4
904.58 | 71308.5
904.08 | 68144
903.58 | 69604.9
903.08 | 69094
902.58 | 69513
902.08 | 71148.9
901.58 | 70396.8
901.08 | 68417.9
900.58 | 70563.3
900.08 | 68829.7
899.58 | 69409.1
899.08 | 68284.5
898.58 | 69563.4
898.08 | 69245.1
897.58 | 68305
897.08 | 69108
896.58 | 71016.2
896.08 | 71162.7
895.58 | 69207.7
895.08 | 69134.7
894.58 | 69356.9
894.08 | 70069.8
893.58 | 70116.3
893.08 | 68831.7
892.58 | 68639
892.08 | 70195.2
891.58 | 71523.8
891.08 | 69624.3
890.58 | 70260.3
890.08 | 70161.8
889.58 | 69188.5
889.08 | 70763.6
888.58 | 70864.2
888.08 | 70127.7
887.58 | 70591.4
887.08 | 70063.4
886.58 | 71386.9
886.08 | 70146
885.58 | 71369.4
885.08 | 70197.9
884.58 | 68961.6
884.08 | 71126.1
883.58 | 70777.6
883.08 | 69931.5
882.58 | 70600.8
882.08 | 70048.5
881.58 | 70819.9
881.08 | 71278.8
880.58 | 71387.3
880.08 | 70379.1
879.58 | 71415.4
879.08 | 71497.6
878.58 | 70876
878.08 | 72225
877.58 | 70452.7
877.08 | 71011.2
876.58 | 70729.8
876.08 | 72067.8
875.58 | 71522.7
875.08 | 72409.3
874.58 | 70845.6
874.08 | 70138.8
873.58 | 71933.5
873.08 | 72513.8
872.58 | 71529.7
872.08 | 70959.7
871.58 | 72423.1
871.08 | 72101.9
870.58 | 71279.8
870.08 | 72181.5
869.58 | 73443.3
869.08 | 72520.8
868.58 | 71680
868.08 | 71806
867.58 | 72598.6
867.08 | 73036.8
866.58 | 72211
866.08 | 71902.4
865.58 | 72573.4
865.08 | 71419.5
864.58 | 71464.9
864.08 | 72194.5
863.58 | 73361.1
863.08 | 70217.4
862.58 | 71977.4
862.08 | 72255.4
861.58 | 73352.7
861.08 | 72311.2
860.58 | 72303.3
860.08 | 71332.5
859.58 | 71955.7
859.08 | 72183.3
858.58 | 71757.2
858.08 | 71986.7
857.58 | 74406.6
857.08 | 72046.8
856.58 | 71503.7
856.08 | 72613.9
855.58 | 72976
855.08 | 73531.3
854.58 | 73198.4
854.08 | 72303.8
853.58 | 72716.7
853.08 | 73513
852.58 | 73775.3
852.08 | 76046.3
851.58 | 72442.4
851.08 | 74450.6
850.58 | 72979.9
850.08 | 73167.7
849.58 | 73127.1
849.08 | 73155.8
848.58 | 73387.1
848.08 | 74053.9
847.58 | 73788.1
847.08 | 73248.7
846.58 | 73363.6
846.08 | 73934.4
845.58 | 73661.3
845.08 | 74832.8
844.58 | 72190.7
844.08 | 72624.7
843.58 | 72777.8
843.08 | 74041.4
842.58 | 73489.2
842.08 | 75683.2
841.58 | 73774
841.08 | 73360.8
840.58 | 74821.5
840.08 | 73480.6
839.58 | 74536.4
839.08 | 71517.7
838.58 | 72425.7
838.08 | 74479.5
837.58 | 73652.9
837.08 | 73576.1
836.58 | 73139
836.08 | 73605.3
835.58 | 74451.6
835.08 | 75127.1
834.58 | 75079.1
834.08 | 75505.2
833.58 | 75315
833.08 | 75719.3
832.58 | 74933.7
832.08 | 73131.9
831.58 | 75368.5
831.08 | 74611.9
830.58 | 75886
830.08 | 76487.8
829.58 | 75394.1
829.08 | 75261.6
828.58 | 74752.1
828.08 | 74436.9
827.58 | 75145.4
827.08 | 76755.4
826.58 | 75456.3
826.08 | 75111.2
825.58 | 76476.4
825.08 | 74524.3
824.58 | 74399.9
824.08 | 75616.3
823.58 | 76606
823.08 | 75794
822.58 | 74195.2
822.08 | 74058.4
821.58 | 75769.3
821.08 | 74070.1
820.58 | 75422.2
820.08 | 75732
819.58 | 76386.4
819.08 | 76227.3
818.58 | 74216.6
818.08 | 74423.7
817.58 | 77127
817.08 | 74833
816.58 | 76715.2
816.08 | 76127.6
815.58 | 74877.5
815.08 | 76626.3
814.58 | 76052.3
814.08 | 77453.5
813.58 | 76816.8
813.08 | 75539.4
812.58 | 75329.2
812.08 | 76748.3
811.58 | 77002.3
811.08 | 75633.3
810.58 | 77285.2
810.08 | 76163.8
809.58 | 75458.6
809.08 | 75415.1
808.58 | 76211.7
808.08 | 75636.3
807.58 | 78143.7
807.08 | 77167.1
806.58 | 75579.3
806.08 | 77491.3
805.58 | 74671.8
805.08 | 75996.7
804.58 | 78002.9
804.08 | 76570.4
803.58 | 76421
803.08 | 75904.6
802.58 | 78094.7
802.08 | 77442.5
801.58 | 76235.3
801.08 | 78331.1
800.58 | 77581.2
800.08 | 77100
799.58 | 77291.2
799.08 | 75675.2
798.58 | 78040.8
798.08 | 76902
797.58 | 77841
797.08 | 78793.3
796.58 | 77169.8
796.08 | 76679.8
795.58 | 78389.7
795.08 | 79379.3
794.58 | 77797.6
794.08 | 77224.5
793.58 | 77133.9
793.08 | 76962
792.58 | 78690.3
792.08 | 77272.9
791.58 | 79591.2
791.08 | 78584.5
790.58 | 76626.4
790.08 | 79835.4
789.58 | 79057.8
789.08 | 77880.9
788.58 | 76896.6
788.08 | 77292.2
787.58 | 78434.4
787.08 | 78522.2
786.58 | 78376.2
786.08 | 79451.2
785.58 | 77143.5
785.08 | 78282.7
784.58 | 77816.3
784.08 | 78450.6
783.58 | 78732.2
783.08 | 78430
782.58 | 78608.1
782.08 | 79651.7
781.58 | 80383.5
781.08 | 81071.1
780.58 | 80435.1
780.08 | 76833
779.58 | 78770
779.08 | 80100.4
778.58 | 80547.1
778.08 | 80646.9
777.58 | 79551.6
777.08 | 78662.4
776.58 | 79083.1
776.08 | 81325.4
775.58 | 79902.3
775.08 | 79765.2
774.58 | 79930.8
774.08 | 80338.4
773.58 | 80404
773.08 | 79608.1
772.58 | 81741.7
772.08 | 79937.2
771.58 | 79912.8
771.08 | 80112.1
770.58 | 81041.5
770.08 | 81911.3
769.58 | 79913.1
769.08 | 80681.1
768.58 | 79154.6
768.08 | 80477.4
767.58 | 78653.7
767.08 | 80354.6
766.58 | 80526.3
766.08 | 81655.4
765.58 | 79888.6
765.08 | 79526.9
764.58 | 79800
764.08 | 81087.5
763.58 | 79745.9
763.08 | 80715.3
762.58 | 80937.1
762.08 | 81749.1
761.58 | 79812.8
761.08 | 80485.3
760.58 | 80772.4
760.08 | 81815.8
759.58 | 80279.9
759.08 | 80103.5
758.58 | 79818.8
758.08 | 81383.8
757.58 | 80498.1
757.08 | 78856
756.58 | 80906.4
756.08 | 81114.4
755.58 | 81573.2
755.08 | 81188.3
754.58 | 81645.8
754.08 | 82903.7
753.58 | 81827.2
753.08 | 79686.4
752.58 | 82005
752.08 | 82502.2
751.58 | 81740.1
751.08 | 81828.9
750.58 | 80572.6
750.08 | 80707.2
749.58 | 81738.6
749.08 | 81925.8
748.58 | 81867
748.08 | 82442.2
747.58 | 82099.1
747.08 | 82040.6
746.58 | 82108.4
746.08 | 81810.5
745.58 | 81627.2
745.08 | 82973.9
744.58 | 82529
744.08 | 82017.8
743.58 | 81413.4
743.08 | 81290.8
742.58 | 82620.2
742.08 | 82654.1
741.58 | 85195.3
741.08 | 82520.3
740.58 | 81319.8
740.08 | 83529.1
739.58 | 83656
739.08 | 83041.1
738.58 | 83145.8
738.08 | 82111.8
737.58 | 84229.1
737.08 | 82859.6
736.58 | 82407
736.08 | 82970.5
735.58 | 82760.6
735.08 | 83477.8
734.58 | 84525.1
734.08 | 83305.7
733.58 | 82115
733.08 | 83955.5
732.58 | 81882.1
732.08 | 81681
731.58 | 83878.2
731.08 | 82905.7
730.58 | 84025.5
730.08 | 83772.4
729.58 | 84623
729.08 | 83315.3
728.58 | 86118
728.08 | 85549.4
727.58 | 84463.3
727.08 | 84230
726.58 | 85079.5
726.08 | 84873.3
725.58 | 82881.7
725.08 | 84657.2
724.58 | 84000.5
724.08 | 84110.9
723.58 | 84126.2
723.08 | 83861
722.58 | 85617.9
722.08 | 86486.1
721.58 | 84897.1
721.08 | 85618.3
720.58 | 85243
720.08 | 86359.9
719.58 | 85753.7
719.08 | 84975.5
718.58 | 83567.8
718.08 | 85884.5
717.58 | 85074.4
717.08 | 84613.4
716.58 | 85172.9
716.08 | 84944.3
715.58 | 83973.4
715.08 | 85628.9
714.58 | 84990.8
714.08 | 84840.6
713.58 | 86214.3
713.08 | 84624.3
712.58 | 86404
712.08 | 86106.5
711.58 | 87227
711.08 | 86275.3
710.58 | 86869.3
710.08 | 85309
709.58 | 85522.9
709.08 | 84544.3
708.58 | 85129.5
708.08 | 85744.4
707.58 | 84800.8
707.08 | 85346.6
706.58 | 84170.1
706.08 | 85725.5
705.58 | 86078.8
705.08 | 85354.5
704.58 | 86506.6
704.08 | 84022.4
703.58 | 86093.2
703.08 | 86277.5
702.58 | 86261.8
702.08 | 86366.1
701.58 | 85194.4
701.08 | 87838.7
700.58 | 87025.9
700.08 | 87275.3
699.58 | 85662.2
699.08 | 87728
698.58 | 85535.2
698.08 | 86353
697.58 | 85387.9
697.08 | 86642.8
696.58 | 85794.5
696.08 | 88318.1
695.58 | 88844.1
695.08 | 87286.6
694.58 | 86295.6
694.08 | 85872.7
693.58 | 85461.3
693.08 | 87181.8
692.58 | 87714
692.08 | 88621.7
691.58 | 87592.9
691.08 | 85911.4
690.58 | 87125.4
690.08 | 86966.4
689.58 | 87406.1
689.08 | 87324.8
688.58 | 89416.1
688.08 | 87907.4
687.58 | 87584.2
687.08 | 85211.8
686.58 | 87469.8
686.08 | 86954
685.58 | 87647.5
685.08 | 86589.4
684.58 | 88269.3
684.08 | 89194.8
683.58 | 86682.4
683.08 | 86561.1
682.58 | 86977.1
682.08 | 89704.5
681.58 | 87691.4
681.08 | 87861.2
680.58 | 86513.8
680.08 | 86112.4
679.58 | 87602.2
679.08 | 87926
678.58 | 88273.9
678.08 | 89689.2
677.58 | 87692.8
677.08 | 89279.2
676.58 | 89612.6
676.08 | 88162.7
675.58 | 87703.9
675.08 | 89617.3
674.58 | 88738.3
674.08 | 89744.6
673.58 | 90164.4
673.08 | 88979.9
672.58 | 89393.4
672.08 | 89400
671.58 | 89238.3
671.08 | 89595.5
670.58 | 90095.5
670.08 | 87851.5
669.58 | 89102.1
669.08 | 92438.5
668.58 | 90245.9
668.08 | 89564.5
667.58 | 90152.1
667.08 | 89767.5
666.58 | 88543.8
666.08 | 88880.5
665.58 | 90299.4
665.08 | 90751
664.58 | 88179.2
664.08 | 88612.1
663.58 | 91159.2
663.08 | 89257.8
662.58 | 91118.5
662.08 | 89224.7
661.58 | 90403
661.08 | 90544.4
660.58 | 90531.2
660.08 | 89409
659.58 | 91661.3
659.08 | 89099.3
658.58 | 89443.3
658.08 | 91944.6
657.58 | 91187.8
657.08 | 90896.1
656.58 | 90323.6
656.08 | 90274.8
655.58 | 92408.5
655.08 | 91465.6
654.58 | 89471.8
654.08 | 90600.3
653.58 | 90012.4
653.08 | 92302.5
652.58 | 92529.6
652.08 | 91712
651.58 | 91050.4
651.08 | 90390.2
650.58 | 92480.7
650.08 | 90978.7
649.58 | 93087.7
649.08 | 91710
648.58 | 91684.1
648.08 | 90850.9
647.58 | 92903.1
647.08 | 90825.2
646.58 | 93503.1
646.08 | 91581.5
645.58 | 90696.7
645.08 | 92271.8
644.58 | 92917.5
644.08 | 91939.8
643.58 | 91774.7
643.08 | 91892.1
642.58 | 91309.3
642.08 | 90176.8
641.58 | 91285.4
641.08 | 91728.1
640.58 | 93352.7
640.08 | 91528
639.58 | 92952.1
639.08 | 93010.7
638.58 | 92407.1
638.08 | 93897.4
637.58 | 92587
637.08 | 91769.6
636.58 | 92110.2
636.08 | 92063.8
635.58 | 92781
635.08 | 94724.3
634.58 | 92905.1
634.08 | 91847.6
633.58 | 90790.1
633.08 | 93231.8
632.58 | 96256.4
632.08 | 92118.9
631.58 | 93627.2
631.08 | 95126.8
630.58 | 92943.9
630.08 | 92742.8
629.58 | 93356.7
629.08 | 93015.1
628.58 | 93389.7
628.08 | 93858.3
627.58 | 94196.9
627.08 | 94056.8
626.58 | 94558.8
626.08 | 94826.3
625.58 | 93243.4
625.08 | 94273.8
624.58 | 94020.1
624.08 | 94374.3
623.58 | 94803.6
623.08 | 94086.7
622.58 | 95018.2
622.08 | 93993
621.58 | 94021.6
621.08 | 94287
620.58 | 94478.1
620.08 | 94508.1
619.58 | 94714.5
619.08 | 93826.7
618.58 | 94898.3
618.08 | 95061.7
617.58 | 93670.1
617.08 | 97018.2
616.58 | 93726.4
616.08 | 93744.6
615.58 | 94918.8
615.08 | 94233.1
614.58 | 93765.9
614.08 | 94805.1
613.58 | 95119
613.08 | 95882.5
612.58 | 96503.9
612.08 | 96550.3
611.58 | 95804.3
611.08 | 94824.5
610.58 | 99196.4
610.08 | 94825.4
609.58 | 94357.1
609.08 | 96768.9
608.58 | 96219.7
608.08 | 94166.9
607.58 | 94709.1
607.08 | 95113.2
606.58 | 96275.3
606.08 | 96164.9
605.58 | 97907.2
605.08 | 95669.9
604.58 | 97002
604.08 | 97190
603.58 | 98082.1
603.08 | 97106.6
602.58 | 99414.3
602.08 | 97103.6
601.58 | 97529.7
601.08 | 97927.6
600.58 | 97330.2
600.08 | 96359.7
599.58 | 97364.8
599.08 | 97918.4
598.58 | 96698.7
598.08 | 96746.2
597.58 | 98981
597.08 | 100618
596.58 | 98003
596.08 | 98277
595.58 | 99484.6
595.08 | 97542.4
594.58 | 98422.6
594.08 | 97014.7
593.58 | 97884.5
593.08 | 98442.3
592.58 | 98887.6
592.08 | 96948.6
591.58 | 99856.2
591.08 | 97315.8
590.58 | 98680.9
590.08 | 98343.8
589.58 | 96794.7
589.08 | 98652.6
588.58 | 98967.7
588.08 | 100359
587.58 | 99414.9
587.08 | 101291
586.58 | 99762.8
586.08 | 99646.3
585.58 | 101725
585.08 | 99515.8
584.58 | 99105.7
584.08 | 98830.1
583.58 | 99853
583.08 | 100705
582.58 | 101038
582.08 | 100104
581.58 | 99317.7
581.08 | 98234.2
580.58 | 101109
580.08 | 100054
579.58 | 100927
579.08 | 99480.4
578.58 | 100579
578.08 | 99728.8
577.58 | 101239
577.08 | 100600
576.58 | 100456
576.08 | 99148.6
575.58 | 100788
575.08 | 101306
574.58 | 100932
574.08 | 100069
573.58 | 100241
573.08 | 100315
572.58 | 99296.5
572.08 | 101720
571.58 | 102109
571.08 | 101928
570.58 | 101166
570.08 | 100682
569.58 | 101421
569.08 | 102702
568.58 | 102330
568.08 | 101688
567.58 | 100432
567.08 | 103679
566.58 | 102489
566.08 | 101305
565.58 | 103464
565.08 | 104508
564.58 | 104725
564.08 | 104998
563.58 | 102070
563.08 | 102554
562.58 | 101398
562.08 | 102996
561.58 | 103429
561.08 | 103160
560.58 | 103820
560.08 | 103716
559.58 | 103276
559.08 | 104523
558.58 | 104929
558.08 | 104370
557.58 | 105191
557.08 | 105117
556.58 | 104982
556.08 | 104126
555.58 | 104224
555.08 | 103954
554.58 | 104699
554.08 | 104019
553.58 | 102921
553.08 | 104218
552.58 | 103028
552.08 | 105150
551.58 | 103323
551.08 | 103435
550.58 | 104374
550.08 | 103865
549.58 | 104475
549.08 | 104659
548.58 | 105023
548.08 | 103727
547.58 | 104868
547.08 | 102585
546.58 | 103120
546.08 | 104647
545.58 | 105722
545.08 | 105430
544.58 | 103724
544.08 | 103416
543.58 | 104103
543.08 | 103695
542.58 | 105487
542.08 | 104612
541.58 | 103558
541.08 | 103634
540.58 | 102705
540.08 | 104889
539.58 | 104331
539.08 | 105157
538.58 | 105935
538.08 | 106311
537.58 | 107301
537.08 | 105025
536.58 | 107439
536.08 | 109598
535.58 | 112326
535.08 | 116513
534.58 | 118756
534.08 | 125556
533.58 | 132120
533.08 | 137674
532.58 | 136964
532.08 | 141017
531.58 | 137700
531.08 | 129548
530.58 | 121586
530.08 | 115821
529.58 | 108991
529.08 | 105599
528.58 | 106021
528.08 | 104727
527.58 | 102762
527.08 | 102943
526.58 | 102318
526.08 | 101609
525.58 | 101626
525.08 | 103522
524.58 | 102332
524.08 | 102800
523.58 | 103574
523.08 | 101681
522.58 | 102696
522.08 | 102441
521.58 | 104401
521.08 | 104468
520.58 | 103036
520.08 | 105011
519.58 | 103003
519.08 | 102900
518.58 | 102699
518.08 | 103911
517.58 | 101830
517.08 | 104085
516.58 | 104641
516.08 | 103802
515.58 | 102304
515.08 | 102256
514.58 | 103574
514.08 | 103122
513.58 | 104269
513.08 | 104801
512.58 | 105648
512.08 | 104380
511.58 | 102867
511.08 | 103404
510.58 | 104725
510.08 | 105716
509.58 | 104285
509.08 | 103831
508.58 | 104987
508.08 | 106247
507.58 | 106395
507.08 | 104045
506.58 | 104658
506.08 | 106576
505.58 | 102332
505.08 | 103144
504.58 | 103940
504.08 | 106132
503.58 | 105732
503.08 | 105472
502.58 | 106237
502.08 | 105692
501.58 | 104357
501.08 | 106746
500.58 | 105556
500.08 | 108749
499.58 | 105912
499.08 | 106754
498.58 | 108291
498.08 | 106910
497.58 | 109237
497.08 | 109165
496.58 | 108661
496.08 | 109477
495.58 | 107866
495.08 | 108027
494.58 | 108427
494.08 | 108474
493.58 | 108264
493.08 | 106803
492.58 | 105525
492.08 | 106151
491.58 | 107763
491.08 | 105699
490.58 | 106150
490.08 | 107586
489.58 | 108703
489.08 | 108127
488.58 | 109108
488.08 | 108045
487.58 | 105676
487.08 | 108505
486.58 | 107145
486.08 | 108156
485.58 | 108127
485.08 | 109011
484.58 | 105647
484.08 | 109839
483.58 | 107606
483.08 | 110030
482.58 | 111654
482.08 | 109790
481.58 | 109110
481.08 | 107783
480.58 | 106906
480.08 | 109666
479.58 | 109090
479.08 | 108202
478.58 | 108662
478.08 | 109545
477.58 | 109204
477.08 | 109046
476.58 | 111405
476.08 | 110351
475.58 | 108892
475.08 | 109788
474.58 | 110710
474.08 | 109826
473.58 | 109864
473.08 | 106458
472.58 | 110033
472.08 | 110799
471.58 | 110087
471.08 | 110720
470.58 | 110087
470.08 | 111677
469.58 | 109086
469.08 | 110245
468.58 | 112447
468.08 | 111665
467.58 | 109634
467.08 | 110505
466.58 | 108928
466.08 | 109695
465.58 | 110692
465.08 | 110171
464.58 | 112104
464.08 | 111627
463.58 | 109305
463.08 | 110014
462.58 | 111116
462.08 | 109619
461.58 | 109501
461.08 | 109793
460.58 | 111525
460.08 | 110160
459.58 | 110788
459.08 | 111498
458.58 | 112290
458.08 | 112051
457.58 | 113838
457.08 | 111511
456.58 | 114771
456.08 | 111555
455.58 | 112322
455.08 | 112628
454.58 | 112599
454.08 | 112206
453.58 | 112036
453.08 | 112519
452.58 | 112389
452.08 | 112632
451.58 | 112879
451.08 | 112605
450.58 | 113609
450.08 | 114250
449.58 | 113655
449.08 | 113498
448.58 | 114533
448.08 | 112415
447.58 | 113596
447.08 | 113845
446.58 | 113569
446.08 | 115150
445.58 | 112463
445.08 | 112115
444.58 | 116354
444.08 | 114910
443.58 | 115302
443.08 | 114000
442.58 | 114917
442.08 | 115158
441.58 | 117178
441.08 | 115153
440.58 | 114262
440.08 | 115285
439.58 | 114368
439.08 | 115230
438.58 | 115145
438.08 | 113562
437.58 | 117053
437.08 | 115454
436.58 | 116290
436.08 | 116020
435.58 | 112777
435.08 | 113646
434.58 | 116503
434.08 | 116280
433.58 | 118341
433.08 | 115025
432.58 | 115743
432.08 | 116568
431.58 | 115262
431.08 | 116014
430.58 | 116525
430.08 | 115754
429.58 | 117414
429.08 | 115610
428.58 | 117717
428.08 | 116599
427.58 | 116784
427.08 | 119457
426.58 | 117405
426.08 | 115855
425.58 | 116827
425.08 | 116869
424.58 | 116902
424.08 | 117189
423.58 | 117868
423.08 | 118242
422.58 | 120329
422.08 | 118909
421.58 | 118166
421.08 | 118645
420.58 | 119379
420.08 | 117853
419.58 | 116410
419.08 | 119731
418.58 | 116682
418.08 | 118462
417.58 | 118850
417.08 | 120651
416.58 | 120055
416.08 | 120738
415.58 | 117695
415.08 | 119676
414.58 | 119299
414.08 | 121603
413.58 | 120310
413.08 | 120521
412.58 | 117254
412.08 | 121534
411.58 | 119603
411.08 | 123382
410.58 | 120669
410.08 | 120086
409.58 | 121981
409.08 | 121857
408.58 | 119082
408.08 | 121919
407.58 | 120783
407.08 | 121276
406.58 | 121460
406.08 | 122646
405.58 | 120513
405.08 | 120472
404.58 | 120382
404.08 | 122215
403.58 | 123050
403.08 | 121112
402.58 | 121183
402.08 | 120596
401.58 | 122581
401.08 | 122448
400.58 | 123477
400.08 | 121986
399.58 | 120032
399.08 | 122985
398.58 | 122270
398.08 | 122788
397.58 | 122221
397.08 | 122709
396.58 | 124575
396.08 | 123063
395.58 | 123077
395.08 | 122061
394.58 | 123332
394.08 | 123197
393.58 | 123819
393.08 | 122145
392.58 | 122441
392.08 | 123710
391.58 | 122614
391.08 | 124151
390.58 | 124248
390.08 | 125678
389.58 | 125806
389.08 | 124263
388.58 | 124181
388.08 | 124684
387.58 | 123937
387.08 | 124258
386.58 | 123268
386.08 | 125251
385.58 | 126545
385.08 | 124380
384.58 | 126859
384.08 | 127094
383.58 | 125963
383.08 | 125194
382.58 | 127167
382.08 | 127214
381.58 | 126618
381.08 | 127022
380.58 | 126384
380.08 | 127678
379.58 | 125821
379.08 | 127608
378.58 | 127265
378.08 | 127634
377.58 | 128452
377.08 | 127674
376.58 | 126534
376.08 | 129465
375.58 | 129041
375.08 | 126635
374.58 | 127409
374.08 | 127847
373.58 | 127908
373.08 | 129210
372.58 | 129890
372.08 | 128876
371.58 | 128235
371.08 | 128580
370.58 | 129358
370.08 | 131177
369.58 | 129231
369.08 | 128924
368.58 | 129131
368.08 | 128727
367.58 | 128736
367.08 | 128655
366.58 | 129191
366.08 | 128438
365.58 | 128634
365.08 | 131141
364.58 | 130022
364.08 | 132032
363.58 | 130512
363.08 | 128905
362.58 | 131626
362.08 | 128511
361.58 | 130050
361.08 | 129589
360.58 | 128735
360.08 | 130326
359.58 | 131266
359.08 | 131517
358.58 | 129618
358.08 | 131417
357.58 | 132698
357.08 | 132978
356.58 | 133249
356.08 | 132904
355.58 | 132616
355.08 | 132492
354.58 | 131680
354.08 | 131511
353.58 | 132530
353.08 | 134536
352.58 | 135805
352.08 | 135462
351.58 | 136548
351.08 | 136757
350.58 | 134410
350.08 | 136534
349.58 | 135641
349.08 | 137709
348.58 | 136441
348.08 | 136764
347.58 | 138086
347.08 | 140570
346.58 | 138766
346.08 | 137608
345.58 | 137504
345.08 | 138892
344.58 | 142051
344.08 | 137665
343.58 | 138950
343.08 | 138250
342.58 | 139822
342.08 | 137211
341.58 | 138828
341.08 | 136838
340.58 | 136028
340.08 | 135388
339.58 | 135977
339.08 | 138423
338.58 | 135462
338.08 | 135821
337.58 | 132739
337.08 | 133438
336.58 | 133550
336.08 | 133117
335.58 | 130824
335.08 | 132857
334.58 | 129656
334.08 | 130936
333.58 | 130481
333.08 | 129843
332.58 | 131646
332.08 | 130578
331.58 | 129049
331.08 | 127724
330.58 | 130579
330.08 | 128432
329.58 | 128007
329.08 | 129154
328.58 | 133007
328.08 | 131782
327.58 | 129808
327.08 | 132509
326.58 | 135566
326.08 | 136220
325.58 | 138448
325.08 | 139261
324.58 | 142438
324.08 | 144218
323.58 | 144453
323.08 | 144854
322.58 | 146043
322.08 | 149719
321.58 | 151444
321.08 | 152825
320.58 | 150358
320.08 | 152346
319.58 | 155191
319.08 | 157459
318.58 | 157888
318.08 | 157031
317.58 | 159486
317.08 | 161103
316.58 | 158407
316.08 | 160234
315.58 | 159893
315.08 | 160394
314.58 | 162142
314.08 | 161172
313.58 | 160096
313.08 | 161704
312.58 | 160186
312.08 | 157320
311.58 | 157337
311.08 | 151946
310.58 | 148735
310.08 | 148751
309.58 | 145157
309.08 | 141906
308.58 | 136340
308.08 | 133289
307.58 | 130057
307.08 | 123382
306.58 | 121227
306.08 | 118802
305.58 | 115305
305.08 | 111268
304.58 | 106710
304.08 | 102097
303.58 | 98337.3
303.08 | 96487.5
302.58 | 92138.5
302.08 | 88052
301.58 | 84571.3
301.08 | 82501
300.58 | 79739.1
300.08 | 77426.2
299.58 | 76867.7
299.08 | 76361
298.58 | 76042.8
298.08 | 75076.6
297.58 | 76501
297.08 | 76829.6
296.58 | 79297.8
296.08 | 83045.5
295.58 | 87337.2
295.08 | 90148.5
294.58 | 94045.5
294.08 | 101130
293.58 | 104577
293.08 | 112619
292.58 | 123402
292.08 | 136455
291.58 | 141450
291.08 | 146258
290.58 | 143933
290.08 | 140979
289.58 | 142598
289.08 | 137343
288.58 | 140887
288.08 | 151393
287.58 | 166846
287.08 | 192628
286.58 | 240728
286.08 | 343487
285.58 | 558194
285.08 | 897432
284.58 | 1041610
284.08 | 784892
283.58 | 367623
283.08 | 131447
282.58 | 60400.9
282.08 | 40242.5
281.58 | 31049
281.08 | 24343.8
280.58 | 20665.3
280.08 | 18248.7
279.58 | 17070.4
279.08 | 14793.7
278.58 | 14014.6
278.08 | 12510.1
277.58 | 11627.4
277.08 | 9914.86
276.58 | 10179.7
276.08 | 9494.49
275.58 | 9176.86
275.08 | 9082.57
274.58 | 8823.18
274.08 | 7886.85
273.58 | 7810.51
273.08 | 6987.95
272.58 | 7497.93
272.08 | 6869.94
271.58 | 6978.83
271.08 | 6860.1
270.58 | 7184.33
270.08 | 7469.79
269.58 | 6847.39
269.08 | 6863.01
268.58 | 6838.09
268.08 | 6053.27
267.58 | 6883.65
267.08 | 6923.27
266.58 | 6641.87
266.08 | 6983.68
265.58 | 7383.71
265.08 | 6658.72
264.58 | 6309.19
264.08 | 6436.64
263.58 | 7229.44
263.08 | 6638.73
262.58 | 6616.23
262.08 | 6745.36
261.58 | 6718.27
261.08 | 7041.74
260.58 | 6913.14
260.08 | 6832.28
259.58 | 7287.09
259.08 | 6808.68
258.58 | 7011.05
258.08 | 6700.11
257.58 | 6920.87
257.08 | 7066.06
256.58 | 6504.16
256.08 | 6740.22
255.58 | 6814.02
255.08 | 5921.81
254.58 | 6365.72
254.08 | 7165.01
253.58 | 7042.01
253.08 | 6626.83
252.58 | 6309.64
252.08 | 7026.87
251.58 | 6502.18
251.08 | 6168.71
250.58 | 6765.02
250.08 | 6890.89
249.58 | 6172.8
249.08 | 6767.83
248.58 | 5993.59
248.08 | 6233.77
247.58 | 6939.53
247.08 | 6559.67
246.58 | 6322.37
246.08 | 6643.75
245.58 | 6475.94
245.08 | 6261.03
244.58 | 5903.07
244.08 | 6056.36
243.58 | 6342.34
243.08 | 6128.56
242.58 | 5821.68
242.08 | 6503.08
241.58 | 6188.6
241.08 | 6412.71
240.58 | 5891.97
240.08 | 6061.74
239.58 | 6462.44
239.08 | 6248.35
238.58 | 6217.22
238.08 | 5786.18
237.58 | 6313.91
237.08 | 6163.05
236.58 | 6194.9
236.08 | 6301.29
235.58 | 6619.32
235.08 | 6324.12
234.58 | 6181.78
234.08 | 6390.51
233.58 | 6381.01
233.08 | 6158.81
232.58 | 6265.44
232.08 | 6528.43
231.58 | 6163.09
231.08 | 6231.22
230.58 | 6178.15
230.08 | 6727.82
229.58 | 6912.64
229.08 | 5645.92
228.58 | 6642.61
228.08 | 6077.36
227.58 | 6195.7
227.08 | 6179.62
226.58 | 6077.97
226.08 | 6050.65
225.58 | 6440.47
225.08 | 6280.72
224.58 | 6392.87
224.08 | 6355.36
223.58 | 5708.17
223.08 | 6113.47
222.58 | 5901.81
222.08 | 6132.16
221.58 | 5644.32
221.08 | 6019.53
220.58 | 5802.74
220.08 | 6005.46
219.58 | 6073.82
219.08 | 5960.87
218.58 | 6064.98
218.08 | 5919.31
217.58 | 5675.29
217.08 | 6015.4
216.58 | 6208.51
216.08 | 6583.73
215.58 | 6578.48
215.08 | 6318.21
214.58 | 6110.98
214.08 | 6325.4
213.58 | 6475.52
213.08 | 5733.48
212.58 | 5817.32
212.08 | 5970.61
211.58 | 6418.69
211.08 | 6540.38
210.58 | 6706.54
210.08 | 6425.79
209.58 | 6046.09
209.08 | 6320.42
208.58 | 6140.05
208.08 | 6013.69
207.58 | 5990.46
207.08 | 6112.73
206.58 | 6628.68
206.08 | 6876.97
205.58 | 6250.94
205.08 | 5951.29
204.58 | 6520.67
204.08 | 6497.18
203.58 | 6082.56
203.08 | 6529.8
202.58 | 6081.07
202.08 | 6120.32
201.58 | 5856.23
201.08 | 5768.43
200.58 | 6079.76
200.08 | 6172.14
199.58 | 6365.33
199.08 | 6403.89
198.58 | 6704.59
198.08 | 6193.28
197.58 | 5897.74
197.08 | 6304.16
196.58 | 6219.21
196.08 | 6530.61
195.58 | 5990.63
195.08 | 6344.47
194.58 | 6441.63
194.08 | 6591.74
193.58 | 6185.9
193.08 | 6372.61
192.58 | 6276.53
192.08 | 5846.25
191.58 | 6201.96
191.08 | 6336.65
190.58 | 6142.48
190.08 | 6284.11
189.58 | 6353.7
189.08 | 6330.97
188.58 | 6199.41
188.08 | 6630.86
187.58 | 6347.4
187.08 | 6457.04
186.58 | 6331.53
186.08 | 6308.45
185.58 | 6523.72
185.08 | 6306.78
184.58 | 6275.08
184.08 | 6523.07
183.58 | 5981.93
183.08 | 6170.07
182.58 | 6458.51
182.08 | 6490.94
181.58 | 6111.99
181.08 | 6584.57
180.58 | 6705.35
180.08 | 5966.76
179.58 | 6152.17
179.08 | 6545.34
178.58 | 6263.75
178.08 | 6044.86
177.58 | 6079.05
177.08 | 6324.05
176.58 | 6670.31
176.08 | 5904.27
175.58 | 6268.15
175.08 | 6191.61
174.58 | 6417.69
174.08 | 6759.3
173.58 | 6359.48
173.08 | 6308.32
172.58 | 7194.79
172.08 | 6298.33
171.58 | 6440.69
171.08 | 6904.91
170.58 | 6365.77
170.08 | 6519.76
169.58 | 6934.04
169.08 | 6965.26
168.58 | 6891.08
168.08 | 6778.82
167.58 | 7033.81
167.08 | 7094.31
166.58 | 6571.71
166.08 | 6887.75
165.58 | 7004.44
165.08 | 6231.84
164.58 | 6497.56
164.08 | 6658.39
163.58 | 6464.88
163.08 | 6288.67
162.58 | 6374.91
162.08 | 6597.97
161.58 | 6701.08
161.08 | 6302.38
160.58 | 6212.78
160.08 | 6498.74
159.58 | 6467.87
159.08 | 6499.28
158.58 | 6442.5
158.08 | 6504.25
157.58 | 6677.84
157.08 | 6275.4
156.58 | 6445.12
156.08 | 6697.81
155.58 | 6560.06
155.08 | 7021.87
154.58 | 6870.25
154.08 | 6581.67
153.58 | 6693.62
153.08 | 6585.83
152.58 | 7462.86
152.08 | 7043.35
151.58 | 6445.2
151.08 | 6921.53
150.58 | 6688.19
150.08 | 6575.29
149.58 | 6647.2
149.08 | 6984.66
148.58 | 6642.07
148.08 | 6313.72
147.58 | 6298.66
147.08 | 6834.37
146.58 | 6348.68
146.08 | 6221.55
145.58 | 6278.06
145.08 | 6507.86
144.58 | 6857.55
144.08 | 6653.42
143.58 | 6307.07
143.08 | 6250.21
142.58 | 6617.53
142.08 | 6697.4
141.58 | 6147.74
141.08 | 5964.9
140.58 | 6562.88
140.08 | 6453.73
139.58 | 6347.3
139.08 | 6482.24
138.58 | 6663.87
138.08 | 6690.65
137.58 | 7542.47
137.08 | 6285.43
136.58 | 6386.02
136.08 | 6392.24
135.58 | 6499.5
135.08 | 6602.6
134.58 | 6924.25
134.08 | 6524.01
133.58 | 6973.78
133.08 | 6239.22
132.58 | 6152.95
132.08 | 6981.29
131.58 | 6775.95
131.08 | 6406.36
130.58 | 6506.65
130.08 | 7116.83
129.58 | 6702.38
129.08 | 6484.21
128.58 | 7113.18
128.08 | 6685.93
127.58 | 6965.15
127.08 | 6668.06
126.58 | 6254.75
126.08 | 6247.76
125.58 | 6540.12
125.08 | 6994.85
124.58 | 6568.99
124.08 | 6546.84
123.58 | 6718.62
123.08 | 6309.4
122.58 | 7106.28
122.08 | 6610.46
121.58 | 6390.68
121.08 | 6216.58
120.58 | 6694.19
120.08 | 6765.95
119.58 | 6791.83
119.08 | 7141.86
118.58 | 7208.42
118.08 | 6429.06
117.58 | 6604.52
117.08 | 6565.24
116.58 | 6437.62
116.08 | 7321.12
115.58 | 6743.65
115.08 | 6547.3
114.58 | 6583.78
114.08 | 6980.36
113.58 | 6908.64
113.08 | 7404.1
112.58 | 7020.3
112.08 | 6843.82
111.58 | 6797.08
111.08 | 6485.81
110.58 | 6622.63
110.08 | 6730.09
109.58 | 6921.68
109.08 | 6736.15
108.58 | 7042.49
108.08 | 7022.29
107.58 | 6956.61
107.08 | 7027.87
106.58 | 6429.22
106.08 | 6917.38
105.58 | 7025.24
105.08 | 6991.5
104.58 | 7121.22
104.08 | 7533.47
103.58 | 7092.73
103.08 | 7290.76
102.58 | 7469.84
102.08 | 7047.84
101.58 | 7918.34
101.08 | 7616.71
100.58 | 6858.48
100.08 | 6898.02
99.58 | 6720.74
99.08 | 7255.76
98.58 | 6546.29
98.08 | 6701.31
97.58 | 6500.68
97.08 | 6922.69
96.58 | 6956.3
96.08 | 6722.19
95.58 | 7377.87
95.08 | 6725.13
94.58 | 6962.02
94.08 | 7006.3
93.58 | 7012.4
93.08 | 7097.09
92.58 | 6798.28
92.08 | 6828.76
91.58 | 7063.4
91.08 | 7260.84
90.58 | 7093.38
90.08 | 7162.25
89.58 | 6976.88
89.08 | 7257.69
88.58 | 7110.02
88.08 | 7113.64
87.58 | 7004.68
87.08 | 7137.86
86.58 | 7564.11
86.08 | 7581.63
85.58 | 7889.58
85.08 | 6947.34
84.58 | 7417.03
84.08 | 7317.37
83.58 | 7223.87
83.08 | 7444.07
82.58 | 7048.14
82.08 | 6877.09
81.58 | 7302.94
81.08 | 7503.03
80.58 | 7420.48
80.08 | 7691.73
79.58 | 7288.22
79.08 | 7112.16
78.58 | 7434.95
78.08 | 7827.32
77.58 | 7379.85
77.08 | 7565.82
76.58 | 7522.46
76.08 | 6966.42
75.58 | 7491.15
75.08 | 7126.91
74.58 | 7824.29
74.08 | 8204.67
73.58 | 7071.39
73.08 | 7316.04
72.58 | 7122.41
72.08 | 7228.05
71.58 | 7903.42
71.08 | 7062.49
70.58 | 7671.53
70.08 | 7685.18
69.58 | 7529.11
69.08 | 6772.39
68.58 | 7436.41
68.08 | 7553.89
67.58 | 7192.13
67.08 | 6750.05
66.58 | 6901.16
66.08 | 7424.75
65.58 | 7078.5
65.08 | 7453.23
64.58 | 7351.49
64.08 | 7766.01
63.58 | 7302.59
63.08 | 7914.28
62.58 | 7948.97
62.08 | 7503.89
61.58 | 7220.32
61.08 | 6963.2
60.58 | 6858.74
60.08 | 7029.79
59.58 | 6993.42
59.08 | 7108.13
58.58 | 7416.73
58.08 | 7159.79
57.58 | 7185.75
57.08 | 8187.5
56.58 | 7232.56
56.08 | 8297.21
55.58 | 8048.32
55.08 | 8191.11
54.58 | 7197.58
54.08 | 8275.73
53.58 | 7430.94
53.08 | 8101.8
52.58 | 7873.96
52.08 | 7892.58
51.58 | 7932.99
51.08 | 7993.2
50.58 | 8363.09
50.08 | 8059.24
49.58 | 7811.02
49.08 | 7906.87
48.58 | 8347.99
48.08 | 8248.85
47.58 | 8422.38
47.08 | 8109.38
46.58 | 8309.98
46.08 | 8017.85
45.58 | 8104.97
45.08 | 8601.32
44.58 | 8212.78
44.08 | 8423.84
43.58 | 8473.39
43.08 | 8255.22
42.58 | 8300.94
42.08 | 8462.82
41.58 | 8434.54
41.08 | 8109.81
40.58 | 8158.43
40.08 | 7486.28
39.58 | 7718.52
39.08 | 6961.6
38.58 | 7580.01
38.08 | 7642.72
37.58 | 7441.33
37.08 | 7722.1
36.58 | 7046.35
36.08 | 6813.33
35.58 | 6702.37
35.08 | 6834.42
34.58 | 6484.67
34.08 | 6452.89
33.58 | 6153.87
33.08 | 6817.36
32.58 | 6712.55
32.08 | 6532.71
31.58 | 7340.96
31.08 | 6752.99
30.58 | 7053.09
30.08 | 6853.06
29.58 | 6738.63
29.08 | 6972.9
28.58 | 7130.93
28.08 | 7861.06
27.58 | 7827.98
27.08 | 7442.99
26.58 | 8480.63
26.08 | 8162.04
25.58 | 8619.21
25.08 | 8477.05
24.58 | 8557.37
24.08 | 9161.98
23.58 | 9423.72
23.08 | 9801.82
22.58 | 10019
22.08 | 10495.1
21.58 | 11777.9
21.08 | 11523.8
20.58 | 11814.2
20.08 | 12573.6
19.58 | 13252.4
19.08 | 12875.5
18.58 | 13444.1
18.08 | 13080.1
17.58 | 12927.6
17.08 | 12783.6
16.58 | 12579.1
16.08 | 11172
15.58 | 10872.1
15.08 | 11030.7
14.58 | 10506.1
14.08 | 10454.1
13.58 | 9602.1
13.08 | 9812.99
12.58 | 8879.03
12.08 | 8532.16
11.58 | 8491.61
11.08 | 7892.71
10.58 | 7692.18
10.08 | 7485.19
9.58 | 7156.31
9.08 | 6602.94
8.58 | 5410.81
8.08 | 5768.69
7.58 | 5659.64
7.08 | 5005.8
6.58 | 4405.82
6.08 | 4006.49
5.58 | 3778.89
5.08 | 3029.87
4.58 | 2567.52
4.08 | 2966.76
3.58 | 2657.33
3.08 | 2843.01
2.58 | 2253.49
2.08 | 2489.31
1.58 | 2080.26
1.08 | 2110.79
0.58 | 1696.36
0.08 | 2018.79
-0.42 | 1772.56
-0.92 | 2082.99
-1.42 | 1741.29
-1.92 | 1891.44
-2.42 | 2238.69
-2.92 | 1552.74
-3.42 | 1775.8
-3.92 | 1605.91
-4.42 | 1923.02
-4.92 | 1866.8
-5.42 | 2035.77
-5.92 | 2023.38
-6.42 | 2053.38
-6.92 | 1935
-7.42 | 1948.45
-7.92 | 1976.19
-8.42 | 1773.61
-8.92 | 1477.45
-9.42 | 1635.03
-9.92 | 1953.9

## O1s
Binding Energy | Raw Data
540.08 | 7876.02
539.98 | 7782.57
539.88 | 7752.56
539.78 | 7915.59
539.68 | 7790.19
539.58 | 7912.23
539.48 | 7977.91
539.38 | 7751.52
539.28 | 7811.9
539.18 | 7917.45
539.08 | 7749.51
538.98 | 7797.32
538.88 | 7857.23
538.78 | 7715.82
538.68 | 7742.9
538.58 | 7776.79
538.48 | 8019.32
538.38 | 8000.73
538.28 | 8015.13
538.18 | 8003.57
538.08 | 7873.64
537.98 | 7935.52
537.88 | 8022.37
537.78 | 8013.04
537.68 | 7961.23
537.58 | 7977.58
537.48 | 7878.27
537.38 | 8034.57
537.28 | 7885.89
537.18 | 7941.47
537.08 | 7986.07
536.98 | 8043.51
536.88 | 8147.84
536.78 | 8060.06
536.68 | 8133.47
536.58 | 8042.82
536.48 | 8085.15
536.38 | 7994.64
536.28 | 8253.23
536.18 | 8001.33
536.08 | 8120.1
535.98 | 8339.62
535.88 | 8209.9
535.78 | 8096.31
535.68 | 8190.74
535.58 | 8250.65
535.48 | 8203.41
535.38 | 8171.74
535.28 | 8215.63
535.18 | 8237.38
535.08 | 8332.97
534.98 | 8224.35
534.88 | 8378.47
534.78 | 8590.96
534.68 | 8279.31
534.58 | 8444.16
534.48 | 8477.58
534.38 | 8777.53
534.28 | 8809.58
534.18 | 8749.31
534.08 | 9054.48
533.98 | 9080.85
533.88 | 9118.79
533.78 | 9310.24
533.68 | 9501.09
533.58 | 9548.46
533.48 | 9736.52
533.38 | 9686.47
533.28 | 9792.82
533.18 | 9942.92
533.08 | 10047.4
532.98 | 9983.6
532.88 | 10161
532.78 | 10146.5
532.68 | 10116.8
532.58 | 10110.3
532.48 | 10301.8
532.38 | 10201.1
532.28 | 10182.9
532.18 | 10182.6
532.08 | 10115.9
531.98 | 10148.6
531.88 | 10001.1
531.78 | 9963.97
531.68 | 9908.1
531.58 | 9684.14
531.48 | 9712.31
531.38 | 9657.03
531.28 | 9827.1
531.18 | 9708.44
531.08 | 9707.01
530.98 | 9310.51
530.88 | 9259.75
530.78 | 8992.73
530.68 | 9111.58
530.58 | 8983.76
530.48 | 8861.07
530.38 | 8688.96
530.28 | 8487.19
530.18 | 8559.43
530.08 | 8402.77
529.98 | 8232.1
529.88 | 8462.75
529.78 | 8235.26
529.68 | 7954.77
529.58 | 8085.31
529.48 | 7976.66
529.38 | 7855.45
529.28 | 7702.92
529.18 | 7794.1
529.08 | 7827.76
528.98 | 7653.6
528.88 | 7666.7
528.78 | 7772.58
528.68 | 7822.62
528.58 | 7748.81
528.48 | 7737.35
528.38 | 7720.49
528.28 | 7686.99
528.18 | 7783.15
528.08 | 7741.22
527.98 | 7495.25
527.88 | 7812.88
527.78 | 7801.24
527.68 | 7797.11
527.58 | 7622.74
527.48 | 7597.37
527.38 | 7720.39
527.28 | 7891.39
527.18 | 7769.81
527.08 | 7660.1
526.98 | 7633.68
526.88 | 7681.1
526.78 | 7702.03
526.68 | 7852.68
526.58 | 7770.46
526.48 | 7711.7
526.38 | 7730.05
526.28 | 7808.48
526.18 | 7825.13
526.08 | 7688.24
525.98 | 7821.93
525.88 | 7732.5
525.78 | 7748.9
525.68 | 7744.69
525.58 | 7748.28
525.48 | 7695.11
525.38 | 7774.26
525.28 | 7708.19
525.18 | 7793.46
525.08 | 7710.83

## Na1s
Binding Energy | Raw Data
1079.08 | 4796.42
1078.98 | 4790.63
1078.88 | 4820.96
1078.78 | 4780.11
1078.68 | 4742.34
1078.58 | 4849.57
1078.48 | 4865.96
1078.38 | 4796.07
1078.28 | 4791.41
1078.18 | 4784.03
1078.08 | 4748.38
1077.98 | 4804.72
1077.88 | 4817.42
1077.78 | 4798.22
1077.68 | 4805.91
1077.58 | 4859.79
1077.48 | 4837.9
1077.38 | 4802.12
1077.28 | 4780.05
1077.18 | 4796.99
1077.08 | 4762.32
1076.98 | 4783.81
1076.88 | 4791.68
1076.78 | 4763.97
1076.68 | 4847
1076.58 | 4777.48
1076.48 | 4783.05
1076.38 | 4794.78
1076.28 | 4825.29
1076.18 | 4819.98
1076.08 | 4838.69
1075.98 | 4800.13
1075.88 | 4837.55
1075.78 | 4800.34
1075.68 | 4844.63
1075.58 | 4847.01
1075.48 | 4785.43
1075.38 | 4815.45
1075.28 | 4857.29
1075.18 | 4827.85
1075.08 | 4829.72
1074.98 | 4856.35
1074.88 | 4822.19
1074.78 | 4859.49
1074.68 | 4814.76
1074.58 | 4791.74
1074.48 | 4871.43
1074.38 | 4811.93
1074.28 | 4852.93
1074.18 | 4898.55
1074.08 | 4929.28
1073.98 | 4869.64
1073.88 | 4875.84
1073.78 | 4922.39
1073.68 | 4933.56
1073.58 | 4916
1073.48 | 4901.02
1073.38 | 4940.88
1073.28 | 4919.17
1073.18 | 4983.97
1073.08 | 4998.59
1072.98 | 5025.81
1072.88 | 5018.24
1072.78 | 5075.7
1072.68 | 5139.09
1072.58 | 5174.12
1072.48 | 5165.62
1072.38 | 5203.29
1072.28 | 5171.41
1072.18 | 5203.17
1072.08 | 5265.04
1071.98 | 5213.04
1071.88 | 5270.34
1071.78 | 5403.77
1071.68 | 5315.76
1071.58 | 5267.16
1071.48 | 5331.82
1071.38 | 5238.38
1071.28 | 5143.95
1071.18 | 5125.29
1071.08 | 5146.36
1070.98 | 5115.94
1070.88 | 5043.01
1070.78 | 4998.9
1070.68 | 5007.37
1070.58 | 4986.27
1070.48 | 4936.07
1070.38 | 4889.44
1070.28 | 4903.78
1070.18 | 4895.87
1070.08 | 4896.68
1069.98 | 4822.8
1069.88 | 4886.71
1069.78 | 4880.78
1069.68 | 4900.29
1069.58 | 4850.42
1069.48 | 4861
1069.38 | 4856.61
1069.28 | 4813.45
1069.18 | 4802.08
1069.08 | 4842.81
1068.98 | 4795.04
1068.88 | 4841.16
1068.78 | 4855.41
1068.68 | 4862.64
1068.58 | 4843.69
1068.48 | 4885.78
1068.38 | 4836.19
1068.28 | 4799.07
1068.18 | 4825.03
1068.08 | 4797.22
1067.98 | 4867.76
1067.88 | 4823.2
1067.78 | 4847.5
1067.68 | 4817.96
1067.58 | 4845
1067.48 | 4857.24
1067.38 | 4840.49
1067.28 | 4786.76
1067.18 | 4859.52
1067.08 | 4858.59
1066.98 | 4882.77
1066.88 | 4801.86
1066.78 | 4800.14
1066.68 | 4833.29
1066.58 | 4830.9
1066.48 | 4850.55
1066.38 | 4876.42
1066.28 | 4860.25
1066.18 | 4881.59
1066.08 | 4783.32
1065.98 | 4874.48
1065.88 | 4808.09
1065.78 | 4809.7
1065.68 | 4855.31
1065.58 | 4857.13
1065.48 | 4837.02
1065.38 | 4806.31
1065.28 | 4869.12
1065.18 | 4937.62
1065.08 | 4848.35
1064.98 | 4852.54
1064.88 | 4839.21
1064.78 | 4867.29
1064.68 | 4872.37
1064.58 | 4851.86
1064.48 | 4853.14
1064.38 | 4817.76
1064.28 | 4839.56
1064.18 | 4799.87
1064.08 | 4844.42
1063.98 | 4837.27
1063.88 | 4808.3
1063.78 | 4839.01
1063.68 | 4862.95
1063.58 | 4839.22
1063.48 | 4834.44
1063.38 | 4852.37
1063.28 | 4836.1
1063.18 | 4857.07
1063.08 | 4858.54
1062.98 | 4823.31
1062.88 | 4872.62
1062.78 | 4940.23
1062.68 | 4867.88
1062.58 | 4885.17
1062.48 | 4817.77
1062.38 | 4863.99
1062.28 | 4857.69
1062.18 | 4819.85
1062.08 | 4884.56

## C1s
Binding Energy | Raw Data
298.08 | 5951.92
297.98 | 6095.35
297.88 | 5928.65
297.78 | 6010.47
297.68 | 6059.93
297.58 | 5923.3
297.48 | 5905.73
297.38 | 5966.18
297.28 | 6080.73
297.18 | 6024.29
297.08 | 5908.56
296.98 | 6024.11
296.88 | 6021.14
296.78 | 6150.22
296.68 | 6057.63
296.58 | 6147.73
296.48 | 6214.59
296.38 | 6119.2
296.28 | 6140.58
296.18 | 6278.47
296.08 | 6266.49
295.98 | 6208.4
295.88 | 6218.54
295.78 | 6392.95
295.68 | 6493.71
295.58 | 6516.06
295.48 | 6640.56
295.38 | 6621.08
295.28 | 6830.07
295.18 | 6676.06
295.08 | 6740.41
294.98 | 7052.57
294.88 | 7105.22
294.78 | 7076.22
294.68 | 7197
294.58 | 7234.56
294.48 | 7320.83
294.38 | 7286.22
294.28 | 7418.05
294.18 | 7458.22
294.08 | 7332.81
293.98 | 7381.26
293.88 | 7374.18
293.78 | 7472.41
293.68 | 7621.71
293.58 | 7545.62
293.48 | 7601.41
293.38 | 7647.13
293.28 | 7725.49
293.18 | 7915.56
293.08 | 7967.96
292.98 | 8069.66
292.88 | 8123.75
292.78 | 8379.84
292.68 | 8593.91
292.58 | 8648.89
292.48 | 8759.9
292.38 | 8923.29
292.28 | 9312.02
292.18 | 9355.86
292.08 | 9672.63
291.98 | 9928.14
291.88 | 9726.63
291.78 | 10096.1
291.68 | 10322.7
291.58 | 10462
291.48 | 10366.2
291.38 | 10594.4
291.28 | 10419.2
291.18 | 10496.4
291.08 | 10522.6
290.98 | 10676.1
290.88 | 10446.4
290.78 | 10668.7
290.68 | 10298.7
290.58 | 10472.9
290.48 | 10309.9
290.38 | 10227.3
290.28 | 10255.7
290.18 | 10085
290.08 | 10075.1
289.98 | 10104.8
289.88 | 9983
289.78 | 9843.11
289.68 | 9777.02
289.58 | 9963.23
289.48 | 9929.21
289.38 | 9607.08
289.28 | 9729.97
289.18 | 9478.92
289.08 | 9622.7
288.98 | 9571.74
288.88 | 9717.01
288.78 | 9521.14
288.68 | 9726.14
288.58 | 9613.11
288.48 | 9734.44
288.38 | 9577.3
288.28 | 10015.8
288.18 | 10188.8
288.08 | 10212.1
287.98 | 10050
287.88 | 10290.7
287.78 | 10400.5
287.68 | 10616.2
287.58 | 10800.8
287.48 | 10897.6
287.38 | 11268.5
287.28 | 11523.2
287.18 | 11821.4
287.08 | 12141.7
286.98 | 12409.9
286.88 | 12702.5
286.78 | 13148.9
286.68 | 13784.4
286.58 | 14141.1
286.48 | 14734.7
286.38 | 15356.8
286.28 | 16188.3
286.18 | 16560.6
286.08 | 17437.8
285.98 | 18105.1
285.88 | 18587.8
285.78 | 20012.3
285.68 | 21235.4
285.58 | 22444.3
285.48 | 24305.2
285.38 | 26930.6
285.28 | 30286.2
285.18 | 35789.4
285.08 | 44323.6
284.98 | 57775.8
284.88 | 77642.5
284.78 | 103572
284.68 | 128780
284.58 | 144415
284.48 | 142835
284.38 | 121037
284.28 | 92030.2
284.18 | 65182.5
284.08 | 44829.2
283.98 | 30898.9
283.88 | 22056.9
283.78 | 16562.3
283.68 | 12919.8
283.58 | 10329.7
283.48 | 8647.41
283.38 | 7390.71
283.28 | 6562.44
283.18 | 5724.51
283.08 | 5137.61
282.98 | 4578
282.88 | 4222.17
282.78 | 3837.92
282.68 | 3571.17
282.58 | 3438.79
282.48 | 3245.82
282.38 | 3288.75
282.28 | 2974.87
282.18 | 2997.75
282.08 | 2858.86
281.98 | 2757.11
281.88 | 2654.91
281.78 | 2593.36
281.68 | 2644.11
281.58 | 2596.01
281.48 | 2621.28
281.38 | 2515.94
281.28 | 2417.97
281.18 | 2444.81
281.08 | 2366.25
280.98 | 2369.28
280.88 | 2432.52
280.78 | 2377.43
280.68 | 2279.38
280.58 | 2386.03
280.48 | 2340.35
280.38 | 2259.21
280.28 | 2243.13
280.18 | 2285.26
280.08 | 2296.45
279.98 | 2288.43
279.88 | 2208.05
279.78 | 2198.41
279.68 | 2299.49
279.58 | 2206.36
279.48 | 2167.67
279.38 | 2162.67
279.28 | 2110.1
279.18 | 2095.28
279.08 | 2118.41

## CKLL
Binding Energy | Raw Data
1246.68 | 8359.11
1246.58 | 8406.47
1246.48 | 8372.38
1246.38 | 8328.24
1246.28 | 8426.84
1246.18 | 8312.55
1246.08 | 8398.28
1245.98 | 8332.56
1245.88 | 8378.41
1245.78 | 8388.81
1245.68 | 8400.81
1245.58 | 8421.66
1245.48 | 8353.98
1245.38 | 8356.17
1245.28 | 8389.34
1245.18 | 8447.4
1245.08 | 8386.51
1244.98 | 8318.56
1244.88 | 8368.65
1244.78 | 8368.21
1244.68 | 8305.09
1244.58 | 8373.88
1244.48 | 8340.44
1244.38 | 8388.4
1244.28 | 8342.19
1244.18 | 8408.04
1244.08 | 8404.37
1243.98 | 8445.62
1243.88 | 8376.31
1243.78 | 8416.44
1243.68 | 8358.57
1243.58 | 8331.65
1243.48 | 8379.69
1243.38 | 8324.85
1243.28 | 8347.98
1243.18 | 8339.46
1243.08 | 8317.73
1242.98 | 8403.57
1242.88 | 8396.76
1242.78 | 8334.14
1242.68 | 8343.1
1242.58 | 8351.44
1242.48 | 8369.63
1242.38 | 8367.29
1242.28 | 8333.19
1242.18 | 8338.29
1242.08 | 8281.6
1241.98 | 8328.96
1241.88 | 8322.04
1241.78 | 8342.98
1241.68 | 8414.46
1241.58 | 8284.51
1241.48 | 8237.35
1241.38 | 8296.74
1241.28 | 8356.15
1241.18 | 8333.2
1241.08 | 8321.45
1240.98 | 8331.02
1240.88 | 8341.9
1240.78 | 8294.54
1240.68 | 8294.22
1240.58 | 8291.58
1240.48 | 8283.67
1240.38 | 8295.14
1240.28 | 8280.81
1240.18 | 8301.18
1240.08 | 8298.62
1239.98 | 8317.51
1239.88 | 8295.33
1239.78 | 8332.17
1239.68 | 8255.45
1239.58 | 8305.77
1239.48 | 8250.5
1239.38 | 8273.98
1239.28 | 8284.15
1239.18 | 8256.13
1239.08 | 8215.03
1238.98 | 8270.69
1238.88 | 8214.24
1238.78 | 8247.44
1238.68 | 8330.11
1238.58 | 8248.39
1238.48 | 8262.77
1238.38 | 8283.09
1238.28 | 8275.78
1238.18 | 8319.4
1238.08 | 8332.96
1237.98 | 8291.32
1237.88 | 8260.76
1237.78 | 8223.97
1237.68 | 8343.63
1237.58 | 8340.98
1237.48 | 8253.36
1237.38 | 8399.35
1237.28 | 8331.48
1237.18 | 8304.56
1237.08 | 8311.89
1236.98 | 8301.68
1236.88 | 8390.37
1236.78 | 8308.18
1236.68 | 8334.79
1236.58 | 8354.08
1236.48 | 8350.67
1236.38 | 8364.87
1236.28 | 8431.23
1236.18 | 8428.97
1236.08 | 8434.84
1235.98 | 8485.29
1235.88 | 8463.24
1235.78 | 8462.38
1235.68 | 8463.74
1235.58 | 8475.55
1235.48 | 8487.98
1235.38 | 8542.18
1235.28 | 8530.24
1235.18 | 8575.11
1235.08 | 8627.3
1234.98 | 8628.6
1234.88 | 8582.91
1234.78 | 8622.47
1234.68 | 8660.5
1234.58 | 8638.75
1234.48 | 8799.65
1234.38 | 8728.96
1234.28 | 8791.39
1234.18 | 8795.36
1234.08 | 8764.82
1233.98 | 8824.13
1233.88 | 8834.65
1233.78 | 8893.1
1233.68 | 8919.65
1233.58 | 8891.99
1233.48 | 8943.71
1233.38 | 8931.9
1233.28 | 8976.73
1233.18 | 8959.98
1233.08 | 9025.48
1232.98 | 9023.43
1232.88 | 9068.08
1232.78 | 9146.37
1232.68 | 9120.44
1232.58 | 9056.58
1232.48 | 9116.41
1232.38 | 9174.97
1232.28 | 9147.97
1232.18 | 9121.35
1232.08 | 9085.84
1231.98 | 9152.43
1231.88 | 9147.97
1231.78 | 9196.43
1231.68 | 9214.87
1231.58 | 9159.3
1231.48 | 9170.49
1231.38 | 9275.21
1231.28 | 9210.86
1231.18 | 9222.99
1231.08 | 9243.27
1230.98 | 9215.5
1230.88 | 9238.78
1230.78 | 9339.26
1230.68 | 9305.13
1230.58 | 9240.76
1230.48 | 9243.91
1230.38 | 9255.97
1230.28 | 9332.42
1230.18 | 9291.02
1230.08 | 9328.99
1229.98 | 9328.98
1229.88 | 9345.52
1229.78 | 9368.86
1229.68 | 9355
1229.58 | 9354.23
1229.48 | 9308.59
1229.38 | 9411.49
1229.28 | 9401
1229.18 | 9359.7
1229.08 | 9427.77
1228.98 | 9393.95
1228.88 | 9401
1228.78 | 9389.18
1228.68 | 9348
1228.58 | 9433.63
1228.48 | 9429.23
1228.38 | 9381.53
1228.28 | 9462.16
1228.18 | 9440.75
1228.08 | 9492.94
1227.98 | 9541.1
1227.88 | 9499.53
1227.78 | 9406.12
1227.68 | 9482.3
1227.58 | 9490.68
1227.48 | 9502.95
1227.38 | 9436.15
1227.28 | 9458.34
1227.18 | 9448.76
1227.08 | 9460.41
1226.98 | 9525.18
1226.88 | 9564.88
1226.78 | 9548.34
1226.68 | 9551.69
1226.58 | 9510.77
1226.48 | 9493.54
1226.38 | 9560.03
1226.28 | 9567.55
1226.18 | 9596.66
1226.08 | 9601.35
1225.98 | 9515.67
1225.88 | 9596.22
1225.78 | 9578.08
1225.68 | 9506.47
1225.58 | 9613.72
1225.48 | 9557.21
1225.38 | 9601.55
1225.28 | 9588.76
1225.18 | 9650.75
1225.08 | 9639.66
1224.98 | 9633.31
1224.88 | 9537.95
1224.78 | 9670.1
1224.68 | 9626.14
1224.58 | 9691.61
1224.48 | 9619.86
1224.38 | 9708.69
1224.28 | 9675.84
1224.18 | 9689.23
1224.08 | 9585.41
1223.98 | 9644.93
1223.88 | 9629.84
1223.78 | 9656.42
1223.68 | 9647.68
1223.58 | 9565.5
1223.48 | 9654.24
1223.38 | 9621.24
1223.28 | 9731.95
1223.18 | 9699.2
1223.08 | 9716.06
1222.98 | 9688.81
1222.88 | 9736.56
1222.78 | 9667.18
1222.68 | 9690.12
1222.58 | 9719.69
1222.48 | 9691.2
1222.38 | 9627.6
1222.28 | 9722.93
1222.18 | 9811.97
1222.08 | 9643.4
1221.98 | 9658.14
1221.88 | 9695.14
1221.78 | 9715.49
1221.68 | 9660.88
1221.58 | 9652.06
1221.48 | 9678.2
1221.38 | 9652.82
1221.28 | 9693.45
1221.18 | 9693.1
1221.08 | 9744.78
1220.98 | 9657.13
1220.88 | 9772.71
1220.78 | 9689.22
1220.68 | 9672.89
1220.58 | 9714.44
1220.48 | 9756.79
1220.38 | 9750.1
1220.28 | 9767.98
1220.18 | 9741.62
1220.08 | 9704.88
1219.98 | 9660.26
1219.88 | 9720.58
1219.78 | 9711
1219.68 | 9715.8
1219.58 | 9657.35
1219.48 | 9678.92
1219.38 | 9699.28
1219.28 | 9759.63
1219.18 | 9804.9
1219.08 | 9718.08
1218.98 | 9702.41
1218.88 | 9675.23
1218.78 | 9681.18
1218.68 | 9630.86
1218.58 | 9712.26
1218.48 | 9721.5
1218.38 | 9693
1218.28 | 9655.9
1218.18 | 9610.37
1218.08 | 9609.6
1217.98 | 9646.45
1217.88 | 9588.18
1217.78 | 9641.4
1217.68 | 9563.23
1217.58 | 9580.25
1217.48 | 9541.15
1217.38 | 9525.01
1217.28 | 9364.54
1217.18 | 9440.16
1217.08 | 9461.41
1216.98 | 9399.94
1216.88 | 9355.36
1216.78 | 9324.41
1216.68 | 9352.02
1216.58 | 9299.53
1216.48 | 9209.48
1216.38 | 9213.39
1216.28 | 9108.15
1216.18 | 9057.44
1216.08 | 9094.97
1215.98 | 9130.26
1215.88 | 8995.21
1215.78 | 8943.69
1215.68 | 8971.41
1215.58 | 8910.11
1215.48 | 8833.2
1215.38 | 8801.11
1215.28 | 8756.11
1215.18 | 8743.48
1215.08 | 8703.47
1214.98 | 8640.43
1214.88 | 8623.63
1214.78 | 8579.43
1214.68 | 8558.99
1214.58 | 8511.61
1214.48 | 8537.06
1214.38 | 8390.37
1214.28 | 8347.85
1214.18 | 8326.03
1214.08 | 8291.94
1213.98 | 8206.72
1213.88 | 8196.41
1213.78 | 8120.97
1213.68 | 8110.76
1213.58 | 8067.79
1213.48 | 8014.69
1213.38 | 7981.18
1213.28 | 7946.65
1213.18 | 7925.77
1213.08 | 7871.66
1212.98 | 7770.42
1212.88 | 7705.46
1212.78 | 7655.82
1212.68 | 7606.52
1212.58 | 7571.71
1212.48 | 7473.62
1212.38 | 7438.11
1212.28 | 7450.88
1212.18 | 7389.44
1212.08 | 7300.36
1211.98 | 7315.72
1211.88 | 7233.7
1211.78 | 7155.96
1211.68 | 7181.48
1211.58 | 7050.35
1211.48 | 7029.03
1211.38 | 6974.2
1211.28 | 6881
1211.18 | 6879.61
1211.08 | 6833.41
1210.98 | 6732.32
1210.88 | 6681.44
1210.78 | 6645.93
1210.68 | 6627.81
1210.58 | 6585.73
1210.48 | 6474.38
1210.38 | 6485.06
1210.28 | 6434.07
1210.18 | 6342.22
1210.08 | 6236.59
1209.98 | 6256.21
1209.88 | 6209.15
1209.78 | 6210.47
1209.68 | 6133.5
1209.58 | 6057.6
1209.48 | 6082.84
1209.38 | 6025.25
1209.28 | 5959.33
1209.18 | 5813.93
1209.08 | 5877.57
1208.98 | 5786.14
1208.88 | 5726.88
1208.78 | 5753.02
1208.68 | 5684.16
1208.58 | 5614.32
1208.48 | 5604.28
1208.38 | 5515.4
1208.28 | 5533.68
1208.18 | 5474.1
1208.08 | 5429.62
1207.98 | 5412.44
1207.88 | 5335.82
1207.78 | 5357.02
1207.68 | 5360.36
1207.58 | 5327.35
1207.48 | 5214.86
1207.38 | 5217.24
1207.28 | 5184.99
1207.18 | 5115.64
1207.08 | 5141.86
1206.98 | 5108.78
1206.88 | 5071.51
1206.78 | 5001.34
1206.68 | 5038.06
1206.58 | 4958.93
1206.48 | 4959.11
1206.38 | 4918.73
1206.28 | 4924.55
1206.18 | 4841
1206.08 | 4883.8
1205.98 | 4789.37
1205.88 | 4821.09
1205.78 | 4813.21
1205.68 | 4744.39
1205.58 | 4761.72
1205.48 | 4736.45
1205.38 | 4708.98
1205.28 | 4706.42
1205.18 | 4653.73
1205.08 | 4595.64
1204.98 | 4647.09
1204.88 | 4614.47
1204.78 | 4567.06
1204.68 | 4571.22
1204.58 | 4554.16
1204.48 | 4512.84
1204.38 | 4524.91
1204.28 | 4491.24
1204.18 | 4533.94
1204.08 | 4482.3
1203.98 | 4566.53
1203.88 | 4464.16
1203.78 | 4463.92
1203.68 | 4431.13
1203.58 | 4392
1203.48 | 4393.29
1203.38 | 4400.07
1203.28 | 4396.02
1203.18 | 4383.33
1203.08 | 4373.36
1202.98 | 4325.68
1202.88 | 4330.69
1202.78 | 4349.69
1202.68 | 4378.74
1202.58 | 4348.6
1202.48 | 4370.96
1202.38 | 4339.17
1202.28 | 4300.01
1202.18 | 4300.4
1202.08 | 4259.13
1201.98 | 4258.77
1201.88 | 4304.84
1201.78 | 4254.2
1201.68 | 4310.34
1201.58 | 4329.87
1201.48 | 4304.42
1201.38 | 4284.57
1201.28 | 4275.42
1201.18 | 4266.55
1201.08 | 4277.15
1200.98 | 4266.56
1200.88 | 4271.68
1200.78 | 4274.37
1200.68 | 4288.38
1200.58 | 4229.74
1200.48 | 4232.3
1200.38 | 4234.21
1200.28 | 4260.55
1200.18 | 4273.83
1200.08 | 4279.09
1199.98 | 4276.02
1199.88 | 4232.67
1199.78 | 4255.6
1199.68 | 4235.1
1199.58 | 4267.83
1199.48 | 4287.21
1199.38 | 4244.78
1199.28 | 4217.81
1199.18 | 4232.06
1199.08 | 4266.49
1198.98 | 4293.11
1198.88 | 4293.99
1198.78 | 4239.36
1198.68 | 4299.73
1198.58 | 4265.59
1198.48 | 4227.78
1198.38 | 4275.65
1198.28 | 4236.12
1198.18 | 4242.39
1198.08 | 4255.1
1197.98 | 4275.34
1197.88 | 4254.81
1197.78 | 4296.26
1197.68 | 4206.15
1197.58 | 4293.88
1197.48 | 4209.58
1197.38 | 4214.96
1197.28 | 4271.29
1197.18 | 4256.83
1197.08 | 4278.14
1196.98 | 4301.76
1196.88 | 4239
1196.78 | 4288.84
1196.68 | 4243.89