## Pt4f
Binding Energy | Corrected Data | Raw Data | Transmission | Experimental Description
89.99 | 663.0585 | 544.369 | 0.820997 | Sample ID | Pt #002
89.89 | 719.3057 | 590.509 | 0.820943 | Date | 2023/8/9
89.79 | 655.6335 | 538.203 | 0.82089 | Time | 8:8:56
89.69 | 696.1939 | 571.461 | 0.820836 | Technique | XPS
89.59 | 727.9634 | 597.5 | 0.820783 | Species & Transition | Pt 4f
89.49 | 719.0802 | 590.17 | 0.820729 | Number of scans | 1
89.39 | 687.2761 | 564.031 | 0.820676 | Source Label | KA1486
89.29 | 702.4647 | 576.458 | 0.820622 | Source Energy | 1486.68
89.19 | 713.1926 | 585.223 | 0.820568 | Source width X | 1e+37
89.09 | 682.7761 | 560.228 | 0.820515 | Source width Y | 1e+37
88.99 | 676.3783 | 554.942 | 0.820461 | Pass Energy | 20
88.89 | 690.9257 | 566.841 | 0.820408 | Work Function | 1e+37
88.79 | 661.9947 | 543.07 | 0.820354 | Analyzer Mode | FAT
88.69 | 696.1359 | 571.041 | 0.820301 | Sputtering Energy | N/A
88.59 | 681.1692 | 558.727 | 0.820247 | Take-off Polar Angle | 1e+37
88.49 | 684.8916 | 561.744 | 0.820194 | Take-off Azimuth | 1e+37
88.39 | 676.6967 | 554.986 | 0.82014 | Target Bias | 1e+37
88.29 | 716.5935 | 587.669 | 0.820087 | Analysis Width X | 1e+37
88.19 | 700.3413 | 574.303 | 0.820033 | Analysis Width Y | 1e+37
88.09 | 696.3023 | 570.954 | 0.81998 | X Label | Kinetic Energy
87.99 | 649.7993 | 532.788 | 0.819927 | X Units | eV
87.89 | 662.5319 | 543.192 | 0.819873 | X Start | 1396.68
87.79 | 655.9806 | 537.786 | 0.81982 | X Step | 0.1
87.69 | 658.333 | 539.679 | 0.819766 | Num Y Values | 562
87.59 | 663.4371 | 543.828 | 0.819713 | Num Scans | 1
87.49 | 673.6253 | 552.143 | 0.819659 | Collection Time | 0.05
87.39 | 714.497 | 585.606 | 0.819606 | Time Correction | 1e+37
87.29 | 672.6581 | 551.279 | 0.819553 | Y Unit | d
87.19 | 652.3852 | 534.629 | 0.819499 | # Comment Lines | 10
87.09 | 682.0035 | 558.865 | 0.819446 | Block Comment | Casa Info Follows 0 0 0 0 Pt #002 X Y [22307.5 , 37642.2] X-ray spot-size: 100 um by 100 um 230809_Pt_Plate_004_Etch1 Standard 9/8/2023 08:08:56 C:\Users\gwilh\OneDrive - Imperial College London\Documents\MEGAsync\Conference\Harwell Workshop 2024\Workshop2024\Workshop2024\CasaXPSTipsAndTricks\PtFoil_Etch2000evMid.vms
86.99 | 646.3146 | 529.585 | 0.819392
86.89 | 632.4952 | 518.228 | 0.819339
86.79 | 666.8001 | 546.3 | 0.819286
86.69 | 746.9337 | 611.912 | 0.819232
86.59 | 650.4366 | 532.824 | 0.819179
86.49 | 674.8974 | 552.826 | 0.819126
86.39 | 673.8541 | 551.935 | 0.819072
86.29 | 659.8724 | 540.448 | 0.819019
86.19 | 716.8405 | 587.068 | 0.818966
86.09 | 665.6808 | 545.134 | 0.818912
85.99 | 718.4045 | 588.272 | 0.818859
85.89 | 692.9492 | 567.391 | 0.818806
85.79 | 667.0884 | 546.18 | 0.818752
85.69 | 664.3724 | 543.921 | 0.818699
85.59 | 617.7615 | 505.728 | 0.818646
85.49 | 656.7228 | 537.588 | 0.818592
85.39 | 730.7764 | 598.169 | 0.818539
85.29 | 637.8814 | 522.097 | 0.818486
85.19 | 615.9815 | 504.139 | 0.818432
85.09 | 699.6489 | 572.578 | 0.818379
84.99 | 682.0888 | 558.171 | 0.818326
84.89 | 673.6444 | 551.225 | 0.818273
84.79 | 677.5264 | 554.365 | 0.818219
84.69 | 655.0553 | 535.944 | 0.818166
84.59 | 719.9238 | 588.979 | 0.818113
84.49 | 734.7652 | 601.082 | 0.81806
84.39 | 731.3348 | 598.237 | 0.818007
84.29 | 728.2326 | 595.66 | 0.817953
84.19 | 726.0215 | 593.813 | 0.8179
84.09 | 681.9601 | 557.739 | 0.817847
83.99 | 647.7707 | 529.743 | 0.817794
83.89 | 699.6551 | 572.136 | 0.81774
83.79 | 721.1292 | 589.658 | 0.817687
83.69 | 657.9301 | 537.946 | 0.817634
83.59 | 682.3776 | 557.899 | 0.817581
83.49 | 704.7294 | 576.136 | 0.817528
83.39 | 687.4608 | 561.982 | 0.817475
83.29 | 739.5504 | 604.524 | 0.817421
83.19 | 737.0291 | 602.424 | 0.817368
83.09 | 686.1577 | 560.807 | 0.817315
82.99 | 666.7801 | 544.934 | 0.817262
82.89 | 710.9577 | 581.001 | 0.817209
82.79 | 707.1673 | 577.866 | 0.817156
82.69 | 680.3022 | 555.877 | 0.817103
82.59 | 718.1164 | 586.737 | 0.81705
82.49 | 725.2447 | 592.522 | 0.816996
82.39 | 723.8681 | 591.359 | 0.816943
82.29 | 721.4166 | 589.318 | 0.81689
82.19 | 725.8523 | 592.903 | 0.816837
82.09 | 737.6063 | 602.465 | 0.816784
81.99 | 733.0614 | 598.714 | 0.816731
81.89 | 733.0196 | 598.641 | 0.816678
81.79 | 797.3354 | 651.124 | 0.816625
81.69 | 721.4857 | 589.145 | 0.816572
81.59 | 727.863 | 594.314 | 0.816519
81.49 | 737.6217 | 602.243 | 0.816466
81.39 | 742.6021 | 606.27 | 0.816413
81.29 | 745.3207 | 608.45 | 0.81636
81.19 | 723.8894 | 590.916 | 0.816307
81.09 | 806.0273 | 657.923 | 0.816254
80.99 | 784.8312 | 640.58 | 0.816201
80.89 | 716.7695 | 584.99 | 0.816148
80.79 | 766.6902 | 625.692 | 0.816095
80.69 | 763.5759 | 623.11 | 0.816042
80.59 | 778.2764 | 635.065 | 0.815989
80.49 | 737.6571 | 601.881 | 0.815936
80.39 | 773.5668 | 631.14 | 0.815883
80.29 | 782.777 | 638.613 | 0.81583
80.19 | 744.9193 | 607.688 | 0.815777
80.09 | 800.4619 | 652.956 | 0.815724
79.99 | 772.5872 | 630.177 | 0.815671
79.89 | 745.4911 | 608.036 | 0.815618
79.79 | 829.1013 | 676.186 | 0.815565
79.69 | 822.0124 | 670.361 | 0.815512
79.59 | 746.1148 | 608.426 | 0.815459
79.49 | 716.3904 | 584.149 | 0.815406
79.39 | 807.8317 | 658.668 | 0.815353
79.29 | 791.6154 | 645.404 | 0.8153
79.19 | 836.3835 | 681.86 | 0.815248
79.09 | 768.318 | 626.329 | 0.815195
78.99 | 847.4106 | 690.76 | 0.815142
78.89 | 786.9779 | 641.457 | 0.815089
78.79 | 829.7842 | 676.304 | 0.815036
78.69 | 883.6307 | 720.144 | 0.814983
78.59 | 828.6074 | 675.257 | 0.81493
78.49 | 922.2742 | 751.54 | 0.814877
78.39 | 832.0474 | 677.973 | 0.814825
78.29 | 953.3968 | 776.801 | 0.814772
78.19 | 904.9046 | 737.243 | 0.814719
78.09 | 875.959 | 713.614 | 0.814666
77.99 | 890.1933 | 725.163 | 0.814613
77.89 | 942.5248 | 767.743 | 0.81456
77.79 | 941.2013 | 766.616 | 0.814508
77.69 | 972.8321 | 792.328 | 0.814455
77.59 | 997.3834 | 812.271 | 0.814402
77.49 | 979.0716 | 797.306 | 0.814349
77.39 | 985.2646 | 802.297 | 0.814296
77.29 | 969.8825 | 789.721 | 0.814244
77.19 | 1030.395 | 838.938 | 0.814191
77.09 | 968.6429 | 788.609 | 0.814138
76.99 | 1042.261 | 848.489 | 0.814085
76.89 | 1033.685 | 841.454 | 0.814033
76.79 | 1084.68 | 882.908 | 0.81398
76.69 | 1117.807 | 909.813 | 0.813927
76.59 | 1119.6 | 911.213 | 0.813874
76.49 | 1162.828 | 946.335 | 0.813822
76.39 | 1083.269 | 881.531 | 0.813769
76.29 | 1289.369 | 1049.18 | 0.813716
76.19 | 1344.892 | 1094.29 | 0.813664
76.09 | 1283.439 | 1044.22 | 0.813611
75.99 | 1494.03 | 1215.48 | 0.813558
75.89 | 1483.802 | 1207.08 | 0.813505
75.79 | 1506.123 | 1225.16 | 0.813453
75.69 | 1603.996 | 1304.69 | 0.8134
75.59 | 1853.969 | 1507.92 | 0.813347
75.49 | 1910.856 | 1554.09 | 0.813295
75.39 | 1998.458 | 1625.23 | 0.813242
75.29 | 2206.019 | 1793.91 | 0.813189
75.19 | 2456.191 | 1997.22 | 0.813137
75.09 | 2556.784 | 2078.88 | 0.813084
74.99 | 2897.094 | 2355.43 | 0.813032
74.89 | 3191.239 | 2594.41 | 0.812979
74.79 | 3516.815 | 2858.91 | 0.812926
74.69 | 4005.123 | 3255.66 | 0.812874
74.59 | 4325.983 | 3516.25 | 0.812821
74.49 | 4603.99 | 3741.98 | 0.812769
74.39 | 4649.545 | 3778.76 | 0.812716
74.29 | 4438.162 | 3606.73 | 0.812663
74.19 | 3647.723 | 2964.18 | 0.812611
74.09 | 3115.396 | 2531.44 | 0.812558
73.99 | 2367.059 | 1923.25 | 0.812506
73.89 | 1981.838 | 1610.15 | 0.812453
73.79 | 1705.724 | 1385.73 | 0.8124
73.69 | 1406.626 | 1142.67 | 0.812348
73.59 | 1246.308 | 1012.37 | 0.812295
73.49 | 1221.724 | 992.337 | 0.812243
73.39 | 1125.941 | 914.478 | 0.81219
73.29 | 1129.356 | 917.193 | 0.812138
73.19 | 1153.405 | 936.663 | 0.812085
73.09 | 1167.143 | 947.759 | 0.812033
72.99 | 1175.248 | 954.278 | 0.81198
72.89 | 1153.291 | 936.389 | 0.811928
72.79 | 1272.388 | 1033.02 | 0.811875
72.69 | 1390.02 | 1128.45 | 0.811823
72.59 | 1423.975 | 1155.94 | 0.81177
72.49 | 1460.347 | 1185.39 | 0.811718
72.39 | 1563.515 | 1269.05 | 0.811665
72.29 | 1691.484 | 1372.83 | 0.811613
72.19 | 1976.169 | 1603.78 | 0.81156
72.09 | 2039.992 | 1655.47 | 0.811508
71.99 | 2297.552 | 1864.36 | 0.811455
71.89 | 2497.674 | 2026.62 | 0.811403
71.79 | 2820.185 | 2288.16 | 0.811351
71.69 | 3060.146 | 2482.69 | 0.811298
71.59 | 3342.328 | 2711.45 | 0.811246
71.49 | 3837.126 | 3112.65 | 0.811193
71.39 | 4352.918 | 3530.83 | 0.811141
71.29 | 4791.422 | 3886.27 | 0.811089
71.19 | 5438.895 | 4411.14 | 0.811036
71.09 | 5466.729 | 4433.43 | 0.810984
70.99 | 5120.152 | 4152.09 | 0.810931
70.89 | 4454.018 | 3611.67 | 0.810879
70.79 | 3482.962 | 2824.08 | 0.810827
70.69 | 2585.838 | 2096.53 | 0.810774
70.59 | 1816.319 | 1472.53 | 0.810722
70.49 | 1361.417 | 1103.66 | 0.81067
70.39 | 1007.096 | 816.369 | 0.810617
70.29 | 813.3561 | 659.278 | 0.810565
70.19 | 657.5054 | 532.916 | 0.810512
70.09 | 569.1595 | 461.281 | 0.81046
69.99 | 494.409 | 400.673 | 0.810408
69.89 | 505.9492 | 409.999 | 0.810356
69.79 | 392.5865 | 318.114 | 0.810303
69.69 | 419.7341 | 340.09 | 0.810251
69.59 | 357.5257 | 289.667 | 0.810199
69.49 | 353.9029 | 286.713 | 0.810146
69.39 | 325.3993 | 263.604 | 0.810094
69.29 | 337.406 | 273.313 | 0.810042
69.19 | 343.1256 | 277.928 | 0.809989
69.09 | 249.3342 | 201.945 | 0.809937
68.99 | 326.2698 | 264.241 | 0.809885
68.89 | 274.4838 | 222.286 | 0.809833
68.79 | 258.8259 | 209.592 | 0.80978
68.69 | 268.3111 | 217.259 | 0.809728
68.59 | 249.4578 | 201.98 | 0.809676
68.49 | 292.6198 | 236.912 | 0.809624
68.39 | 264.2211 | 213.906 | 0.809572
68.29 | 227.9366 | 184.519 | 0.809519
68.19 | 253.7312 | 205.387 | 0.809467
68.09 | 227.2493 | 183.939 | 0.809415
67.99 | 213.1775 | 172.538 | 0.809363
67.89 | 225.7565 | 182.707 | 0.80931
67.79 | 246.4097 | 199.409 | 0.809258
67.69 | 254.4927 | 205.937 | 0.809206
67.59 | 209.4916 | 169.511 | 0.809154
67.49 | 207.4065 | 167.813 | 0.809102
67.39 | 193.3787 | 156.453 | 0.80905
67.29 | 230.0565 | 186.115 | 0.808997
67.19 | 220.3796 | 178.275 | 0.808945
67.09 | 194.0405 | 156.958 | 0.808893
66.99 | 206.9133 | 167.36 | 0.808841
66.89 | 188.5819 | 152.523 | 0.808789
66.79 | 205.1211 | 165.889 | 0.808737
66.69 | 207.5777 | 167.865 | 0.808685
66.59 | 172.6989 | 139.65 | 0.808633
66.49 | 203.1673 | 164.277 | 0.80858
66.39 | 179.3506 | 145.01 | 0.808528
66.29 | 213.3063 | 172.453 | 0.808476
66.19 | 180.5562 | 145.966 | 0.808424
66.09 | 199.1682 | 161.002 | 0.808372
65.99 | 168.6745 | 136.343 | 0.80832
65.89 | 167.0399 | 135.013 | 0.808268
65.79 | 185.9676 | 150.302 | 0.808216
65.69 | 195.3985 | 157.914 | 0.808164
65.59 | 185.1229 | 149.6 | 0.808112
65.49 | 183.0681 | 147.93 | 0.80806
65.39 | 169.476 | 136.938 | 0.808008
65.29 | 167.8482 | 135.614 | 0.807956
65.19 | 180.9324 | 146.176 | 0.807904
65.09 | 172.4809 | 139.339 | 0.807852
64.99 | 153.5789 | 124.061 | 0.8078
64.89 | 153.3721 | 123.886 | 0.807748
64.79 | 157.6534 | 127.336 | 0.807696
64.69 | 135.6241 | 109.536 | 0.807644
64.59 | 144.8046 | 116.943 | 0.807592
64.49 | 145.6547 | 117.622 | 0.80754
64.39 | 161.3473 | 130.286 | 0.807488
64.29 | 174.9464 | 141.258 | 0.807436
64.19 | 187.4238 | 151.323 | 0.807384
64.09 | 160.805 | 129.823 | 0.807332
63.99 | 169.6103 | 136.923 | 0.80728
63.89 | 162.2367 | 130.962 | 0.807228
63.79 | 158.4933 | 127.932 | 0.807176
63.69 | 155.4792 | 125.491 | 0.807124
63.59 | 162.7476 | 131.349 | 0.807072
63.49 | 142.4277 | 114.942 | 0.80702
63.39 | 172.821 | 139.461 | 0.806968
63.29 | 128.9837 | 104.079 | 0.806916
63.19 | 186.6771 | 150.623 | 0.806864
63.09 | 147.1743 | 118.742 | 0.806812
62.99 | 131.4813 | 106.074 | 0.806761
62.89 | 163.4976 | 131.895 | 0.806709
62.79 | 142.5637 | 115 | 0.806657
62.69 | 137.8754 | 111.211 | 0.806605
62.59 | 133.5622 | 107.725 | 0.806553
62.49 | 148.2912 | 119.597 | 0.806501
62.39 | 154.0494 | 124.233 | 0.806449
62.29 | 160.5971 | 129.505 | 0.806397
62.19 | 128.2886 | 103.445 | 0.806346
62.09 | 149.2793 | 120.363 | 0.806294
61.99 | 168.7335 | 136.04 | 0.806242

## Experimental description
VAMAS Header Information
Format Identifier | VAMAS Surface Chemical Analysis Standard Data Transfer Format 1988 May 4
Institution Identifier | Not Specified
Instrument Model | Not Specified
Operator Identifier | Not Specified
Experiment Identifier | Not Specified
Number of Comment Lines | 4
Comment | Casa Info Follows CasaXPS Version 2.3.27PR1.7 0 FileDesc:230809_Pt_Plate_004_Etch1 SourceAnalyserAngle: Not Specified
Experiment Mode | NORM
Scan Mode | REGULAR
Number of Spectral Regions | 1
Number of Analysis Positions
Number of Discrete X Coordinates
Number of Discrete Y Coordinates
Block 1
Sample ID | Pt #002
Year/Month/Day | 2023/8/9
Time HH,MM,SS | 8:8:56
Technique | XPS
Species & Transition | Pt 4f
Number of scans | 1
Source Label | KA1486
Source Energy | 1486.68
Source width X | 1e+37
Source width Y | 1e+37
Pass Energy | 20
Work Function | 1e+37
Analyzer Mode | FAT
Sputtering Energy | N/A
Take-off Polar Angle | 1e+37
Take-off Azimuth | 1e+37
Target Bias | 1e+37
Analysis Width X | 1e+37
Analysis Width Y | 1e+37
X Label | Kinetic Energy
X Units | eV
X Start | 1396.68
X Step | 0.1
Num Y Values | 562
Num Scans | 1
Collection Time | 0.05
Time Correction | 1e+37
Y Unit | d
# Comment Lines | 10
Block Comment | Casa Info Follows 0 0 0 0 Pt #002 X Y [22307.5 , 37642.2] X-ray spot-size: 100 um by 100 um 230809_Pt_Plate_004_Etch1 Standard 9/8/2023 08:08:56 C:\Users\gwilh\OneDrive - Imperial College London\Documents\MEGAsync\Conference\Harwell Workshop 2024\Workshop2024\Workshop2024\CasaXPSTipsAndTricks\PtFoil_Etch2000evMid.vms