## Ti2p
Binding Energy (E) | Intensity | BE | Residuals | Background | Calculated Fit | Ti2p3/2 p1 | Ti2p1/2 p2 | ID | Peak Label | Position (eV) | Height (CPS) | FWHM (eV) | σ/γ (%) L/G | Area (CPS.eV) | σ W_g | γ W_l | W_g Skew | Conc. (%) | A/Aᴀ | Split (eV) | Fitting Model | Bkg Type | Bkg Low (eV) | Bkg High (eV) | Bkg Offset Low (CPS) | Bkg Offset High (CPS)
475.08 | 39754.6 | 475.08 | -84.98863 | 39754.6 | 39839.59 | 39754.6 | 39754.6 | A | Ti2p3/2 p1 | 458.00 | 87659 | 1.03 | 34.21 | 113094 | 0.79 | 0.41 | 0 | 64.8 | 100.0 | 0.00 | Voigt (Area, L/G, σ) | Multi-Regions Smart | 448.08 | 475.08 | 0.0 | 0.0
474.98 | 39971.8 | 474.98 | -86.36376 | 39971.8 | 40058.16 | 39779.9 | 39814.28 |  |  | 448.08,475.08 | 0 | 0.3:3.5 | 1:80 | 1:1e7 | 0.01:3 | 0 | 0
474.88 | 39341.5 | 474.88 | -87.77367 | 39341.5 | 39429.27 | 39997.4 | 40032.56 | B | Ti2p1/2 p2 | 463.74 | 25028 | 1.96 | 34.21 | 61315 | 1.50 | 0.78 | 0 | 35.2 | 54.2 | 5.74 | Voigt (Area, L/G, σ) | Multi-Regions Smart | 448.08 | 475.08 | 0.0 | 0.0
474.78 | 39615.2 | 474.78 | -89.21958 | 39615.2 | 39704.42 | 39367.41 | 39403.37 |  |  | A+5.7#0.2 | 0 | 0.3:3.5 | A*1 | A*0.5#0.05 | 0.01:3 | 0 | 0
474.68 | 40459.1 | 474.68 | -90.70276 | 40459.1 | 40549.8 | 39641.42 | 39678.2
474.58 | 40072.4 | 474.58 | -92.22454 | 40072.4 | 40164.62 | 40485.63 | 40523.27
474.48 | 39748.3 | 474.48 | -93.78631 | 39748.3 | 39842.09 | 40099.26 | 40137.77
474.38 | 39559.5 | 474.38 | -95.38952 | 39559.5 | 39654.89 | 39775.48 | 39814.9
474.28 | 39920.2 | 474.28 | -97.03569 | 39920.2 | 40017.24 | 39587.02 | 39627.37
474.18 | 39662 | 474.18 | -98.72642 | 39662 | 39760.73 | 39948.06 | 39989.38
474.08 | 40092 | 474.08 | -100.4634 | 40092 | 40192.46 | 39690.2 | 39732.53
473.98 | 40064.8 | 473.98 | -102.2483 | 40064.8 | 40167.05 | 40120.55 | 40163.91
473.88 | 39726.5 | 473.88 | -104.083 | 39726.5 | 39830.58 | 40093.71 | 40138.14
473.78 | 40747.4 | 473.78 | -105.9695 | 40747.4 | 40853.37 | 39755.78 | 39801.31
473.68 | 41280.5 | 473.68 | -107.9098 | 41280.5 | 41388.41 | 40777.05 | 40823.72
473.58 | 40728.5 | 473.58 | -109.9059 | 40728.5 | 40838.41 | 41310.53 | 41358.38
473.48 | 41425.5 | 473.48 | -111.9601 | 41425.5 | 41537.46 | 40758.92 | 40807.99
473.38 | 41429.8 | 473.38 | -114.0748 | 41429.8 | 41543.87 | 41456.31 | 41506.65
473.28 | 41728.1 | 473.28 | -116.2525 | 41728.1 | 41844.35 | 41461.01 | 41512.66
473.18 | 41685.1 | 473.18 | -118.4956 | 41685.1 | 41803.6 | 41759.73 | 41812.73
473.08 | 41736.7 | 473.08 | -120.8071 | 41736.7 | 41857.51 | 41717.14 | 41771.55
472.98 | 42194.9 | 472.98 | -123.1897 | 42194.9 | 42318.09 | 41769.17 | 41825.04
472.88 | 42707.3 | 472.88 | -125.6466 | 42707.3 | 42832.95 | 42227.81 | 42285.18
472.78 | 42958.4 | 472.78 | -128.1808 | 42958.4 | 43086.58 | 42740.65 | 42799.6
472.68 | 42753.2 | 472.68 | -130.7959 | 42753.2 | 42884 | 42992.2 | 43052.78
472.58 | 43503 | 472.58 | -133.4954 | 43503 | 43636.5 | 42787.47 | 42849.73
472.48 | 43487.1 | 472.48 | -136.2831 | 43487.1 | 43623.38 | 43537.74 | 43601.76
472.38 | 43224.6 | 472.38 | -139.163 | 43224.6 | 43363.76 | 43522.32 | 43588.16
472.28 | 43880.6 | 472.28 | -142.1394 | 43880.6 | 44022.74 | 43260.31 | 43328.05
472.18 | 43020.9 | 472.18 | -145.2168 | 43020.9 | 43166.12 | 43916.82 | 43986.52
472.08 | 43735.4 | 472.08 | -148.3999 | 43735.4 | 43883.8 | 43057.63 | 43129.39
471.98 | 43776.9 | 471.98 | -151.6938 | 43776.9 | 43928.59 | 43772.65 | 43846.55
471.88 | 43034.5 | 471.88 | -155.104 | 43034.5 | 43189.6 | 43814.69 | 43890.8
471.78 | 44211.1 | 471.78 | -158.6361 | 44211.1 | 44369.74 | 43072.84 | 43151.27
471.68 | 43680.1 | 471.68 | -162.2962 | 43680.1 | 43842.4 | 44250 | 44330.84
471.58 | 42857.2 | 471.58 | -166.0908 | 42857.2 | 43023.29 | 43719.57 | 43802.93
471.48 | 42952.2 | 471.48 | -170.0269 | 42952.2 | 43122.23 | 42897.25 | 42983.24
471.38 | 43123.5 | 471.38 | -174.1118 | 43123.5 | 43297.61 | 42992.85 | 43081.58
471.28 | 43073.8 | 471.28 | -178.3533 | 43073.8 | 43252.15 | 43164.76 | 43256.35
471.18 | 43506 | 471.18 | -182.7599 | 43506 | 43688.76 | 43115.69 | 43210.27
471.08 | 43038.8 | 471.08 | -187.3406 | 43038.8 | 43226.14 | 43548.52 | 43646.24
470.98 | 42615.4 | 470.98 | -192.1051 | 42615.4 | 42807.51 | 43081.98 | 43182.96
470.88 | 42516.5 | 470.88 | -197.0636 | 42516.5 | 42713.56 | 42659.25 | 42763.66
470.78 | 42618.4 | 470.78 | -202.2273 | 42618.4 | 42820.63 | 42561.03 | 42669.03
470.68 | 42022.7 | 470.68 | -207.6081 | 42022.7 | 42230.31 | 42663.63 | 42775.39
470.58 | 41575.6 | 470.58 | -213.2187 | 41575.6 | 41788.82 | 42068.65 | 42184.36
470.48 | 41282.9 | 470.48 | -219.0731 | 41282.9 | 41501.97 | 41622.29 | 41742.13
470.38 | 41105.6 | 470.38 | -225.1861 | 41105.6 | 41330.79 | 41330.34 | 41454.53
470.28 | 40732.2 | 470.28 | -231.5737 | 40732.2 | 40963.77 | 41153.81 | 41282.58
470.18 | 40497.5 | 470.18 | -238.2534 | 40497.5 | 40735.75 | 40781.2 | 40914.77
470.08 | 40692.9 | 470.08 | -245.2439 | 40692.9 | 40938.14 | 40547.31 | 40685.94
469.98 | 40088.3 | 469.98 | -252.5656 | 40088.3 | 40340.87 | 40743.54 | 40887.51
469.88 | 40540.7 | 469.88 | -260.2408 | 40540.7 | 40800.94 | 40139.79 | 40289.38
469.78 | 40112 | 469.78 | -268.2934 | 40112 | 40380.29 | 40593.06 | 40748.58
469.68 | 39632.5 | 469.68 | -276.7497 | 39632.5 | 39909.25 | 40165.26 | 40327.04
469.58 | 39119.8 | 469.58 | -285.6383 | 39119.8 | 39405.44 | 39686.67 | 39855.08
469.48 | 39416.4 | 469.48 | -294.9905 | 39416.4 | 39711.39 | 39174.92 | 39350.32
469.38 | 39218 | 469.38 | -304.8404 | 39218 | 39522.84 | 39472.48 | 39655.31
469.28 | 39187.2 | 469.28 | -315.2258 | 39187.2 | 39502.43 | 39275.07 | 39465.77
469.18 | 38351.3 | 469.18 | -326.1877 | 38351.3 | 38677.49 | 39245.29 | 39444.33
469.08 | 38289.6 | 469.08 | -337.7717 | 38289.6 | 38627.37 | 38410.44 | 38618.35
468.98 | 37882.1 | 468.98 | -350.0279 | 37882.1 | 38232.13 | 38349.81 | 38567.16
468.88 | 38425.6 | 468.88 | -363.0119 | 38425.6 | 38788.61 | 37943.42 | 38170.81
468.78 | 38451 | 468.78 | -376.7852 | 38451 | 38827.79 | 38488.05 | 38726.16
468.68 | 37652.8 | 468.68 | -391.4161 | 37652.8 | 38044.22 | 38514.62 | 38764.16
468.58 | 37679.5 | 468.58 | -406.981 | 37679.5 | 38086.48 | 37717.62 | 37979.39
468.48 | 36974.1 | 468.48 | -423.5651 | 36974.1 | 37397.67 | 37745.56 | 38020.43
468.38 | 36456.5 | 468.38 | -441.2639 | 36456.5 | 36897.76 | 37041.43 | 37330.34
468.28 | 36153.1 | 468.28 | -460.185 | 36153.1 | 36613.28 | 36525.13 | 36829.13
468.18 | 36563.3 | 468.18 | -480.4494 | 36563.3 | 37043.75 | 36223.08 | 36543.31
468.08 | 36024.3 | 468.08 | -502.1947 | 36024.3 | 36526.49 | 36634.66 | 36972.39
467.98 | 36762 | 467.98 | -525.5768 | 36762 | 37287.58 | 36097.09 | 36453.7
467.88 | 36482.3 | 467.88 | -550.7739 | 36482.3 | 37033.07 | 36836.26 | 37213.32
467.78 | 35682.1 | 467.78 | -577.9904 | 35682.1 | 36260.09 | 36558.08 | 36957.3
467.68 | 36001.6 | 467.68 | -607.4615 | 36001.6 | 36609.06 | 35759.44 | 36182.75
467.58 | 35875.7 | 467.58 | -639.4598 | 35875.7 | 36515.16 | 36080.55 | 36530.11
467.48 | 36327.1 | 467.48 | -674.3026 | 36327.1 | 37001.4 | 35956.31 | 36434.55
467.38 | 35330.9 | 467.38 | -712.3619 | 35330.9 | 36043.26 | 36409.43 | 36919.07
467.28 | 36305.9 | 467.28 | -754.0764 | 36305.9 | 37059.98 | 35415 | 35959.16
467.18 | 35775.8 | 467.18 | -799.9674 | 35775.8 | 36575.77 | 36391.83 | 36974.05
467.08 | 35652.5 | 467.08 | -850.659 | 35652.5 | 36503.16 | 35863.62 | 36487.95
466.98 | 35385.4 | 466.98 | -1516.238 | 35994.73 | 36901.64 | 35742.27 | 36413.39
466.88 | 36313 | 466.88 | -576.5697 | 35919.95 | 36889.57 | 36086.52 | 36809.85
466.78 | 36285.8 | 466.78 | -674.4002 | 35920.27 | 36960.2 | 36013.82 | 36795.7
466.68 | 36279.6 | 466.68 | -758.7143 | 35919.08 | 37038.31 | 36016.3 | 36864.17
466.58 | 36632.5 | 466.58 | -494.693 | 35917.93 | 37127.19 | 36017.35 | 36940.05
466.48 | 37237.3 | 466.48 | 8.896065 | 35916.23 | 37228.4 | 36018.51 | 37026.61
466.38 | 37359.8 | 466.38 | 16.0642 | 35913.02 | 37343.74 | 36019.2 | 37125.43
466.28 | 38475.3 | 466.28 | 998.3403 | 35908.65 | 37476.96 | 36018.48 | 37238.28
466.18 | 37899.7 | 466.18 | 268.0912 | 35902.35 | 37631.61 | 36016.69 | 37368.93
466.08 | 37570.5 | 466.08 | -243.6786 | 35895.22 | 37814.18 | 36013.05 | 37520.91
465.98 | 38412.2 | 465.98 | 378.6895 | 35889.45 | 38033.51 | 36008.69 | 37700.71
465.88 | 38787 | 465.88 | 491.4625 | 35882.83 | 38295.54 | 36005.79 | 37917.16
465.78 | 39270.7 | 465.78 | 661.738 | 35874.29 | 38608.96 | 36002.16 | 38176.21
465.68 | 39573.3 | 465.68 | 587.4869 | 35864.37 | 38985.81 | 35996.72 | 38486.53
465.58 | 40278.3 | 465.58 | 838.9964 | 35853.18 | 39439.3 | 35990.03 | 38860.15
465.48 | 40182.2 | 465.48 | 198.6238 | 35840.39 | 39983.58 | 35982.2 | 39310.29
465.38 | 40908.6 | 465.38 | 274.1071 | 35826.6 | 40634.49 | 35972.9 | 39851.07
465.28 | 41359.4 | 465.28 | -47.7273 | 35811.74 | 41407.13 | 35962.74 | 40498.35
465.18 | 42018.6 | 465.18 | -295.7863 | 35794.98 | 42314.39 | 35951.67 | 41267.2
465.08 | 43477.4 | 465.08 | 110.4013 | 35776.35 | 43367 | 35938.86 | 42170.51
464.98 | 44431.8 | 464.98 | -137.3149 | 35754.29 | 44569.11 | 35924.34 | 43219
464.88 | 45237.4 | 464.88 | -681.5601 | 35728.38 | 45918.96 | 35906.58 | 44416.82
464.78 | 46298.1 | 464.78 | -1108.939 | 35699.59 | 47407.04 | 35885.16 | 45762.18
464.68 | 48371.8 | 464.68 | -640.0363 | 35667.62 | 49011.84 | 35861.06 | 47245.57
464.58 | 49874.7 | 464.58 | -823.705 | 35630.51 | 50698.4 | 35834 | 48845.47
464.48 | 52045.5 | 464.48 | -375.7626 | 35587.54 | 52421.26 | 35802.01 | 50526.9
464.38 | 53500.1 | 464.38 | -624.7141 | 35538.54 | 54124.81 | 35764.41 | 52244.39
464.28 | 56491.5 | 464.28 | 746.1309 | 35483.43 | 55745.37 | 35721.04 | 53942.31
464.18 | 58241.6 | 464.18 | 1028.052 | 35420.9 | 57213.55 | 35671.83 | 55556.96
464.08 | 58492.2 | 464.08 | 30.70434 | 35350.99 | 58461.5 | 35615.5 | 57018.95
463.98 | 59993.4 | 463.98 | 562.7054 | 35277.66 | 59430.69 | 35552.1 | 58260.39
463.88 | 60943.2 | 463.88 | 873.7434 | 35201.07 | 60069.46 | 35485.61 | 59222.75
463.78 | 60757.5 | 463.78 | 416.9551 | 35120.66 | 60340.54 | 35416.22 | 59854.31
463.68 | 61064.9 | 463.68 | 836.5939 | 35038.93 | 60228.31 | 35343.38 | 60117.83
463.58 | 60081.4 | 463.58 | 345.4778 | 34956.97 | 59735.92 | 35269.63 | 59997.6
463.48 | 58455.2 | 463.48 | -431.9946 | 34876.49 | 58887.19 | 35196.1 | 59496.79
463.38 | 57070.7 | 463.38 | -654.1743 | 34800.15 | 57724.87 | 35124.51 | 58639.17
463.28 | 54895.6 | 463.28 | -1408.515 | 34728.67 | 56304.11 | 35057.57 | 57467.45
463.18 | 53543.9 | 463.18 | -1145.739 | 34662.72 | 54689.64 | 34996.04506 | 56036.74
463.08 | 52083.7 | 463.08 | -865.8182 | 34601.99 | 52949.52 | 34940.64 | 54411.72
462.98 | 50127 | 462.98 | -1023.754 | 34545.85 | 51150.75 | 34891.08 | 52660.42
462.88 | 48588.1 | 462.88 | -768.3008 | 34495.07 | 49356.4 | 34846.82 | 50849.78
462.78 | 47326.9 | 462.78 | -292.8631 | 34449.44 | 47619.76 | 34808.66 | 49042.81
462.68 | 46217.6 | 462.68 | 235.1977 | 34407.94 | 45982.4 | 34776.46 | 47292.74
462.58 | 45448.5 | 462.58 | 974.2151 | 34369.86 | 44474.28 | 34749.28 | 45641.06
462.48 | 44004.5 | 462.48 | 890.413 | 34334.82 | 43114.09 | 34726.49 | 44117.65
462.38 | 42300.8 | 462.38 | 389.5542 | 34303.66 | 41911.25 | 34707.8 | 42741.11
462.28 | 41976.4 | 462.28 | 1110.268 | 34276.85 | 40866.13 | 34694.14 | 41520.77
462.18 | 40976 | 462.18 | 1005.564 | 34252.81 | 39970.44 | 34686.1 | 40456.88
462.08 | 39662.7 | 462.08 | 450.087 | 34231.3 | 39212.61 | 34682.22 | 39541.02
461.98 | 39619.2 | 461.98 | 1039.943 | 34212.88 | 38579.26 | 34682.41 | 38761.5
461.88 | 39377.8 | 461.88 | 1324.069 | 34195.99 | 38053.73 | 34687.4 | 38104.74
461.78 | 38388.1 | 461.78 | 767.6363 | 34180 | 37620.46 | 34695.79 | 37553.93
461.68 | 38223 | 461.68 | 956.5758 | 34165.85 | 37266.42 | 34707.17 | 37093.29
461.58 | 36865.2 | 461.58 | -114.009 | 34153.68 | 36979.21 | 34722.74 | 36709.54
461.48 | 36879.5 | 461.48 | 131.2086 | 34143.78 | 36748.29 | 34742.88 | 36390.01
461.38 | 36851.5 | 461.38 | 287.794 | 34135.23 | 36563.71 | 34768.21 | 36123.85
461.28 | 36886.4 | 461.28 | 469.7232 | 34126.67 | 36416.68 | 34798.2 | 35900.74
461.18 | 36040.2 | 461.18 | -261.5468 | 34118.51 | 36301.75 | 34831.88 | 35711.47
461.08 | 36166.2 | 461.08 | -48.95001 | 34111.56 | 36215.15 | 34870.19 | 35550.07
460.98 | 36580.2 | 460.98 | 427.5154 | 34105.02 | 36152.68 | 34914.5 | 35412.21
460.88 | 36225.1 | 460.88 | 114.2172 | 34097.88 | 36110.88 | 34964.74 | 35292.97
460.78 | 36968.4 | 460.78 | 879.9563 | 34090.44 | 36088.44 | 35020.69 | 35188.07
460.68 | 36678 | 460.68 | 593.8776 | 34082.33 | 36084.12 | 35083.68 | 35095.21
460.58 | 36365.6 | 460.58 | 267.3533 | 34074.08 | 36098.25 | 35154.52 | 35011.94
460.48 | 36258.8 | 460.48 | 126.5509 | 34066.64 | 36132.25 | 35235.19 | 34937.14
460.38 | 36255.7 | 460.38 | 68.77718 | 34059.67 | 36186.92 | 35328.46 | 34870.43
460.28 | 36053.5 | 460.28 | -210.4302 | 34052.89 | 36263.93 | 35436.19 | 34810.4
460.18 | 36402 | 460.18 | 35.9965 | 34046.22 | 36366 | 35560.94 | 34755.89
460.08 | 37028.1 | 460.08 | 531.7923 | 34038.83 | 36496.31 | 35706.14 | 34706.09
459.98 | 37042 | 459.98 | 382.2807 | 34030.08 | 36659.72 | 35875.58 | 34659.57
459.88 | 37572.4 | 459.88 | 708.1422 | 34020.34 | 36864.26 | 36074.61 | 34615.19
459.78 | 37672.3 | 459.78 | 551.6622 | 34009.67 | 37120.64 | 36311.69 | 34572.91
459.68 | 37673 | 459.68 | 228.7173 | 33998.28 | 37444.28 | 36597.89 | 34532.42
459.58 | 37782.7 | 459.58 | -75.20422 | 33986.69 | 37857.9 | 36948.93 | 34493.63
459.48 | 38926.8 | 459.48 | 532.7446 | 33974.22 | 38394.06 | 37387.79 | 34456.8
459.38 | 39739.5 | 459.38 | 637.4595 | 33959.31 | 39102.04 | 37947.26 | 34421.01
459.28 | 40351 | 459.28 | 290.9032 | 33941.58 | 40060.1 | 38676.82 | 34384.53
459.18 | 41886 | 459.18 | 497.0507 | 33921.11 | 41388.95 | 39654.9 | 34346.78
459.08 | 44103.1 | 459.08 | 836.5978 | 33896.19 | 43266.5 | 41002.36 | 34307.7
458.98 | 47130.5 | 458.98 | 1187.832 | 33864.29 | 45942.67 | 42897.24 | 34265.45
458.88 | 50709.4 | 458.88 | 970.521 | 33823.05 | 49738.88 | 45589.57 | 34217.38
458.78 | 55999.6 | 458.78 | 987.3789 | 33769.59 | 55012.22 | 49400.9 | 34161.03
458.68 | 62969.8 | 458.68 | 902.6336 | 33699.3 | 62067.17 | 54688.38 | 34093.42
458.58 | 71303.9 | 458.58 | 290.2984 | 33606.56 | 71013.6 | 61756.59 | 34009.88
458.48 | 81636.4 | 458.48 | 39.46275 | 33485.61 | 81596.94 | 70715.47 | 33904.69
458.38 | 92709.1 | 458.38 | -356.2244 | 33330.58 | 93065.32 | 81310.51 | 33772.04
458.28 | 103772 | 458.28 | -392.2902 | 33137.57 | 104164.3 | 92789.92 | 33605.99
458.18 | 113444 | 458.18 | 123.6465 | 32906.32 | 113320.4 | 103899.3 | 33402.59
458.08 | 119024 | 458.08 | 20.39743 | 32642.76 | 119003.6 | 113065.1 | 33161.54
457.98 | 120755 | 457.98 | 596.8333 | 32359.42 | 120158.2 | 118757.6 | 32888.72
457.88 | 117239 | 457.88 | 708.5218 | 32072.62 | 116530.5 | 119921 | 32596.61
457.78 | 108874 | 457.78 | 119.1934 | 31800.98 | 108754.8 | 116301.6 | 32301.51
457.68 | 97209 | 457.68 | -942.9438 | 31560.78 | 98151.94 | 108533.8 | 32022.02
457.58 | 86220.5 | 457.58 | -110.0767 | 31358.84 | 86330.58 | 97938.37 | 31774.35
457.48 | 73988.9 | 457.48 | -781.6738 | 31196.31 | 74770.57 | 86124.09 | 31565.34
457.38 | 64204.4 | 457.38 | -324.3824 | 31070.91 | 64528.78 | 74570.82 | 31396.07
457.28 | 55645.9 | 457.28 | -490.1742 | 30976.35 | 56136.07 | 64335.43 | 31264.26
457.18 | 49088.4 | 457.18 | -581.2496 | 30906.76 | 49669.65 | 55948.83 | 31163.6
457.08 | 44998.2 | 457.08 | 89.13826 | 30854.73 | 44909.06 | 49488.22 | 31088.19
456.98 | 41793.5 | 456.98 | 288.6124 | 30814.57 | 41504.89 | 44733.17 | 31030.61
456.88 | 38432.4 | 456.88 | -670.4467 | 30784.84 | 39102.85 | 41334.29 | 30985.16
456.78 | 37270.1 | 456.78 | -132.3861 | 30762.34 | 37402.49 | 38937.31 | 30950.38
456.68 | 36334.8 | 456.68 | 157.24 | 30743.24 | 36177.56 | 37241.78 | 30923.05
456.58 | 34625.6 | 456.58 | -649.0381 | 30728.23 | 35274.64 | 36021.47 | 30899.32
456.48 | 34150.6 | 456.48 | -440.3857 | 30716.64 | 34590.99 | 35122.98 | 30879.89
456.38 | 33500.5 | 456.38 | -558.2325 | 30706.84 | 34058.73 | 34443.56 | 30864.07
456.28 | 32882.3 | 456.28 | -752.7335 | 30699 | 33635.03 | 33915.37 | 30850.2
456.18 | 32781.7 | 456.18 | -508.9058 | 30692.28 | 33290.61 | 33495.56 | 30838.47
456.08 | 31582.9 | 456.08 | -1424.126 | 30687.57 | 33007.03 | 33154.87 | 30828.01
455.98 | 32062.6 | 455.98 | -707.3239 | 30683.99 | 32769.92 | 32874.88 | 30819.71
455.88 | 32227.9 | 455.88 | -339.5722 | 30679.41 | 32567.47 | 32641.23 | 30812.68
455.78 | 31659.9 | 455.78 | -734.1961 | 30675.44 | 32394.1 | 32442.09 | 30804.8
455.68 | 31408.9 | 455.68 | -836.1722 | 30672.72 | 32245.07 | 32271.9 | 30797.64
455.58 | 31413.7 | 455.58 | -701.6845 | 30670.4 | 32115.38 | 32125.94 | 30791.86
455.48 | 31525.9 | 455.48 | -475.3276 | 30667.9 | 32001.23 | 31999.2 | 30786.59
455.38 | 30839.3 | 455.38 | -1061.809 | 30666.27 | 31901.11 | 31887.88 | 30781.24
455.28 | 31315 | 455.28 | -497.4364 | 30664.98 | 31812.44 | 31790.5 | 30776.88
455.18 | 30985.2 | 455.18 | -747.7945 | 30663.46 | 31732.99 | 31704.47 | 30772.94
455.08 | 30875.4 | 455.08 | -786.9305 | 30662.61 | 31662.33 | 31627.57 | 30768.88
454.98 | 30713.9 | 454.98 | -885.1812 | 30662.19 | 31599.08 | 31559.37 | 30765.58
454.88 | 30565.6 | 454.88 | -976.7778 | 30662.26 | 31542.38 | 31498.49 | 30762.79
454.78 | 30870.9 | 454.78 | -619.8234 | 30662.09 | 31490.72 | 31444.07 | 30760.56
454.68 | 31009.2 | 454.68 | -433.811 | 30661.22 | 31443.01 | 31394.63 | 30758.18
454.58 | 31029.9 | 454.58 | -369.2202 | 30660.1 | 31399.12 | 31349.06 | 30755.18
454.48 | 30333.4 | 454.48 | -1026.478 | 30660.02 | 31359.88 | 31307.23 | 30751.99
454.38 | 30287.4 | 454.38 | -1037.6 | 30661.1 | 31325 | 31269.99 | 30749.91
454.28 | 30217.2 | 454.28 | -1075.971 | 30662.38 | 31293.17 | 31237.05 | 30749.06
454.18 | 30891.8 | 454.18 | -371.163 | 30662.73 | 31262.96 | 31207.09 | 30748.47
454.08 | 30333.1 | 454.08 | -901.754 | 30662.89 | 31234.85 | 31178.69 | 30747
453.98 | 30538.3 | 453.98 | -671.0508 | 30663.6 | 31209.35 | 31152.34 | 30745.41
453.88 | 30385.8 | 453.88 | -799.8335 | 30664.23 | 31185.63 | 31128.54 | 30744.41
453.78 | 30989.1 | 453.78 | -173.8013 | 30664.17 | 31162.9 | 31106.47 | 30743.39
453.68 | 30624.1 | 453.68 | -517.218 | 30663.72 | 31141.32 | 31085.34 | 30741.73
453.58 | 30723.4 | 453.58 | -398.1295 | 30663.69 | 31121.53 | 31065.31 | 30739.74
453.48 | 30451.6 | 453.48 | -651.6796 | 30663.92 | 31103.28 | 31047.02 | 30738.2
453.38 | 30635.9 | 453.38 | -422.0274 | 30635.9 | 31057.93 | 31030.23 | 30736.97
453.28 | 30125.8 | 453.28 | -405.7595 | 30125.8 | 30531.56 | 30986.3 | 30707.53
453.18 | 30531 | 453.18 | -390.4646 | 30531 | 30921.46 | 30461.31 | 30196.05
453.08 | 30227.4 | 453.08 | -376.0644 | 30227.4 | 30603.46 | 30852.55 | 30599.92
452.98 | 30296 | 452.98 | -362.4886 | 30296 | 30658.49 | 30535.85 | 30295.02
452.88 | 30264.3 | 452.88 | -349.6735 | 30264.3 | 30613.97 | 30592.13 | 30362.35
452.78 | 30284.3 | 452.78 | -337.5619 | 30284.3 | 30621.86 | 30548.85 | 30329.43
452.68 | 30439.6 | 452.68 | -326.1015 | 30439.6 | 30765.7 | 30557.93 | 30348.23
452.58 | 30214.6 | 452.58 | -315.2453 | 30214.6 | 30529.85 | 30702.93 | 30502.37
452.48 | 30825.9 | 452.48 | -304.9503 | 30825.9 | 31130.85 | 30468.2 | 30276.24
452.38 | 30212.1 | 452.38 | -295.1772 | 30212.1 | 30507.28 | 31070.31 | 30886.44
452.28 | 30610.7 | 452.28 | -285.8905 | 30610.7 | 30896.59 | 30447.8 | 30271.57
452.18 | 30346.7 | 452.18 | -277.0574 | 30346.7 | 30623.76 | 30838.16 | 30669.13
452.08 | 29739.6 | 452.08 | -268.648 | 29739.6 | 30008.25 | 30566.34 | 30404.12
451.98 | 30374 | 451.98 | -260.6349 | 30374 | 30634.63 | 29951.82 | 29796.03
451.88 | 30580.4 | 451.88 | -252.9927 | 30580.4 | 30833.39 | 30579.17 | 30429.46
451.78 | 30454.1 | 451.78 | -245.6983 | 30454.1 | 30699.8 | 30778.87 | 30634.93
451.68 | 29955.2 | 451.68 | -238.7303 | 29955.2 | 30193.93 | 30646.19 | 30507.71
451.58 | 30165.1 | 451.58 | -232.0689 | 30165.1 | 30397.17 | 30141.21 | 30007.92
451.48 | 30325.2 | 451.48 | -225.6959 | 30325.2 | 30550.9 | 30345.32 | 30216.95
451.38 | 30971.6 | 451.38 | -219.5943 | 30971.6 | 31191.19 | 30499.9 | 30376.2
451.28 | 30521.3 | 451.28 | -213.7485 | 30521.3 | 30735.05 | 31141.02 | 31021.77
451.18 | 30670.1 | 451.18 | -208.1441 | 30670.1 | 30878.24 | 30685.68 | 30570.67
451.08 | 30170.9 | 451.08 | -202.7674 | 30170.9 | 30373.67 | 30829.67 | 30718.68
450.98 | 30373.3 | 450.98 | -197.606 | 30373.3 | 30570.91 | 30325.86 | 30218.71
450.88 | 30766 | 450.88 | -192.6482 | 30766 | 30958.65 | 30523.85 | 30420.36
450.78 | 30578.8 | 450.78 | -187.8831 | 30578.8 | 30766.68 | 30912.33 | 30812.32
450.68 | 29672.6 | 450.68 | -183.3006 | 29672.6 | 29855.9 | 30721.08 | 30624.41
450.58 | 30111 | 450.58 | -178.8912 | 30111 | 30289.89 | 29811 | 29717.51
450.48 | 30286.2 | 450.48 | -174.646 | 30286.2 | 30460.85 | 30245.67 | 30155.22
450.38 | 30475.6 | 450.38 | -170.5567 | 30475.6 | 30646.16 | 30417.29 | 30329.75
450.28 | 30163.7 | 450.28 | -166.6156 | 30163.7 | 30330.32 | 30603.26 | 30518.5
450.18 | 30019.2 | 450.18 | -162.8154 | 30019.2 | 30182.02 | 30288.06 | 30205.96
450.08 | 29831.2 | 450.08 | -159.1492 | 29831.2 | 29990.35 | 30140.38 | 30060.84
449.98 | 30011.3 | 449.98 | -155.6108 | 30011.3 | 30166.91 | 29949.32 | 29872.22
449.88 | 30570.4 | 449.88 | -152.1939 | 30570.4 | 30722.59 | 30126.48 | 30051.73
449.78 | 29994.1 | 449.78 | -148.893 | 29994.1 | 30142.99 | 30682.75 | 30610.24
449.68 | 30867.8 | 449.68 | -145.7027 | 30867.8 | 31013.5 | 30103.72 | 30033.37
449.58 | 30532.7 | 449.58 | -142.618 | 30532.7 | 30675.32 | 30974.79 | 30906.51
449.48 | 30713.9 | 449.48 | -139.6342 | 30713.9 | 30853.53 | 30637.15 | 30570.86
449.38 | 30454.5 | 449.38 | -136.7468 | 30454.5 | 30591.25 | 30815.91 | 30751.53
449.28 | 30068.4 | 449.28 | -133.9515 | 30068.4 | 30202.35 | 30554.14 | 30491.6
449.18 | 29912.4 | 449.18 | -131.2444 | 29912.4 | 30043.64 | 30165.76 | 30104.99
449.08 | 30174.8 | 449.08 | -128.6218 | 30174.8 | 30303.42 | 30007.56 | 29948.48
448.98 | 30120.3 | 448.98 | -126.0799 | 30120.3 | 30246.38 | 30267.83 | 30210.39
448.88 | 30110.4 | 448.88 | -123.6155 | 30110.4 | 30234.02 | 30211.27 | 30155.41
448.78 | 30306.8 | 448.78 | -121.2254 | 30306.8 | 30428.03 | 30199.38 | 30145.04
448.68 | 29977.1 | 448.68 | -118.9065 | 29977.1 | 30096.01 | 30393.85 | 30340.97
448.58 | 30408.4 | 448.58 | -116.6559 | 30408.4 | 30525.06 | 30062.29 | 30010.82
448.48 | 30672.7 | 448.48 | -114.471 | 30672.7 | 30787.17 | 30491.78 | 30441.67
448.38 | 30340.6 | 448.38 | -112.3491 | 30340.6 | 30452.95 | 30754.34 | 30705.54
448.28 | 29974.9 | 448.28 | -110.2877 | 29974.9 | 30085.19 | 30420.54 | 30373.01
448.18 | 30914.7 | 448.18 | -108.2846 | 30914.7 | 31022.98 | 30053.2 | 30006.89
448.08 | 30207.3 | 448.08 | -106.3374 | 30207.3 | 30313.64 | 30991.41 | 30946.28

## Sr3d
Binding Energy (E) | Raw Data | BE | Residuals | Background | Calculated Fit | Sr3d5/2 p1 | Sr3d3/2 p2 | TEST |  |  | ID | Peak Label | Position (eV) | Height (CPS) | FWHM (eV) | σ/γ (%) L/G | Area (CPS.eV) | σ W_g | γ W_l | W_g Skew | Conc. (%) | A/Aᴀ | Split (eV) | Fitting Model | Bkg Type | Bkg Low (eV) | Bkg High (eV) | Bkg Offset Low (CPS) | Bkg Offset High (CPS)
142.08 | 26049.5 | 142.08 | 0 | 26049.5 | 26049.5 | 26049.5 | 26049.5 | 26049.5 |  |  | A | Sr3d5/2 p1 | 132.49 | 101642 | 1.00 | 62.16 | 108195 |  |  | 0 | 59.0 | 100.0 | 0.00 | GL (Area) | Multi-Regions Smart | 126.08 | 142.08 | 0 | 0
141.98 | 26437.6 | 141.98 | 0 | 26437.6 | 26437.6 | 26049.5 | 26049.5 | 25661.4 |  |  |  |  | 126.08,142.08 | 0 | 0.3:3.5 | 2:80 | 1:1e7 |  |  | 0
141.88 | 26696.9 | 141.88 | 0 | 26696.9 | 26696.9 | 26437.6 | 26437.6 | 26178.3 | TEST | 99 | B | Sr3d3/2 p2 | 134.24 | 70513 | 1.00 | 62.15 | 75058 |  |  | 0 | 41.0 | 69.4 | 1.75 | GL (Area) | Multi-Regions Smart | 126.08 | 142.08 | 0 | 0
141.78 | 25942.6 | 141.78 | 0 | 25942.6 | 25942.6 | 26696.9 | 26696.9 | 27451.2 | Calc | 98 |  |  | A+1.7#0.2 | 0 | A*1 | A*1 | A*0.667#0.05 |  |  | 0
141.68 | 26565.8 | 141.68 | 0 | 26565.8 | 26565.8 | 25942.6 | 25942.6 | 25319.4 | RAW | 98
141.58 | 26089.7 | 141.58 | 0 | 26089.7 | 26089.7 | 26565.8 | 26565.8 | 27041.9
141.48 | 26784.6 | 141.48 | 0 | 26784.6 | 26784.6 | 26089.7 | 26089.7 | 25394.8
141.38 | 26357.7 | 141.38 | 0 | 26357.7 | 26357.7 | 26784.6 | 26784.6 | 27211.5
141.28 | 26256 | 141.28 | 0 | 26256 | 26256 | 26357.7 | 26357.7 | 26459.4
141.18 | 26519.3 | 141.18 | 0 | 26519.3 | 26519.3 | 26256 | 26256 | 25992.7
141.08 | 25948.6 | 141.08 | 0 | 25948.6 | 25948.6 | 26519.3 | 26519.3 | 27090
140.98 | 26945.3 | 140.98 | 0 | 26945.3 | 26945.3 | 25948.6 | 25948.6 | 24951.9
140.88 | 26444 | 140.88 | 0 | 26444 | 26444 | 26945.3 | 26945.3 | 27446.6
140.78 | 26729.6 | 140.78 | 0 | 26729.6 | 26729.6 | 26444 | 26444 | 26158.4
140.68 | 27045.9 | 140.68 | 0 | 27045.9 | 27045.9 | 26729.6 | 26729.6 | 26413.3
140.58 | 26274.3 | 140.58 | 0 | 26274.3 | 26274.3 | 27045.9 | 27045.9 | 27817.5
140.48 | 25721.7 | 140.48 | 0 | 25721.7 | 25721.7 | 26274.3 | 26274.3 | 26826.9
140.38 | 26199.6 | 140.38 | 0 | 26199.6 | 26199.6 | 25721.7 | 25721.7 | 25243.8
140.28 | 27175.7 | 140.28 | 0 | 27175.7 | 27175.7 | 26199.6 | 26199.6 | 25223.5
140.18 | 26142 | 140.18 | 0 | 26142 | 26142 | 27175.7 | 27175.7 | 28209.4
140.08 | 26419.9 | 140.08 | 0 | 26419.9 | 26419.9 | 26142 | 26142 | 25864.1
139.98 | 27293.7 | 139.98 | 0 | 27293.7 | 27293.7 | 26419.9 | 26419.9 | 25546.1
139.88 | 26191.1 | 139.88 | -3.637979e-12 | 26191.1 | 26191.1 | 27293.7 | 27293.7 | 28396.3
139.78 | 26444.7 | 139.78 | -1.091394e-11 | 26444.7 | 26444.7 | 26191.1 | 26191.1 | 25937.5
139.68 | 26393.8 | 139.68 | -2.910383e-11 | 26393.8 | 26393.8 | 26444.7 | 26444.7 | 26495.6
139.58 | 26023.2 | 139.58 | -9.822543e-11 | 26023.2 | 26023.2 | 26393.8 | 26393.8 | 26764.4
139.48 | 27069.8 | 139.48 | -3.128662e-10 | 27069.8 | 27069.8 | 26023.2 | 26023.2 | 24976.6
139.38 | 26161.8 | 139.38 | -9.640644e-10 | 26161.8 | 26161.8 | 27069.8 | 27069.8 | 27977.8
139.28 | 26300.2 | 139.28 | -2.910383e-09 | 26300.2 | 26300.2 | 26161.8 | 26161.8 | 26023.4
139.18 | 26179.2 | 139.18 | -8.629286e-09 | 26179.2 | 26179.2 | 26300.2 | 26300.2 | 26421.2
139.08 | 25952.4 | 139.08 | -2.507659e-08 | 25952.4 | 25952.4 | 26179.2 | 26179.2 | 26406
138.98 | 25823.1 | 138.98 | -7.139533e-08 | 25823.1 | 25823.1 | 25952.4 | 25952.4 | 26081.7
138.88 | 25796.2 | 138.88 | -1.992375e-07 | 25796.2 | 25796.2 | 25823.1 | 25823.1 | 25850
138.78 | 25706.9 | 138.78 | -5.449147e-07 | 25706.9 | 25706.9 | 25796.2 | 25796.2 | 25885.5
138.68 | 25865.6 | 138.68 | -1.460718e-06 | 25865.6 | 25865.6 | 25706.9 | 25706.9 | 25548.2
138.58 | 26150.6 | 138.58 | -3.838002e-06 | 26150.6 | 26150.6 | 25865.6 | 25865.6 | 25580.6
138.48 | 25610.5 | 138.48 | -9.884647e-06 | 25610.5 | 25610.5 | 26150.6 | 26150.6 | 26690.7
138.38 | 25614.3 | 138.38 | -2.49548e-05 | 25614.3 | 25614.3 | 25610.5 | 25610.5 | 25606.7
138.28 | 25482.4 | 138.28 | -6.17596e-05 | 25482.4 | 25482.4 | 25614.3 | 25614.3 | 25746.2
138.18 | 25820.7 | 138.18 | -0.0001498422 | 25820.7 | 25820.7 | 25482.4 | 25482.4 | 25144.1
138.08 | 25337.9 | 138.08 | -0.0003564237 | 25337.9 | 25337.9 | 25820.7 | 25820.7 | 26303.5
137.98 | 25660.4 | 137.98 | -0.000831241 | 25660.4 | 25660.4 | 25337.9 | 25337.9 | 25015.4
137.88 | 25130.5 | 137.88 | -0.001900825 | 25130.5 | 25130.5 | 25660.4 | 25660.4 | 26190.3
137.78 | 25320.6 | 137.78 | -0.004262271 | 25320.6 | 25320.6 | 25130.5 | 25130.5 | 24940.4
137.68 | 24983.9 | 137.68 | -0.009372487 | 24983.9 | 24983.91 | 25320.6 | 25320.6 | 25657.3
137.58 | 25008 | 137.58 | -0.02021235 | 25008 | 25008.02 | 24983.9 | 24983.91 | 24959.81
137.48 | 24993.3 | 137.48 | -0.04275265 | 24993.3 | 24993.34 | 25008 | 25008.02 | 25022.72
137.38 | 25038.8 | 137.38 | -0.08870181 | 25038.8 | 25038.89 | 24993.3 | 24993.34 | 24947.84
137.28 | 24708.8 | 137.28 | -0.1805373 | 24708.8 | 24708.98 | 25038.8 | 25038.89 | 25368.89
137.18 | 24696.9 | 137.18 | -0.3605058 | 24696.9 | 24697.26 | 24708.8 | 24708.98 | 24720.88
137.08 | 24663.5 | 137.08 | 28.62699 | 24634.17 | 24634.87 | 24696.9 | 24697.26 | 24759.99
136.98 | 24656 | 136.98 | 27.27222 | 24627.37 | 24628.73 | 24634.17 | 24634.87 | 24641.67
136.88 | 24583 | 136.88 | -46.91245 | 24627.35 | 24629.91 | 24627.37 | 24628.73 | 24628.75
136.78 | 24276.6 | 136.78 | -355.5031 | 24627.36 | 24632.1 | 24627.35 | 24629.91 | 24629.91
136.68 | 24806.4 | 136.68 | 170.2734 | 24627.49 | 24636.13 | 24627.36 | 24632.1 | 24631.97
136.58 | 25239 | 136.58 | 596.0319 | 24627.55 | 24642.97 | 24627.49 | 24636.13 | 24636.07
136.48 | 24656.3 | 136.48 | 1.986957 | 24627.28 | 24654.31 | 24627.55 | 24642.97 | 24643.24
136.38 | 24484.5 | 136.38 | -189.1318 | 24627.05 | 24673.63 | 24627.28 | 24654.31 | 24654.54
136.28 | 25108.2 | 136.28 | 402.2671 | 24627.09 | 24705.93 | 24627.05 | 24673.63 | 24673.59
136.18 | 24956.2 | 136.18 | 198.0759 | 24626.97 | 24758.12 | 24627.09 | 24705.93 | 24706.05
136.08 | 25105.5 | 136.08 | 264.3424 | 24626.69 | 24841.16 | 24626.98 | 24758.12 | 24758.41
135.98 | 25926.1 | 135.98 | 954.8332 | 24626.41 | 24971.27 | 24626.7 | 24841.16 | 24841.44
135.88 | 25834.4 | 135.88 | 663.1712 | 24625.78 | 25171.23 | 24626.42 | 24971.26 | 24971.89
135.78 | 26328.5 | 135.78 | 854.7573 | 24624.91 | 25473.74 | 24625.8 | 25171.21 | 25172.11
135.68 | 26760.7 | 135.68 | 836.6236 | 24623.89 | 25924.08 | 24624.95 | 25473.71 | 25474.77
135.58 | 27055.6 | 135.58 | 472.2056 | 24622.55 | 26583.39 | 24623.98 | 25924 | 25925.43
135.48 | 27949.1 | 135.48 | 415.5981 | 24620.95 | 27533.5 | 24622.73 | 26583.23 | 26585.01
135.38 | 28717.9 | 135.38 | -163.0044 | 24618.93 | 28880.9 | 24621.31 | 27533.16 | 27535.55
135.28 | 30717.6 | 135.28 | -43.74327 | 24616.32 | 30761.34 | 24619.66 | 28880.22 | 28883.56
135.18 | 32779.8 | 135.18 | -562.5962 | 24612.73 | 33342.4 | 24617.74 | 30759.99 | 30765
135.08 | 36550.1 | 135.08 | -272.1365 | 24607.69 | 36822.24 | 24615.43 | 33339.78 | 33347.52
134.98 | 41320.5 | 134.98 | -98.00476 | 24600.56 | 41418.5 | 24612.74 | 36817.31 | 36829.49
134.88 | 47368.7 | 134.88 | 31.22863 | 24590.36 | 47337.47 | 24609.83 | 41409.41 | 41428.87
134.78 | 55544.3 | 134.78 | 836.4315 | 24576.22 | 54707.87 | 24607.05 | 47321.01 | 47351.84
134.68 | 63391.9 | 134.68 | -66.1923 | 24556.88 | 63458.09 | 24605.76 | 54678.64 | 54727.52
134.58 | 73673.9 | 134.58 | 540.1744 | 24531.57 | 73133.73 | 24608.2 | 63407.16 | 63483.79
134.48 | 83519.2 | 134.48 | 810.5666 | 24499.43 | 82708.63 | 24619.21 | 73046.58 | 73166.36
134.38 | 91301.7 | 134.38 | 732.1363 | 24459.77 | 90569.56 | 24646.46 | 82562.19 | 82748.89
134.28 | 93863.1 | 134.28 | -1058.868 | 24413.75 | 94921.97 | 24702.24 | 90327.76 | 90616.26
134.18 | 94868.5 | 134.18 | 254.1806 | 24364.17 | 94614.32 | 24806.87 | 94529.56 | 94972.25
134.08 | 89488.9 | 134.08 | -344.2797 | 24313.87 | 89833.18 | 24991.02 | 93988.18 | 94665.33
133.98 | 81655.7 | 133.98 | -361.5446 | 24266.1 | 82017.24 | 25297.18 | 88850.52 | 89881.6
133.88 | 72861.1 | 133.88 | -217.9905 | 24223.77 | 73079.09 | 25784.06 | 80499.86 | 82060.15
133.78 | 65228 | 133.78 | 583.1651 | 24187.69 | 64644.83 | 26530.55 | 70772.77 | 73115.63
133.68 | 57825 | 133.68 | 67.59066 | 24157.57 | 57757.41 | 27639.78 | 61193.1 | 64675.32
133.58 | 52705.2 | 133.58 | -250.344 | 24132.66 | 52955.54 | 29246.29 | 52668.95 | 57782.59
133.48 | 49512.4 | 133.48 | -964.6911 | 24111.73 | 50477.09 | 31523.29 | 45565.1 | 52976.65
133.38 | 49319.6 | 133.38 | -1114.44 | 24093.12 | 50434.04 | 34687.99 | 39900.95 | 50495.83
133.28 | 52710.5 | 133.28 | -204.5729 | 24074.74 | 52915.07 | 39003.25 | 35523.96 | 50452.47
133.18 | 56503.9 | 133.18 | -1512.283 | 24054.57 | 58016.18 | 44769.89 | 32219.92 | 52935.24
133.08 | 66220.2 | 133.08 | 420.5489 | 24030.74 | 65799.65 | 52299.18 | 29771.52 | 58039.96
132.98 | 76751.1 | 132.98 | 582.6615 | 24000.75 | 76168.44 | 61845.93 | 27984.34 | 65829.53
132.88 | 90714.7 | 132.88 | 2070.879 | 23962.35 | 88643.82 | 73474.35 | 26694.66 | 76206.66
132.78 | 101895 | 132.78 | -179.3836 | 23914.41 | 102074.4 | 86835.34 | 25770.59 | 88691.52
132.68 | 115799 | 132.68 | 1360.405 | 23856.61 | 114438.6 | 100878.7 | 25109.75 | 102131.9
132.58 | 122420 | 132.58 | -660.7243 | 23789.79 | 123080.7 | 113660.3 | 24634.55 | 114505
132.48 | 123907 | 132.48 | -1731.248 | 23717.74 | 125638.2 | 122582 | 24288.09 | 123152.4
132.38 | 121510 | 132.38 | 241.521 | 23644.79 | 121268.5 | 125323.8 | 24031.76 | 125710.8
132.28 | 112006 | 132.28 | 854.9007 | 23575.36 | 111151.1 | 121073.4 | 23839.42 | 121337.5
132.18 | 97704.2 | 132.18 | -52.63806 | 23514.33 | 97756.84 | 111032.1 | 23693.98 | 111211.8
132.08 | 82859.1 | 132.08 | -739.1386 | 23464.37 | 83598.24 | 97685.47 | 23585.4 | 97806.5
131.98 | 70849.9 | 131.98 | 417.332 | 23424.86 | 70432.57 | 83556.16 | 23506.2 | 83637.5
131.88 | 58847.2 | 131.88 | -293.1412 | 23394.52 | 59140.34 | 70408.18 | 23449.06 | 70462.72
131.78 | 48222.9 | 131.78 | -1737.064 | 23372.59 | 49959.96 | 59126.45 | 23408.27 | 59162.13
131.68 | 41212.5 | 131.68 | -1555.758 | 23357.19 | 42768.26 | 49952.18 | 23380.26 | 49975.25
131.58 | 37102.4 | 131.58 | -183.1936 | 23345.91 | 37285.59 | 42763.98 | 23361.39 | 42779.46
131.48 | 33792.8 | 131.48 | 597.8676 | 23337.32 | 33194.93 | 37283.28 | 23348.17 | 37294.12
131.38 | 30693.1 | 131.38 | 494.2197 | 23331.02 | 30198.88 | 33193.7 | 23338.51 | 33201.2
131.28 | 29299.5 | 131.28 | 1258.496 | 23326.31 | 28041 | 30198.23 | 23331.63 | 30203.56
131.18 | 27703.6 | 131.18 | 1192.194 | 23322.67 | 26511.41 | 28040.67 | 23326.63 | 28044.63
131.08 | 26610.7 | 131.08 | 1166.436 | 23319.98 | 25444.26 | 26511.24 | 23322.83 | 26514.09
130.98 | 25781.6 | 130.98 | 1070.142 | 23317.96 | 24711.46 | 25444.18 | 23320.05 | 25446.28
130.88 | 25658.9 | 130.88 | 1442.804 | 23316.27 | 24216.1 | 24711.42 | 23317.99 | 24713.14
130.78 | 25332.8 | 130.78 | 1446.288 | 23314.75 | 23886.51 | 24216.07 | 23316.29 | 24217.62
130.68 | 25107.8 | 130.68 | 1436.993 | 23313.42 | 23670.81 | 23886.5 | 23314.76 | 23887.84
130.58 | 25138.8 | 130.58 | 1606.962 | 23312.15 | 23531.84 | 23670.8 | 23313.42 | 23672.07
130.48 | 24244.8 | 130.48 | 800.8539 | 23311.18 | 23443.95 | 23531.84 | 23312.15 | 23532.8
130.38 | 24023.7 | 130.38 | 634.2379 | 23310.61 | 23389.46 | 23443.94 | 23311.19 | 23444.52
130.28 | 24198.2 | 130.28 | 842.1297 | 23310.05 | 23356.07 | 23389.46 | 23310.61 | 23390.02
130.18 | 23613.4 | 130.18 | 277.3819 | 23309.63 | 23336.02 | 23356.07 | 23310.05 | 23356.49
130.08 | 23704.5 | 130.08 | 380.2544 | 23309.39 | 23324.25 | 23336.02 | 23309.63 | 23336.26
129.98 | 23684.4 | 129.98 | 367.0654 | 23309.12 | 23317.33 | 23324.25 | 23309.39 | 23324.51
129.88 | 23701.3 | 129.88 | 387.989 | 23308.85 | 23313.31 | 23317.33 | 23309.12 | 23317.6
129.78 | 23667.4 | 129.78 | 356.4347 | 23308.59 | 23310.97 | 23313.31 | 23308.85 | 23313.57
129.68 | 23150.6 | 129.68 | -159.1604 | 23308.52 | 23309.76 | 23310.97 | 23308.59 | 23311.04
129.58 | 23719.7 | 129.58 | 410.6332 | 23308.43 | 23309.07 | 23309.76 | 23308.52 | 23309.85
129.48 | 23699 | 129.48 | 390.529 | 23308.15 | 23308.47 | 23309.07 | 23308.43 | 23309.35
129.38 | 23572.7 | 129.38 | 264.6206 | 23307.92 | 23308.08 | 23308.47 | 23308.15 | 23308.7
129.28 | 23070.3 | 129.28 | -237.687 | 23307.91 | 23307.99 | 23308.08 | 23307.92 | 23308.09
129.18 | 23261.8 | 129.18 | -46.24502 | 23308.01 | 23308.05 | 23307.99 | 23307.91 | 23307.89
129.08 | 23679.9 | 129.08 | -0.01710063 | 23679.9 | 23679.92 | 23308.05 | 23308.01 | 22936.15
128.98 | 23737.6 | 128.98 | -0.007823854 | 23737.6 | 23737.61 | 23679.92 | 23679.9 | 23622.22
128.88 | 22921.3 | 128.88 | -0.003510398 | 22921.3 | 22921.3 | 23737.61 | 23737.6 | 24553.91
128.78 | 23216.3 | 128.78 | -0.001544497 | 23216.3 | 23216.3 | 22921.3 | 22921.3 | 22626.3
128.68 | 23106.4 | 128.68 | -0.0006663213 | 23106.4 | 23106.4 | 23216.3 | 23216.3 | 23326.2
128.58 | 23220.2 | 128.58 | -0.0002818503 | 23220.2 | 23220.2 | 23106.4 | 23106.4 | 22992.6
128.48 | 24093.6 | 128.48 | -0.0001168869 | 24093.6 | 24093.6 | 23220.2 | 23220.2 | 22346.8
128.38 | 22379.6 | 128.38 | -4.752277e-05 | 22379.6 | 22379.6 | 24093.6 | 24093.6 | 25807.6
128.28 | 23672.7 | 128.28 | -1.894104e-05 | 23672.7 | 23672.7 | 22379.6 | 22379.6 | 21086.5
128.18 | 22678.3 | 128.18 | -7.400333e-06 | 22678.3 | 22678.3 | 23672.7 | 23672.7 | 24667.1
128.08 | 22925.7 | 128.08 | -2.83416e-06 | 22925.7 | 22925.7 | 22678.3 | 22678.3 | 22430.9
127.98 | 23234.5 | 127.98 | -1.063909e-06 | 23234.5 | 23234.5 | 22925.7 | 22925.7 | 22616.9
127.88 | 23209.9 | 127.88 | -3.914502e-07 | 23209.9 | 23209.9 | 23234.5 | 23234.5 | 23259.1
127.78 | 22959.1 | 127.78 | -1.411609e-07 | 22959.1 | 22959.1 | 23209.9 | 23209.9 | 23460.7
127.68 | 23204.9 | 127.68 | -4.989124e-08 | 23204.9 | 23204.9 | 22959.1 | 22959.1 | 22713.3
127.58 | 22759 | 127.58 | -1.72804e-08 | 22759 | 22759 | 23204.9 | 23204.9 | 23650.8
127.48 | 23218.7 | 127.48 | -5.864422e-09 | 23218.7 | 23218.7 | 22759 | 22759 | 22299.3
127.38 | 23386.5 | 127.38 | -1.949957e-09 | 23386.5 | 23386.5 | 23218.7 | 23218.7 | 23050.9
127.28 | 23184.7 | 127.28 | -6.366463e-10 | 23184.7 | 23184.7 | 23386.5 | 23386.5 | 23588.3
127.18 | 22687 | 127.18 | -2.037268e-10 | 22687 | 22687 | 23184.7 | 23184.7 | 23682.4
127.08 | 22924.4 | 127.08 | -6.184564e-11 | 22924.4 | 22924.4 | 22687 | 22687 | 22449.6
126.98 | 22643.1 | 126.98 | -1.818989e-11 | 22643.1 | 22643.1 | 22924.4 | 22924.4 | 23205.7
126.88 | 22647.9 | 126.88 | -7.275958e-12 | 22647.9 | 22647.9 | 22643.1 | 22643.1 | 22638.3
126.78 | 23050.9 | 126.78 | 0 | 23050.9 | 23050.9 | 22647.9 | 22647.9 | 22244.9
126.68 | 22933.5 | 126.68 | 0 | 22933.5 | 22933.5 | 23050.9 | 23050.9 | 23168.3
126.58 | 23251.9 | 126.58 | 0 | 23251.9 | 23251.9 | 22933.5 | 22933.5 | 22615.1
126.48 | 22359.8 | 126.48 | 0 | 22359.8 | 22359.8 | 23251.9 | 23251.9 | 24144
126.38 | 23047.9 | 126.38 | 0 | 23047.9 | 23047.9 | 22359.8 | 22359.8 | 21671.7
126.28 | 22819.4 | 126.28 | 0 | 22819.4 | 22819.4 | 23047.9 | 23047.9 | 23276.4
126.18 | 22415.3 | 126.18 | 0 | 22415.3 | 22415.3 | 22819.4 | 22819.4 | 23223.5
126.08 | 23032.4 | 126.08 | 0 | 23032.4 | 23032.4 | 22415.3 | 22415.3 | 21798.2

## O1s
Binding Energy (E) | Raw Data | BE | Residuals | Background | Calculated Fit | O1s p1 | O1s p2 | ID | Peak Label | Position (eV) | Height (CPS) | FWHM (eV) | σ/γ (%) L/G | Area (CPS.eV) | σ W_g | γ W_l | W_g Skew | Conc. (%) | A/Aᴀ | Split (eV) | Fitting Model | Bkg Type | Bkg Low (eV) | Bkg High (eV) | Bkg Offset Low (CPS) | Bkg Offset High (CPS)
545.08 | 45763.7 | 545.08 | 0 | 45763.7 | 45763.7 | 45763.7 | 45763.7 | A | O1s p1 | 529.11 | 135281 | 1.16 | 48.36 | 167043 |  |  | 0 | 70.9 | 100.0 | 0.00 | GL (Area) | Multi-Regions Smart | 525.08 | 545.08 | 0.00 | 0.00
544.98 | 46726.9 | 544.98 | 0 | 46726.9 | 46726.9 | 45763.7 | 45763.7 |  |  | 525.08,545.08 | 0 | 0.3:3.5 | 2:80 | 1:1e7 |  |  | 0
544.88 | 46338.7 | 544.88 | 0 | 46338.7 | 46338.7 | 46726.9 | 46726.9 | B | O1s p2 | 531.03 | 27380 | 2.35 | 55.48 | 68490 |  |  | 0 | 29.1 | 41.0 | 1.92 | GL (Area) | Multi-Regions Smart | 525.08 | 545.08 | 0.00 | 0.00
544.78 | 46687 | 544.78 | 0 | 46687 | 46687 | 46338.7 | 46338.7 |  |  | 525.08,545.08 | 0 | 0.3:3.5 | 2:80 | 1:1e7 |  |  | 0
544.68 | 46636.4 | 544.68 | 0 | 46636.4 | 46636.4 | 46687 | 46687
544.58 | 46404.6 | 544.58 | 0 | 46404.6 | 46404.6 | 46636.4 | 46636.4
544.48 | 47747 | 544.48 | 0 | 47747 | 47747 | 46404.6 | 46404.6
544.38 | 45229.4 | 544.38 | 0 | 45229.4 | 45229.4 | 47747 | 47747
544.28 | 46400.1 | 544.28 | 0 | 46400.1 | 46400.1 | 45229.4 | 45229.4
544.18 | 47015.4 | 544.18 | 0 | 47015.4 | 47015.4 | 46400.1 | 46400.1
544.08 | 47330.1 | 544.08 | 0 | 47330.1 | 47330.1 | 47015.4 | 47015.4
543.98 | 47281.4 | 543.98 | 0 | 47281.4 | 47281.4 | 47330.1 | 47330.1
543.88 | 46775.6 | 543.88 | 0 | 46775.6 | 46775.6 | 47281.4 | 47281.4
543.78 | 46993.4 | 543.78 | 0 | 46993.4 | 46993.4 | 46775.6 | 46775.6
543.68 | 47547.8 | 543.68 | 0 | 47547.8 | 47547.8 | 46993.4 | 46993.4
543.58 | 47962.4 | 543.58 | 0 | 47962.4 | 47962.4 | 47547.8 | 47547.8
543.48 | 47990.3 | 543.48 | 0 | 47990.3 | 47990.3 | 47962.4 | 47962.4
543.38 | 48070.3 | 543.38 | 0 | 48070.3 | 48070.3 | 47990.3 | 47990.3
543.28 | 48922.9 | 543.28 | 0 | 48922.9 | 48922.9 | 48070.3 | 48070.3
543.18 | 47680.8 | 543.18 | 0 | 47680.8 | 47680.8 | 48922.9 | 48922.9
543.08 | 47754.4 | 543.08 | -7.275958e-12 | 47754.4 | 47754.4 | 47680.8 | 47680.8
542.98 | 48211.7 | 542.98 | -7.275958e-12 | 48211.7 | 48211.7 | 47754.4 | 47754.4
542.88 | 47863.3 | 542.88 | -1.455192e-11 | 47863.3 | 47863.3 | 48211.7 | 48211.7
542.78 | 47621.9 | 542.78 | -2.182787e-11 | 47621.9 | 47621.9 | 47863.3 | 47863.3
542.68 | 46922.5 | 542.68 | -3.637979e-11 | 46922.5 | 46922.5 | 47621.9 | 47621.9
542.58 | 46828.6 | 542.58 | -5.820766e-11 | 46828.6 | 46828.6 | 46922.5 | 46922.5
542.48 | 46541.6 | 542.48 | -9.458745e-11 | 46541.6 | 46541.6 | 46828.6 | 46828.6
542.38 | 46921.1 | 542.38 | -1.600711e-10 | 46921.1 | 46921.1 | 46541.6 | 46541.6
542.28 | 47045.9 | 542.28 | -2.764864e-10 | 47045.9 | 47045.9 | 46921.1 | 46921.1
542.18 | 47351.3 | 542.18 | -4.583853e-10 | 47351.3 | 47351.3 | 47045.9 | 47045.9
542.08 | 46947.9 | 542.08 | -7.712515e-10 | 46947.9 | 46947.9 | 47351.3 | 47351.3
541.98 | 47201.2 | 541.98 | -1.280569e-09 | 47201.2 | 47201.2 | 46947.9 | 46947.9
541.88 | 47402.3 | 541.88 | -2.117304e-09 | 47402.3 | 47402.3 | 47201.2 | 47201.2
541.78 | 46781.3 | 541.78 | -3.49246e-09 | 46781.3 | 46781.3 | 47402.3 | 47402.3
541.68 | 47433.4 | 541.68 | -5.740731e-09 | 47433.4 | 47433.4 | 46781.3 | 46781.3
541.58 | 46591.5 | 541.58 | -9.400537e-09 | 46591.5 | 46591.5 | 47433.4 | 47433.4
541.48 | 47057.5 | 541.48 | -1.530861e-08 | 47057.5 | 47057.5 | 46591.5 | 46591.5
541.38 | 46964.3 | 541.38 | -2.483284e-08 | 46964.3 | 46964.3 | 47057.5 | 47057.5
541.28 | 48107.6 | 541.28 | -4.010508e-08 | 48107.6 | 48107.6 | 46964.3 | 46964.3
541.18 | 47256.7 | 541.18 | -6.450136e-08 | 47256.7 | 47256.7 | 48107.6 | 48107.6
541.08 | 46274.8 | 541.08 | -1.032895e-07 | 46274.8 | 46274.8 | 47256.7 | 47256.7
540.98 | 46851.9 | 540.98 | -1.646913e-07 | 46851.9 | 46851.9 | 46274.8 | 46274.8
540.88 | 46646.7 | 540.88 | -2.614761e-07 | 46646.7 | 46646.7 | 46851.9 | 46851.9
540.78 | 45538.9 | 540.78 | -4.133617e-07 | 45538.9 | 45538.9 | 46646.7 | 46646.7
540.68 | 46497.2 | 540.68 | -6.506816e-07 | 46497.2 | 46497.2 | 45538.9 | 45538.9
540.58 | 47188.7 | 540.58 | -1.0199e-06 | 47188.7 | 47188.7 | 46497.2 | 46497.2
540.48 | 46594.4 | 540.48 | -1.591805e-06 | 46594.4 | 46594.4 | 47188.7 | 47188.7
540.38 | 45738.4 | 540.38 | -2.473833e-06 | 45738.4 | 45738.4 | 46594.4 | 46594.4
540.28 | 45499.2 | 540.28 | -3.828252e-06 | 45499.2 | 45499.2 | 45738.4 | 45738.4
540.18 | 45977.5 | 540.18 | -5.899055e-06 | 45977.5 | 45977.5 | 45499.2 | 45499.2
540.08 | 45482.6 | 540.08 | -9.051451e-06 | 45482.6 | 45482.6 | 45977.5 | 45977.5
539.98 | 45679.8 | 539.98 | -1.382959e-05 | 45679.8 | 45679.8 | 45482.6 | 45482.6
539.88 | 44395.1 | 539.88 | -2.104059e-05 | 44395.1 | 44395.1 | 45679.8 | 45679.8
539.78 | 45122.1 | 539.78 | -3.187614e-05 | 45122.1 | 45122.1 | 44395.1 | 44395.1
539.68 | 44310 | 539.68 | -4.808784e-05 | 44310 | 44310 | 45122.1 | 45122.1
539.58 | 44337.1 | 539.58 | -7.223846e-05 | 44337.1 | 44337.1 | 44310 | 44310
539.48 | 43303.6 | 539.48 | -0.0001080607 | 43303.6 | 43303.6 | 44337.1 | 44337.1
539.38 | 43176.2 | 539.38 | -0.0001609663 | 43176.2 | 43176.2 | 43303.6 | 43303.6
539.28 | 42995.6 | 539.28 | -0.0002387662 | 42995.6 | 42995.6 | 43176.2 | 43176.2
539.18 | 42623.1 | 539.18 | -0.0003526825 | 42623.1 | 42623.1 | 42995.6 | 42995.6
539.08 | 43099.4 | 539.08 | -0.0005187646 | 43099.4 | 43099.4 | 42623.1 | 42623.1
538.98 | 42832.8 | 538.98 | -0.0007598623 | 42832.8 | 42832.8 | 43099.4 | 43099.4
538.88 | 42906.4 | 538.88 | -0.001108359 | 42906.4 | 42906.4 | 42832.8 | 42832.8
538.78 | 41538.1 | 538.78 | -0.001609938 | 41538.1 | 41538.1 | 42906.4 | 42906.4
538.68 | 41941.6 | 538.68 | -0.002328759 | 41941.6 | 41941.6 | 41538.1 | 41538.1
538.58 | 40284.7 | 538.58 | -0.003354512 | 40284.7 | 40284.7 | 41941.6 | 41941.6
538.48 | 41792.5 | 538.48 | -0.004812008 | 41792.5 | 41792.5 | 40284.7 | 40284.7
538.38 | 41865.3 | 538.38 | -0.006874149 | 41865.3 | 41865.31 | 41792.5 | 41792.5
538.28 | 40219 | 538.28 | -0.009779357 | 40219 | 40219.01 | 41865.3 | 41865.31
538.18 | 41229.2 | 538.18 | -0.01385491 | 41229.2 | 41229.21 | 40219 | 40219.01
538.08 | 41217.1 | 538.08 | -0.01954802 | 41217.1 | 41217.12 | 41229.2 | 41229.21
537.98 | 40096 | 537.98 | -0.02746698 | 40096 | 40096.03 | 41217.1 | 41217.12
537.88 | 41375.3 | 537.88 | -0.03843544 | 41375.3 | 41375.34 | 40096 | 40096.03
537.78 | 42743.3 | 537.78 | -0.05356358 | 42743.3 | 42743.35 | 41375.3 | 41375.34
537.68 | 41739.3 | 537.68 | -0.07434091 | 41739.3 | 41739.37 | 42743.3 | 42743.35
537.58 | 41779.1 | 537.58 | -0.1027569 | 41779.1 | 41779.2 | 41739.3 | 41739.37
537.48 | 42431.9 | 537.48 | -0.1414565 | 42431.9 | 42432.04 | 41779.1 | 41779.2
537.38 | 42881 | 537.38 | -0.1939404 | 42881 | 42881.19 | 42431.9 | 42432.04
537.28 | 41384.7 | 537.28 | -0.2648205 | 41384.7 | 41384.96 | 42881 | 42881.19
537.18 | 40732 | 537.18 | -0.360145 | 40732 | 40732.36 | 41384.7 | 41384.96
537.08 | 42223.1 | 537.08 | -0.48781 | 42223.1 | 42223.59 | 40732 | 40732.36
536.98 | 41680.1 | 536.98 | -0.6580768 | 41680.1 | 41680.76 | 42223.1 | 42223.59
536.88 | 42359.5 | 536.88 | -0.8842196 | 42359.5 | 42360.38 | 41680.1 | 41680.76
536.78 | 42169.3 | 536.78 | -1.183332 | 42169.3 | 42170.48 | 42359.5 | 42360.38
536.68 | 42478.2 | 536.68 | -1.577329 | 42478.2 | 42479.78 | 42169.3 | 42170.48
536.58 | 42341 | 536.58 | -2.094171 | 42341 | 42343.09 | 42478.2 | 42479.78
536.48 | 42236.1 | 536.48 | -2.769379 | 42236.1 | 42238.87 | 42341 | 42343.09
536.38 | 43978 | 536.38 | -3.647872 | 43978 | 43981.65 | 42236.1 | 42238.87
536.28 | 43202.3 | 536.28 | -4.786188 | 43202.3 | 43207.09 | 43978 | 43981.65
536.18 | 43182.1 | 536.18 | -6.255179 | 43182.1 | 43188.36 | 43202.3 | 43207.09
536.08 | 42938.6 | 536.08 | -8.143224 | 42938.6 | 42946.74 | 43182.1 | 43188.36
535.98 | 42639.4 | 535.98 | -10.56007 | 42639.4 | 42649.96 | 42938.6 | 42946.74
535.88 | 43272.7 | 535.88 | -13.64138 | 43272.7 | 43286.34 | 42639.4 | 42649.96
535.78 | 43237.8 | 535.78 | -17.55409 | 43237.8 | 43255.35 | 43272.7 | 43286.34
535.68 | 42287.2 | 535.68 | -22.50271 | 42287.2 | 42309.7 | 43237.8 | 43255.35
535.58 | 42514.4 | 535.58 | -28.73663 | 42514.4 | 42543.14 | 42287.2 | 42309.7
535.48 | 43303.1 | 535.48 | -36.5586 | 43303.1 | 43339.66 | 42514.4 | 42543.14
535.38 | 42525.3 | 535.38 | -46.33451 | 42525.3 | 42571.63 | 43303.1 | 43339.66
535.28 | 42309.5 | 535.28 | -58.50453 | 42309.5 | 42368 | 42525.3 | 42571.64
535.18 | 43059.2 | 535.18 | -73.59586 | 43059.2 | 43132.8 | 42309.5 | 42368.01
535.08 | 43043.8 | 535.08 | -92.23702 | 43043.8 | 43136.04 | 43059.2 | 43132.8
534.98 | 43407.5 | 534.98 | -38.47398 | 43330.8 | 43445.97 | 43043.8 | 43136.04
534.88 | 43836 | 534.88 | 398.6446 | 43294.07 | 43437.36 | 43330.8 | 43445.98
534.78 | 42748.9 | 534.78 | -722.2128 | 43293.5 | 43471.11 | 43294.07 | 43437.36
534.68 | 44018.3 | 534.68 | 505.431 | 43293.5 | 43512.87 | 43293.5 | 43471.12
534.58 | 43313.7 | 534.58 | -249.5936 | 43293.33 | 43563.29 | 43293.5 | 43512.87
534.48 | 43446 | 534.48 | -177.6836 | 43292.64 | 43623.68 | 43293.33 | 43563.3
534.38 | 43612.9 | 534.38 | -84.0735 | 43292.47 | 43696.97 | 43292.64 | 43623.69
534.28 | 43447.1 | 534.28 | -337.4379 | 43292.03 | 43784.54 | 43292.47 | 43696.98
534.18 | 43401.6 | 534.18 | -487.5408 | 43291.59 | 43889.14 | 43292.03 | 43784.55
534.08 | 42751.6 | 534.08 | -1262.211 | 43291.35 | 44013.81 | 43291.59 | 43889.15
533.98 | 44118 | 533.98 | -44.1825 | 43291.75 | 44162.18 | 43291.35 | 44013.82
533.88 | 43680.7 | 533.88 | -655.8551 | 43291.47 | 44336.56 | 43291.75 | 44162.2
533.78 | 44875.9 | 533.78 | 335.14 | 43290.33 | 44540.76 | 43291.47 | 44336.57
533.68 | 44036.5 | 533.68 | -742.9311 | 43288.49 | 44779.43 | 43290.33 | 44540.78
533.58 | 44762.2 | 533.58 | -295.6779 | 43286.32 | 45057.88 | 43288.49 | 44779.45
533.48 | 44397.9 | 533.48 | -984.0303 | 43284.25 | 45381.93 | 43286.32 | 45057.9
533.38 | 45053.9 | 533.38 | -703.1098 | 43281.84 | 45757.01 | 43284.25 | 45381.96
533.28 | 46849.7 | 533.28 | 660.2573 | 43279.13 | 46189.44 | 43281.84 | 45757.05
533.18 | 46036.1 | 533.18 | -647.8118 | 43274.14 | 46683.91 | 43279.13 | 46189.49
533.08 | 47874 | 533.08 | 625.2966 | 43268.23 | 47248.7 | 43274.14 | 46683.96
532.98 | 47936.6 | 532.98 | 45.75589 | 43261.35 | 47890.84 | 43268.24 | 47248.76
532.88 | 49552.8 | 532.88 | 936.2409 | 43252.67 | 48616.56 | 43261.35 | 47890.91
532.78 | 48649.2 | 532.78 | -783.577 | 43242.43 | 49432.78 | 43252.67 | 48616.64
532.68 | 49804.2 | 532.68 | -542.2238 | 43231.51 | 50346.42 | 43242.43 | 49432.86
532.58 | 51714.9 | 532.58 | 352.1571 | 43220.28 | 51362.74 | 43231.52 | 50346.52
532.48 | 52932.4 | 532.48 | 450.0923 | 43206.14 | 52482.31 | 43220.3 | 51362.84
532.38 | 53554 | 532.38 | -151.7786 | 43189.08 | 53705.78 | 43206.18 | 52482.4
532.28 | 54877.5 | 532.28 | -154.1821 | 43170.25 | 55031.68 | 43189.17 | 53705.84
532.18 | 56392.8 | 532.18 | -60.14861 | 43149.52 | 56452.95 | 43170.45 | 55031.66
532.08 | 58537.3 | 532.08 | 580.8358 | 43126.04 | 57956.46 | 43149.93 | 56452.73
531.98 | 59534.7 | 531.98 | 11.78576 | 43099.09 | 59522.91 | 43126.87 | 57955.85
531.88 | 62828 | 531.88 | 1701.029 | 43069.04 | 61126.97 | 43100.73 | 59521.51
531.78 | 62271 | 531.78 | -463.4494 | 43034.95 | 62734.45 | 43072.24 | 61124.03
531.68 | 64611.6 | 531.68 | 305.2976 | 42998.27 | 64306.3 | 43041.06 | 62728.63
531.58 | 65370.5 | 531.58 | -426.291 | 42959.71 | 65796.79 | 43009.7 | 64295.18
531.48 | 66255.7 | 531.48 | -899.2047 | 42918.25 | 67154.9 | 42980.71 | 65776.13
531.38 | 67803.5 | 531.38 | -528.6931 | 42875.06 | 68332.19 | 42956.08 | 67117.43
531.28 | 68556.2 | 531.28 | -727.6587 | 42829.48 | 69283.86 | 42941.96 | 68265.67
531.18 | 70081.6 | 531.18 | 104.0381 | 42781.6 | 69977.56 | 42945.58 | 69168.14
531.08 | 70306.8 | 531.08 | -92.44776 | 42731.51 | 70399.25 | 42979.42 | 69780.14
530.98 | 70249.3 | 530.98 | -310.9015 | 42679.86 | 70560.2 | 43062.41 | 70068.75
530.88 | 71263.4 | 530.88 | 760.7232 | 42627.83 | 70502.68 | 43223.36 | 70017.1
530.78 | 71474.3 | 530.78 | 1172.281 | 42574.74 | 70302.02 | 43504.53 | 69626.37
530.68 | 70025.3 | 530.68 | -47.49067 | 42520.79 | 70072.79 | 43963.74 | 68913.4
530.58 | 70553.3 | 530.58 | 581.3152 | 42467.87 | 69971.98 | 44682.55 | 67911.4
530.48 | 70367.3 | 530.48 | 170.6513 | 42415.49 | 70196.65 | 45773.15 | 66667.05
530.38 | 71326.8 | 530.38 | 340.2643 | 42362.59 | 70986.54 | 47380.55 | 65231.9
530.28 | 73281.7 | 530.28 | 657.724 | 42308.38 | 72623.98 | 49689.91 | 63659.5
530.18 | 74104.6 | 530.18 | -1323.265 | 42251.28 | 75427.87 | 52930.56 | 62002.05
530.08 | 79443.4 | 530.08 | -299.0698 | 42190.58 | 79742.47 | 57373.09 | 60306.28
529.98 | 85417.1 | 529.98 | -489.7118 | 42122.46 | 85906.81 | 63320.23 | 58613
529.88 | 94714.7 | 529.88 | 506.624 | 42042.07 | 94208.08 | 71077.14 | 56952.26
529.78 | 106125 | 529.78 | 1321.611 | 41944.85 | 104803.4 | 80904.95 | 55345.28
529.68 | 118586 | 529.68 | 983.1865 | 41825.74 | 117602.8 | 92942.01 | 53806.26
529.58 | 132033 | 529.58 | -93.3077 | 41681.45 | 132126.3 | 107086 | 52342.5
529.48 | 150188 | 529.48 | 2824.527 | 41507.88 | 147363.5 | 122849.9 | 50957.71
529.38 | 162308 | 529.38 | 582.0686 | 41301.26 | 161725.9 | 139220.7 | 49650.45
529.28 | 172273 | 529.28 | -935.0569 | 41065.78 | 173208.1 | 154610.7 | 48416.27
529.18 | 176202 | 529.18 | -3608.704 | 40810.26 | 179810.7 | 167017.3 | 47256.21
529.08 | 180614 | 529.08 | 464.906 | 40542.32 | 180149.1 | 174446.4 | 46174.23
528.98 | 173583 | 528.98 | -388.421 | 40271.99 | 173971.4 | 175519.2 | 45171.89
528.88 | 162693 | 528.88 | 428.4296 | 40015.18 | 162264.6 | 169990.6 | 44252.52
528.78 | 147380 | 528.78 | 514.1326 | 39783.84 | 146865.9 | 158854.5 | 43425
528.68 | 130094 | 528.68 | 247.0855 | 39585.33 | 129846.9 | 143955.2 | 42694.19
528.58 | 112259 | 528.58 | -731.3299 | 39422.74 | 112990.3 | 127371.5 | 42060.53
528.48 | 95045.8 | 528.48 | -2485.424 | 39295.8 | 97531.22 | 110892.4 | 41520.45
528.38 | 83699.4 | 528.38 | -437.7467 | 39198.04 | 84137.15 | 95759.51 | 41067.37
528.28 | 72810.4 | 528.28 | -218.8709 | 39122.61 | 73029.27 | 82646.08 | 40689
528.18 | 62269.4 | 528.18 | -1868.76 | 39067.96 | 64138.16 | 71778.75 | 40373.06
528.08 | 56610 | 528.08 | -615.9254 | 39029.06 | 57225.93 | 63093.01 | 40113.06
527.98 | 53099.8 | 527.98 | 1117.228 | 38999.1 | 51982.57 | 56355.44 | 39899.51
527.88 | 47942.8 | 527.88 | -151.0932 | 38977.33 | 48093.89 | 51260.08 | 39721.57
527.78 | 46764.8 | 527.78 | 1496.957 | 38961.54 | 45267.84 | 47496.32 | 39574.88
527.68 | 45130.3 | 527.68 | 1879.562 | 38948.45 | 43250.74 | 44775.32 | 39454.05
527.58 | 43847.2 | 527.58 | 2010.694 | 38938.07 | 41836.51 | 42846.23 | 39352.96
527.48 | 41931.9 | 527.48 | 1069.884 | 38930.66 | 40862.02 | 41505.45 | 39269.12
527.38 | 42374.3 | 527.38 | 2174.149 | 38924.63 | 40200.15 | 40592.04 | 39200.63
527.28 | 40966.8 | 527.28 | 1210.2 | 38919.51 | 39756.6 | 39980.78 | 39144.01
527.18 | 41073.7 | 527.18 | 1610.402 | 38915.58 | 39463.3 | 39578.98 | 39097.12
527.08 | 40945.1 | 527.08 | 1674.696 | 38911.68 | 39270.4 | 39320.01 | 39058.87
526.98 | 39781.8 | 526.98 | 636.5932 | 38908.97 | 39145.21 | 39155.23 | 39026.86
526.88 | 38597.2 | 526.88 | -468.4085 | 38908.43 | 39065.61 | 39052.97 | 39001.2
526.78 | 39472.9 | 526.78 | 458.5849 | 38908.19 | 39014.32 | 38992.01 | 38982.02
526.68 | 39235.7 | 526.68 | 255.3751 | 38907.36 | 38980.32 | 38955.81 | 38966.69
526.58 | 39436.7 | 526.58 | 478.9674 | 38906.56 | 38957.73 | 38933.99 | 38953.7
526.48 | 39371.7 | 526.48 | 429.4599 | 38905.64 | 38942.24 | 38921.17 | 38943.12
526.38 | 38678.5 | 526.38 | -253.5672 | 38905.41 | 38932.07 | 38913.5 | 38934.37
526.28 | 38902.3 | 526.28 | -23.02739 | 38905.62 | 38925.33 | 38909.56 | 38927.91
526.18 | 38784.4 | 526.18 | -136.0727 | 38905.74 | 38920.47 | 38907.77 | 38923.18
526.08 | 38944.2 | 526.08 | 27.27987 | 38905.81 | 38916.92 | 38906.83 | 38919.38
525.98 | 38878 | 525.98 | -36.2154 | 38905.81 | 38914.22 | 38906.36 | 38916.38
525.88 | 38797.2 | 525.88 | -115.1146 | 38905.93 | 38912.31 | 38906.07 | 38913.95
525.78 | 38493.4 | 525.78 | -4.846177 | 38493.4 | 38498.25 | 38906.06 | 38912.19
525.68 | 37637.7 | 525.68 | -3.675507 | 37637.7 | 37641.38 | 38493.46 | 38498.19
525.58 | 38219.1 | 525.58 | -2.78186 | 38219.1 | 38221.88 | 37637.73 | 37641.35
525.48 | 39274.4 | 525.48 | -2.099696 | 39274.4 | 39276.5 | 38219.11 | 38221.87
525.38 | 38023.5 | 525.38 | -1.579726 | 38023.5 | 38025.08 | 39274.41 | 39276.49
525.28 | 37119.3 | 525.28 | -1.184352 | 37119.3 | 37120.48 | 38023.5 | 38025.08
525.18 | 38762.3 | 525.18 | -0.8846447 | 38762.3 | 38763.18 | 37119.3 | 37120.48
525.08 | 38716.1 | 525.08 | -0.6582505 | 38716.1 | 38716.76 | 38762.3 | 38763.18

## C1s
Binding Energy (E) | Raw Data | BE | Residuals | Background | Calculated Fit | ID | Peak Label | Position (eV) | Height (CPS) | FWHM (eV) | σ/γ (%) L/G | Area (CPS.eV) | σ W_g | γ W_l | W_g Skew | Conc. (%) | A/Aᴀ | Split (eV) | Fitting Model | Bkg Type | Bkg Low (eV) | Bkg High (eV) | Bkg Offset Low (CPS) | Bkg Offset High (CPS)
298.08 | 34936.3 | 298.08 |  | 34936.3
297.98 | 35009.4 | 297.98 |  | 35009.4
297.88 | 35221.7 | 297.88 |  | 35221.7
297.78 | 34137.8 | 297.78 |  | 34137.8
297.68 | 34264.1 | 297.68 |  | 34264.1
297.58 | 34241.4 | 297.58 |  | 34241.4
297.48 | 34404.4 | 297.48 |  | 34404.4
297.38 | 34008.5 | 297.38 |  | 34008.5
297.28 | 34192.6 | 297.28 |  | 34192.6
297.18 | 34251.5 | 297.18 |  | 34251.5
297.08 | 34282.7 | 297.08 |  | 34282.7
296.98 | 34288.1 | 296.98 |  | 34288.1
296.88 | 34550.8 | 296.88 |  | 34550.8
296.78 | 33869.2 | 296.78 |  | 33869.2
296.68 | 34279.8 | 296.68 |  | 34279.8
296.58 | 34024.1 | 296.58 |  | 34024.1
296.48 | 33755.8 | 296.48 |  | 33755.8
296.38 | 33636.5 | 296.38 |  | 33636.5
296.28 | 34503.3 | 296.28 |  | 34503.3
296.18 | 33607.2 | 296.18 |  | 33607.2
296.08 | 33816.3 | 296.08 |  | 33816.3
295.98 | 34127.9 | 295.98 |  | 34127.9
295.88 | 33711.4 | 295.88 |  | 33711.4
295.78 | 33759.1 | 295.78 |  | 33759.1
295.68 | 33600.4 | 295.68 |  | 33600.4
295.58 | 33407.3 | 295.58 |  | 33407.3
295.48 | 33506.3 | 295.48 |  | 33506.3
295.38 | 34544.8 | 295.38 |  | 34544.8
295.28 | 33503.6 | 295.28 |  | 33503.6
295.18 | 34271.4 | 295.18 |  | 34271.4
295.08 | 33418 | 295.08 |  | 33418
294.98 | 34450.2 | 294.98 |  | 34450.2
294.88 | 33910.1 | 294.88 |  | 33910.1
294.78 | 33563.6 | 294.78 |  | 33563.6
294.68 | 33820.6 | 294.68 |  | 33820.6
294.58 | 34046.9 | 294.58 |  | 34046.9
294.48 | 33466.4 | 294.48 |  | 33466.4
294.38 | 34011.6 | 294.38 |  | 34011.6
294.28 | 33614 | 294.28 |  | 33614
294.18 | 33843 | 294.18 |  | 33843
294.08 | 33408.4 | 294.08 |  | 33408.4
293.98 | 33050.3 | 293.98 |  | 33050.3
293.88 | 33447.8 | 293.88 |  | 33447.8
293.78 | 33923 | 293.78 |  | 33923
293.68 | 33742 | 293.68 |  | 33742
293.58 | 33652.4 | 293.58 |  | 33652.4
293.48 | 33680.1 | 293.48 |  | 33680.1
293.38 | 33996.3 | 293.38 |  | 33996.3
293.28 | 33700.2 | 293.28 |  | 33700.2
293.18 | 33708 | 293.18 |  | 33708
293.08 | 33452 | 293.08 |  | 33452
292.98 | 33745.5 | 292.98 |  | 33745.5
292.88 | 34059.8 | 292.88 |  | 34059.8
292.78 | 33936.7 | 292.78 |  | 33936.7
292.68 | 33270.1 | 292.68 |  | 33270.1
292.58 | 34068.1 | 292.58 |  | 34068.1
292.48 | 34706.6 | 292.48 |  | 34706.6
292.38 | 34312.1 | 292.38 |  | 34312.1
292.28 | 33853.1 | 292.28 |  | 33853.1
292.18 | 33540.8 | 292.18 |  | 33540.8
292.08 | 34275.4 | 292.08 |  | 34275.4
291.98 | 33270.8 | 291.98 |  | 33270.8
291.88 | 33907.1 | 291.88 |  | 33907.1
291.78 | 33693.4 | 291.78 |  | 33693.4
291.68 | 34095.3 | 291.68 |  | 34095.3
291.58 | 34025 | 291.58 |  | 34025
291.48 | 33475.7 | 291.48 |  | 33475.7
291.38 | 33580.9 | 291.38 |  | 33580.9
291.28 | 33349 | 291.28 |  | 33349
291.18 | 34079.4 | 291.18 |  | 34079.4
291.08 | 33242.6 | 291.08 |  | 33242.6
290.98 | 33909 | 290.98 |  | 33909
290.88 | 33302.3 | 290.88 |  | 33302.3
290.78 | 33014.1 | 290.78 |  | 33014.1
290.68 | 34085.3 | 290.68 |  | 34085.3
290.58 | 33430.6 | 290.58 |  | 33430.6
290.48 | 33401.7 | 290.48 |  | 33401.7
290.38 | 33762.7 | 290.38 |  | 33762.7
290.28 | 33738.7 | 290.28 |  | 33738.7
290.18 | 32988.7 | 290.18 |  | 32988.7
290.08 | 33531 | 290.08 |  | 33531
289.98 | 33542.1 | 289.98 |  | 33542.1
289.88 | 33400.8 | 289.88 |  | 33400.8
289.78 | 34029.9 | 289.78 |  | 34029.9
289.68 | 33970.9 | 289.68 |  | 33970.9
289.58 | 33550 | 289.58 |  | 33550
289.48 | 33712.8 | 289.48 |  | 33712.8
289.38 | 34063.3 | 289.38 |  | 34063.3
289.28 | 34177.7 | 289.28 |  | 34177.7
289.18 | 34315.3 | 289.18 |  | 34315.3
289.08 | 34548.2 | 289.08 |  | 34548.2
288.98 | 34696.7 | 288.98 |  | 34696.7
288.88 | 34382.4 | 288.88 |  | 34382.4
288.78 | 35470.2 | 288.78 |  | 35470.2
288.68 | 35360.3 | 288.68 |  | 35360.3
288.58 | 35772.7 | 288.58 |  | 35772.7
288.48 | 35244.9 | 288.48 |  | 35244.9
288.38 | 35751.7 | 288.38 |  | 35751.7
288.28 | 35994.9 | 288.28 |  | 35994.9
288.18 | 35667.7 | 288.18 |  | 35667.7
288.08 | 35484 | 288.08 |  | 35484
287.98 | 34788.1 | 287.98 |  | 34788.1
287.88 | 35286.6 | 287.88 |  | 35286.6
287.78 | 35637.6 | 287.78 |  | 35637.6
287.68 | 34701.3 | 287.68 |  | 34701.3
287.58 | 34854.3 | 287.58 |  | 34854.3
287.48 | 34931.8 | 287.48 |  | 34931.8
287.38 | 33483.7 | 287.38 |  | 33483.7
287.28 | 34342.1 | 287.28 |  | 34342.1
287.18 | 34101.9 | 287.18 |  | 34101.9
287.08 | 34110.3 | 287.08 |  | 34110.3
286.98 | 34170.5 | 286.98 |  | 34170.5
286.88 | 34164.1 | 286.88 |  | 34164.1
286.78 | 34348.4 | 286.78 |  | 34348.4
286.68 | 34313.4 | 286.68 |  | 34313.4
286.58 | 35060.1 | 286.58 |  | 35060.1
286.48 | 34372.6 | 286.48 |  | 34372.6
286.38 | 34299.8 | 286.38 |  | 34299.8
286.28 | 34583.6 | 286.28 |  | 34583.6
286.18 | 35322.5 | 286.18 |  | 35322.5
286.08 | 34723.7 | 286.08 |  | 34723.7
285.98 | 35156.8 | 285.98 |  | 35156.8
285.88 | 35465.8 | 285.88 |  | 35465.8
285.78 | 35347.8 | 285.78 |  | 35347.8
285.68 | 35733.3 | 285.68 |  | 35733.3
285.58 | 36159.4 | 285.58 |  | 36159.4
285.48 | 35751.7 | 285.48 |  | 35751.7
285.38 | 36103.9 | 285.38 |  | 36103.9
285.28 | 36458.5 | 285.28 |  | 36458.5
285.18 | 37452.2 | 285.18 |  | 37452.2
285.08 | 37883.6 | 285.08 |  | 37883.6
284.98 | 38128.6 | 284.98 |  | 38128.6
284.88 | 38712.5 | 284.88 |  | 38712.5
284.78 | 39797.2 | 284.78 |  | 39797.2
284.68 | 39237.9 | 284.68 |  | 39237.9
284.58 | 38723.2 | 284.58 |  | 38723.2
284.48 | 39415.3 | 284.48 |  | 39415.3
284.38 | 38926 | 284.38 |  | 38926
284.28 | 38574.3 | 284.28 |  | 38574.3
284.18 | 38479.5 | 284.18 |  | 38479.5
284.08 | 37864 | 284.08 |  | 37864
283.98 | 36808.4 | 283.98 |  | 36808.4
283.88 | 36203.9 | 283.88 |  | 36203.9
283.78 | 35831.3 | 283.78 |  | 35831.3
283.68 | 35351.4 | 283.68 |  | 35351.4
283.58 | 35191 | 283.58 |  | 35191
283.48 | 34833.7 | 283.48 |  | 34833.7
283.38 | 34410.1 | 283.38 |  | 34410.1
283.28 | 33602 | 283.28 |  | 33602
283.18 | 33797.8 | 283.18 |  | 33797.8
283.08 | 33999.3 | 283.08 |  | 33999.3
282.98 | 33649.2 | 282.98 |  | 33649.2
282.88 | 33453.2 | 282.88 |  | 33453.2
282.78 | 33395.2 | 282.78 |  | 33395.2
282.68 | 32791.2 | 282.68 |  | 32791.2
282.58 | 32750.3 | 282.58 |  | 32750.3
282.48 | 32897.3 | 282.48 |  | 32897.3
282.38 | 33945.9 | 282.38 |  | 33945.9
282.28 | 32991.8 | 282.28 |  | 32991.8
282.18 | 33315.8 | 282.18 |  | 33315.8
282.08 | 33680.2 | 282.08 |  | 33680.2
281.98 | 33722.5 | 281.98 |  | 33722.5
281.88 | 34170.2 | 281.88 |  | 34170.2
281.78 | 33701 | 281.78 |  | 33701
281.68 | 34946.1 | 281.68 |  | 34946.1
281.58 | 34098.4 | 281.58 |  | 34098.4
281.48 | 34022.8 | 281.48 |  | 34022.8
281.38 | 35034.5 | 281.38 |  | 35034.5
281.28 | 34540.7 | 281.28 |  | 34540.7
281.18 | 34907.1 | 281.18 |  | 34907.1
281.08 | 35510.6 | 281.08 |  | 35510.6
280.98 | 34647.7 | 280.98 |  | 34647.7
280.88 | 35137.9 | 280.88 |  | 35137.9
280.78 | 36493.3 | 280.78 |  | 36493.3
280.68 | 36364 | 280.68 |  | 36364
280.58 | 37016 | 280.58 |  | 37016
280.48 | 37737.9 | 280.48 |  | 37737.9
280.38 | 37879 | 280.38 |  | 37879
280.28 | 38645 | 280.28 |  | 38645
280.18 | 39893.2 | 280.18 |  | 39893.2
280.08 | 40607.1 | 280.08 |  | 40607.1
279.98 | 41576.1 | 279.98 |  | 41576.1
279.88 | 42616.6 | 279.88 |  | 42616.6
279.78 | 43483.9 | 279.78 |  | 43483.9
279.68 | 44481.9 | 279.68 |  | 44481.9
279.58 | 46464.5 | 279.58 |  | 46464.5
279.48 | 48933.3 | 279.48 |  | 48933.3
279.38 | 50035.2 | 279.38 |  | 50035.2
279.28 | 50972.9 | 279.28 |  | 50972.9
279.18 | 52837.8 | 279.18 |  | 52837.8
279.08 | 54887 | 279.08 |  | 54887

## Results Table
Peak Label | Position (eV) | Height (CPS) | FWHM (eV) | L/G σ/γ (%) | Area (CPS.eV) | Atomic (%) | RSF | TXFN | ECF | Instr. | Fitting Model | Norm. Area An (a.u.) | σ or α W_g | γ or β W_l | Bkg Type | Bkg Low (eV) | Bkg High (eV) | Bkg Offset Low (CPS) | Bkg Offset High (CPS) | Sheetname | Position Constraint | Height Constraint | FWHM Constraint | L/G Constraint | Area Constraint | σ Constraint | γ Constraint