## Ti2p
Binding Energy (E) | Intensity | BE | Residuals | Background | Calculated Fit | Ti2p3/2 p1 | Ti2p1/2 p2 | ID | Peak Label | Position (eV) | Height (CPS) | FWHM (eV) | σ/γ (%) L/G | Area (CPS.eV) | σ W_g | γ W_l | W_g Skew | Conc. (%) | A/Aᴀ | Split (eV) | Fitting Model | Bkg Type | Bkg Low (eV) | Bkg High (eV) | Bkg Offset Low (CPS) | Bkg Offset High (CPS)
475.08 | 39754.6 | 475.08 | -5.101495 | 39754.6 | 39759.7 | 39754.6 | 39754.6 | A | Ti2p3/2 p1 | 458.00 | 88789 | 1.01 | 50.00 | 108142 | 2.16 | 2.16 | 0 | 64.5 | 100.0 | 0.00 | LA (Area, σ/γ, γ) | Multi-Regions Smart | 448.08 | 475.08 | 0 | 0
474.98 | 39971.8 | 474.98 | -5.294146 | 39971.8 | 39977.09 | 39754.78 | 39759.52 |  |  | 448.08,475.08 | 0 | 0.3:3.5 | Fixed | 1:1e7 | 0 | 0.01:10 | 0
474.88 | 39341.5 | 474.88 | -5.495835 | 39341.5 | 39347 | 39971.98 | 39976.91 | B | Ti2p1/2 p2 | 463.73 | 25280 | 1.95 | 50.00 | 59478 | 2.16 | 2.16 | 0 | 35.5 | 55.0 | 5.73 | LA (Area, σ/γ, γ) | Multi-Regions Smart | 448.08 | 475.08 | 0 | 0
474.78 | 39615.2 | 474.78 | -5.707069 | 39615.2 | 39620.91 | 39341.69 | 39346.81 |  |  | A+5.7#0.2 | 0 | 0.3:3.5 | A*1 | A*0.5#0.05 | 0 | A*1 | 0
474.68 | 40459.1 | 474.68 | -5.928389 | 40459.1 | 40465.03 | 39615.39 | 39620.71
474.58 | 40072.4 | 474.58 | -6.16037 | 40072.4 | 40078.56 | 40459.3 | 40464.83
474.48 | 39748.3 | 474.48 | -6.403628 | 39748.3 | 39754.7 | 40072.6 | 40078.36
474.38 | 39559.5 | 474.38 | -6.658819 | 39559.5 | 39566.16 | 39748.51 | 39754.5
474.28 | 39920.2 | 474.28 | -6.926643 | 39920.2 | 39927.13 | 39559.71 | 39565.94
474.18 | 39662 | 474.18 | -7.207848 | 39662 | 39669.21 | 39920.42 | 39926.91
474.08 | 40092 | 474.08 | -7.503235 | 40092 | 40099.5 | 39662.23 | 39668.98
473.98 | 40064.8 | 473.98 | -7.81366 | 40064.8 | 40072.61 | 40092.23 | 40099.27
473.88 | 39726.5 | 473.88 | -8.140039 | 39726.5 | 39734.64 | 40065.04 | 40072.38
473.78 | 40747.4 | 473.78 | -8.483353 | 40747.4 | 40755.88 | 39726.74 | 39734.4
473.68 | 41280.5 | 473.68 | -8.844653 | 41280.5 | 41289.34 | 40747.65 | 40755.63
473.58 | 40728.5 | 473.58 | -9.225068 | 40728.5 | 40737.73 | 41280.76 | 41289.09
473.48 | 41425.5 | 473.48 | -9.625806 | 41425.5 | 41435.13 | 40728.77 | 40737.46
473.38 | 41429.8 | 473.38 | -10.04817 | 41429.8 | 41439.85 | 41425.77 | 41434.85
473.28 | 41728.1 | 473.28 | -10.49355 | 41728.1 | 41738.59 | 41430.08 | 41439.57
473.18 | 41685.1 | 473.18 | -10.96345 | 41685.1 | 41696.06 | 41728.39 | 41738.3
473.08 | 41736.7 | 473.08 | -11.45949 | 41736.7 | 41748.16 | 41685.4 | 41695.77
472.98 | 42194.9 | 472.98 | -11.9834 | 42194.9 | 42206.88 | 41737.01 | 41747.85
472.88 | 42707.3 | 472.88 | -12.53707 | 42707.3 | 42719.84 | 42195.21 | 42206.57
472.78 | 42958.4 | 472.78 | -13.1225 | 42958.4 | 42971.52 | 42707.62 | 42719.51
472.68 | 42753.2 | 472.68 | -13.74188 | 42753.2 | 42766.94 | 42958.73 | 42971.19
472.58 | 43503 | 472.58 | -14.39757 | 43503 | 43517.4 | 42753.54 | 42766.6
472.48 | 43487.1 | 472.48 | -15.09211 | 43487.1 | 43502.19 | 43503.35 | 43517.04
472.38 | 43224.6 | 472.38 | -15.82826 | 43224.6 | 43240.43 | 43487.46 | 43501.83
472.28 | 43880.6 | 472.28 | -16.60899 | 43880.6 | 43897.21 | 43224.98 | 43240.05
472.18 | 43020.9 | 472.18 | -17.43754 | 43020.9 | 43038.34 | 43880.99 | 43896.82
472.08 | 43735.4 | 472.08 | -18.3174 | 43735.4 | 43753.72 | 43021.3 | 43037.94
471.98 | 43776.9 | 471.98 | -19.25238 | 43776.9 | 43796.15 | 43735.81 | 43753.31
471.88 | 43034.5 | 471.88 | -20.24661 | 43034.5 | 43054.75 | 43777.32 | 43795.73
471.78 | 44211.1 | 471.78 | -21.30458 | 44211.1 | 44232.4 | 43034.94 | 43054.31
471.68 | 43680.1 | 471.68 | -22.43116 | 43680.1 | 43702.53 | 44211.55 | 44231.95
471.58 | 42857.2 | 471.58 | -23.63168 | 42857.2 | 42880.83 | 43680.57 | 43702.07
471.48 | 42952.2 | 471.48 | -24.91194 | 42952.2 | 42977.11 | 42857.68 | 42880.35
471.38 | 43123.5 | 471.38 | -26.27827 | 43123.5 | 43149.78 | 42952.7 | 42976.62
471.28 | 43073.8 | 471.28 | -27.73758 | 43073.8 | 43101.54 | 43124.01 | 43149.27
471.18 | 43506 | 471.18 | -29.29744 | 43506 | 43535.3 | 43074.33 | 43101.01
471.08 | 43038.8 | 471.08 | -30.96612 | 43038.8 | 43069.77 | 43506.55 | 43534.75
470.98 | 42615.4 | 470.98 | -32.75268 | 42615.4 | 42648.15 | 43039.36 | 43069.2
470.88 | 42516.5 | 470.88 | -34.66709 | 42516.5 | 42551.17 | 42615.98 | 42647.57
470.78 | 42618.4 | 470.78 | -36.72025 | 42618.4 | 42655.12 | 42517.1 | 42550.56
470.68 | 42022.7 | 470.68 | -38.92418 | 42022.7 | 42061.62 | 42619.02 | 42654.5
470.58 | 41575.6 | 470.58 | -41.2921 | 41575.6 | 41616.89 | 42023.34 | 42060.98
470.48 | 41282.9 | 470.48 | -43.83856 | 41282.9 | 41326.74 | 41576.27 | 41616.22
470.38 | 41105.6 | 470.38 | -46.57964 | 41105.6 | 41152.18 | 41283.59 | 41326.05
470.28 | 40732.2 | 470.28 | -49.53308 | 40732.2 | 40781.73 | 41106.31 | 41151.46
470.18 | 40497.5 | 470.18 | -52.7185 | 40497.5 | 40550.22 | 40732.94 | 40780.99
470.08 | 40692.9 | 470.08 | -56.15763 | 40692.9 | 40749.06 | 40498.27 | 40549.45
469.98 | 40088.3 | 469.98 | -59.87457 | 40088.3 | 40148.17 | 40693.69 | 40748.26
469.88 | 40540.7 | 469.88 | -63.89606 | 40540.7 | 40604.6 | 40089.12 | 40147.35
469.78 | 40112 | 469.78 | -68.25183 | 40112 | 40180.25 | 40541.55 | 40603.74
469.68 | 39632.5 | 469.68 | -72.97499 | 39632.5 | 39705.47 | 40112.88 | 40179.37
469.58 | 39119.8 | 469.58 | -78.10243 | 39119.8 | 39197.9 | 39633.42 | 39704.56
469.48 | 39416.4 | 469.48 | -83.67534 | 39416.4 | 39500.08 | 39120.75 | 39196.95
469.38 | 39218 | 469.38 | -89.73978 | 39218 | 39307.74 | 39417.39 | 39499.09
469.28 | 39187.2 | 469.28 | -96.3473 | 39187.2 | 39283.55 | 39219.03 | 39306.71
469.18 | 38351.3 | 469.18 | -103.5557 | 38351.3 | 38454.86 | 39188.27 | 39282.48
469.08 | 38289.6 | 469.08 | -111.43 | 38289.6 | 38401.03 | 38352.41 | 38453.75
468.98 | 37882.1 | 468.98 | -120.0432 | 37882.1 | 38002.14 | 38290.75 | 38399.88
468.88 | 38425.6 | 468.88 | -129.4775 | 38425.6 | 38555.08 | 37883.3 | 38000.95
468.78 | 38451 | 468.78 | -139.826 | 38451 | 38590.83 | 38426.85 | 38553.83
468.68 | 37652.8 | 468.68 | -151.1934 | 37652.8 | 37803.99 | 38452.3 | 38589.53
468.58 | 37679.5 | 468.58 | -163.6989 | 37679.5 | 37843.2 | 37654.15 | 37802.64
468.48 | 36974.1 | 468.48 | -177.4771 | 36974.1 | 37151.58 | 37680.9 | 37841.79
468.38 | 36456.5 | 468.38 | -192.6813 | 36456.5 | 36649.18 | 36975.56 | 37150.11
468.28 | 36153.1 | 468.28 | -209.486 | 36153.1 | 36362.59 | 36458.02 | 36647.66
468.18 | 36563.3 | 468.18 | -228.0899 | 36563.3 | 36791.39 | 36154.69 | 36361
468.08 | 36024.3 | 468.08 | -248.7203 | 36024.3 | 36273.02 | 36564.96 | 36789.73
467.98 | 36762 | 467.98 | -271.6373 | 36762 | 37033.64 | 36026.03 | 36271.29
467.88 | 36482.3 | 467.88 | -297.1388 | 36482.3 | 36779.44 | 36763.8 | 37031.83
467.78 | 35682.1 | 467.78 | -325.5674 | 35682.1 | 36007.67 | 36484.18 | 36777.56
467.68 | 36001.6 | 467.68 | -357.3171 | 36001.6 | 36358.92 | 35684.07 | 36005.7
467.58 | 35875.7 | 467.58 | -392.8422 | 35875.7 | 36268.54 | 36003.66 | 36356.86
467.48 | 36327.1 | 467.48 | -432.6673 | 36327.1 | 36759.77 | 35877.85 | 36266.39
467.38 | 35330.9 | 467.38 | -477.3995 | 35330.9 | 35808.3 | 36329.35 | 36757.52
467.28 | 36305.9 | 467.28 | -133.2422 | 35911.4 | 36439.14 | 35333.25 | 35805.95
467.18 | 35775.8 | 467.18 | -643.2322 | 35834.52 | 36419.03 | 35913.86 | 36436.68
467.08 | 35652.5 | 467.08 | -830.1691 | 35834.01 | 36482.67 | 35837.1 | 36416.45
466.98 | 35385.4 | 466.98 | -1170.278 | 35834.39 | 36555.68 | 35836.72 | 36479.96
466.88 | 36313 | 466.88 | -326.0293 | 35835.34 | 36639.03 | 35837.23 | 36552.84
466.78 | 36285.8 | 466.78 | -446.8466 | 35835.28 | 36732.65 | 35838.32 | 36636.05
466.68 | 36279.6 | 466.68 | -558.3382 | 35833.86 | 36837.94 | 35838.4 | 36729.52
466.58 | 36632.5 | 466.58 | -325.8495 | 35832.47 | 36958.35 | 35837.14 | 36834.66
466.48 | 37237.3 | 466.48 | 141.5863 | 35830.54 | 37095.71 | 35835.92 | 36954.9
466.38 | 37359.8 | 466.38 | 107.8989 | 35827.13 | 37251.9 | 35834.17 | 37092.09
466.28 | 38475.3 | 466.28 | 1044.765 | 35822.58 | 37430.53 | 35830.94 | 37248.09
466.18 | 37899.7 | 466.18 | 265.0033 | 35816.14 | 37634.7 | 35826.6 | 37426.52
466.08 | 37570.5 | 466.08 | -299.4272 | 35808.89 | 37869.93 | 35820.37 | 37630.47
465.98 | 38412.2 | 465.98 | 268.6565 | 35802.97 | 38143.54 | 35813.35 | 37865.47
465.88 | 38787 | 465.88 | 327.6436 | 35796.21 | 38459.36 | 35807.67 | 38138.84
465.78 | 39270.7 | 465.78 | 447.5081 | 35787.57 | 38823.19 | 35801.17 | 38454.39
465.68 | 39573.3 | 465.68 | 329.8943 | 35777.59 | 39243.41 | 35792.81 | 38817.95
465.58 | 40278.3 | 465.58 | 549.4275 | 35766.35 | 39728.87 | 35783.13 | 39237.87
465.48 | 40182.2 | 465.48 | -106.8369 | 35753.55 | 40289.04 | 35772.21 | 39723.01
465.38 | 40908.6 | 465.38 | -26.43843 | 35739.76 | 40935.04 | 35759.75 | 40282.84
465.28 | 41359.4 | 465.28 | -318.5556 | 35724.93 | 41677.96 | 35746.33 | 40928.47
465.18 | 42018.6 | 465.18 | -509.5766 | 35708.23 | 42528.18 | 35731.89 | 41671
465.08 | 43477.4 | 465.08 | -18.90606 | 35689.7 | 43496.31 | 35715.61 | 42520.79
464.98 | 44431.8 | 464.98 | -157.83 | 35667.81 | 44589.63 | 35697.54 | 43488.47
464.88 | 45237.4 | 464.88 | -575.8925 | 35642.15 | 45813.29 | 35676.14 | 44581.3
464.78 | 46298.1 | 464.78 | -870.4618 | 35613.66 | 47168.56 | 35651 | 45804.44
464.68 | 48371.8 | 464.68 | -276.077 | 35582.05 | 48647.88 | 35623.08 | 47159.14
464.58 | 49874.7 | 464.58 | -357.1351 | 35545.4 | 50231.84 | 35592.09 | 48637.84
464.48 | 52045.5 | 464.48 | 155.9681 | 35503.01 | 51889.53 | 35556.11 | 50221.13
464.38 | 53500.1 | 464.38 | -75.92917 | 35454.72 | 53576.03 | 35514.44 | 51878.11
464.28 | 56491.5 | 464.28 | 1260.093 | 35400.43 | 55231.41 | 35466.93 | 53563.82
464.18 | 58241.6 | 464.18 | 1460.353 | 35338.88 | 56781.25 | 35413.48 | 55218.35
464.08 | 58492.2 | 464.08 | 348.6469 | 35270.11 | 58143.55 | 35352.86 | 56767.27
463.98 | 59993.4 | 463.98 | 754.8142 | 35197.98 | 59238.59 | 35285.09 | 58128.58
463.88 | 60943.2 | 463.88 | 952.3838 | 35122.67 | 59990.82 | 35214.05 | 59222.52
463.78 | 60757.5 | 463.78 | 415.5881 | 35043.62 | 60341.91 | 35139.93 | 59973.56
463.68 | 61064.9 | 463.68 | 801.915 | 34963.27 | 60262.98 | 35062.18 | 60323.35
463.58 | 60081.4 | 463.58 | 326.2607 | 34882.71 | 59755.14 | 34983.25 | 60243
463.48 | 58455.2 | 463.48 | -396.1906 | 34803.6 | 58851.39 | 34904.25 | 59733.6
463.38 | 57070.7 | 463.38 | -541.4601 | 34728.56 | 57612.16 | 34826.85 | 58828.14
463.28 | 54895.6 | 463.28 | -1218.287 | 34658.29 | 56113.89 | 34753.69 | 57587.03
463.18 | 53543.9 | 463.18 | -896.9617 | 34593.45 | 54440.86 | 34685.49 | 56086.68
463.08 | 52083.7 | 463.08 | -591.1246 | 34533.71 | 52674.82 | 34622.94 | 54411.37
462.98 | 50127 | 462.98 | -761.3916 | 34478.49 | 50888.39 | 34565.72 | 52642.81
462.88 | 48588.1 | 462.88 | -554.053 | 34428.52 | 49142.15 | 34513.3 | 50853.59
462.78 | 47326.9 | 462.78 | -153.8229 | 34383.59 | 47480.72 | 34466.42 | 49104.25
462.68 | 46217.6 | 462.68 | 284.2236 | 34342.72 | 45933.38 | 34424.94 | 47439.38
462.58 | 45448.5 | 462.58 | 931.5556 | 34305.2 | 44516.94 | 34387.9 | 45888.2
462.48 | 44004.5 | 462.48 | 766.0961 | 34270.67 | 43238.4 | 34354.66 | 44467.49
462.38 | 42300.8 | 462.38 | 202.4874 | 34239.94 | 42098.31 | 34324.91 | 43184.16
462.28 | 41976.4 | 462.28 | 884.7459 | 34213.46 | 41091.65 | 34299.54 | 42038.71
462.18 | 40976 | 462.18 | 767.8059 | 34189.71 | 40208.19 | 34279.09 | 41026.02
462.08 | 39662.7 | 462.08 | 225.473 | 34168.43 | 39437.23 | 34262.13 | 40135.78
461.98 | 39619.2 | 461.98 | 850.9459 | 34150.2 | 38768.25 | 34248.51 | 39357.14
461.88 | 39377.8 | 461.88 | 1189.058 | 34133.45 | 38188.74 | 34238.97 | 38679.49
461.78 | 38388.1 | 461.78 | 700.3854 | 34117.58 | 37687.71 | 34232.08 | 38090.11
461.68 | 38223 | 461.68 | 966.3995 | 34103.53 | 37256.6 | 34227.44 | 37577.86
461.58 | 36865.2 | 461.58 | -21.79144 | 34091.41 | 36886.99 | 34226.22 | 37133.91
461.48 | 36879.5 | 461.48 | 307.8054 | 34081.51 | 36571.69 | 34228.81 | 36749.59
461.38 | 36851.5 | 461.38 | 548.1348 | 34072.95 | 36303.37 | 34235.82 | 36417.38
461.28 | 36886.4 | 461.28 | 811.2614 | 34064.36 | 36075.14 | 34246.79 | 36129.53
461.18 | 36040.2 | 461.18 | 157.3298 | 34056.18 | 35882.87 | 34260.81 | 35878.69
461.08 | 36166.2 | 461.08 | 442.6059 | 34049.18 | 35723.59 | 34278.93 | 35660.12
460.98 | 36580.2 | 460.98 | 986.6089 | 34042.58 | 35593.59 | 34302.64 | 35470.14
460.88 | 36225.1 | 460.88 | 735.4086 | 34035.39 | 35489.69 | 34332.04 | 35304.13
460.78 | 36968.4 | 460.78 | 1557.652 | 34027.9 | 35410.75 | 34367.26 | 35157.82
460.68 | 36678 | 460.68 | 1322.275 | 34019.76 | 35355.72 | 34409.95 | 35028.7
460.58 | 36365.6 | 460.58 | 1040.361 | 34011.48 | 35325.24 | 34461.48 | 34914
460.48 | 36258.8 | 460.48 | 937.5882 | 34004 | 35321.21 | 34524.53 | 34812.19
460.38 | 36255.7 | 460.38 | 910.4223 | 33996.97 | 35345.28 | 34602.76 | 34722.45
460.28 | 36053.5 | 460.28 | 653.1241 | 33990.14 | 35400.38 | 34699.32 | 34642.92
460.18 | 36402 | 460.18 | 910.9163 | 33983.41 | 35491.08 | 34818.45 | 34572.07
460.08 | 37028.1 | 460.08 | 1404.939 | 33975.97 | 35623.16 | 34965.81 | 34508.69
459.98 | 37042 | 459.98 | 1236.992 | 33967.19 | 35805.01 | 35148.12 | 34451.02
459.88 | 37572.4 | 459.88 | 1523.113 | 33957.46 | 36049.29 | 35374.59 | 34397.61
459.78 | 37672.3 | 459.78 | 1299.67 | 33946.8 | 36372.63 | 35658.59 | 34348.15
459.68 | 37673 | 459.68 | 875.2716 | 33935.44 | 36797.73 | 36017.37 | 34302.06
459.58 | 37782.7 | 459.58 | 427.2057 | 33923.89 | 37355.49 | 36474.13 | 34259.04
459.48 | 38926.8 | 459.48 | 840.3466 | 33911.47 | 38086.45 | 37060.24 | 34219.15
459.38 | 39739.5 | 459.38 | 694.5235 | 33896.66 | 39044.98 | 37816.62 | 34181.3
459.28 | 40351 | 459.28 | 44.59173 | 33879.09 | 40306.41 | 38797.98 | 34143.65
459.18 | 41886 | 459.18 | -86.8866 | 33858.82 | 41972.89 | 40079.98 | 34105.52
459.08 | 44103.1 | 459.08 | -75.80497 | 33834.19 | 44178.9 | 41764.99 | 34066.72
458.98 | 47130.5 | 458.98 | 30.55322 | 33802.72 | 47099.95 | 43987.75 | 34025.35
458.88 | 50709.4 | 458.88 | -248.6487 | 33762.09 | 50958.05 | 46923.93 | 33978.73
458.78 | 55999.6 | 458.78 | -15.9441 | 33709.48 | 56015.54 | 50795.75 | 33924.38
458.68 | 62969.8 | 458.68 | 425.0042 | 33640.36 | 62544.8 | 55865.7 | 33859.32
458.58 | 71303.9 | 458.58 | 548.2093 | 33549.24 | 70755.69 | 62406.27 | 33778.89
458.48 | 81636.4 | 458.48 | 980.1675 | 33430.48 | 80656.23 | 70627.46 | 33677.47
458.38 | 92709.1 | 458.38 | 866.1995 | 33278.31 | 91842.9 | 80537.39 | 33549.33
458.28 | 103772 | 458.28 | 484.8361 | 33088.93 | 103287.2 | 91732.62 | 33388.59
458.18 | 113444 | 458.18 | 157.8529 | 32862.12 | 113286.1 | 103184.7 | 33191.38
458.08 | 119024 | 458.08 | -774.6044 | 32603.69 | 119798.6 | 113190.9 | 32957.4
457.98 | 120755 | 457.98 | -442.3317 | 32325.9 | 121197.3 | 119709.9 | 32692.4
457.88 | 117239 | 457.88 | 182.6215 | 32044.78 | 117056.4 | 121114.6 | 32408.59
457.78 | 108874 | 457.78 | 488.2666 | 31778.54 | 108385.7 | 116979.2 | 32121.93
457.68 | 97209 | 457.68 | 99.17112 | 31543.12 | 97109.83 | 108313.7 | 31850.6
457.58 | 86220.5 | 457.58 | 1005.529 | 31345.21 | 85214.97 | 97042.46 | 31610.49
457.48 | 73988.9 | 457.48 | -158.9869 | 31185.91 | 74147.89 | 85151.93 | 31408.25
457.38 | 64204.4 | 457.38 | -455.3686 | 31063 | 64659.77 | 74088.84 | 31244.96
457.28 | 55645.9 | 457.28 | -1303.491 | 30970.31 | 56949.39 | 64604.41 | 31118.36
457.18 | 49088.4 | 457.18 | -1806.412 | 30902.09 | 50894.81 | 56897.44 | 31022.26
457.08 | 44998.2 | 457.08 | -1237.8 | 30851.08 | 46236 | 50846.02 | 30950.88
456.98 | 41793.5 | 456.98 | -895.7618 | 30811.72 | 42689.26 | 46190.13 | 30896.94
456.88 | 38432.4 | 456.88 | -1569.958 | 30782.57 | 40002.36 | 42646.11 | 30854.87
456.78 | 37270.1 | 456.78 | -696.1973 | 30760.52 | 37966.3 | 39961.73 | 30823.19
456.68 | 36334.8 | 456.68 | -81.86744 | 30741.79 | 36416.67 | 37928.02 | 30798.8
456.58 | 34625.6 | 456.58 | -606.7523 | 30727.07 | 35232.35 | 36380.57 | 30777.89
456.48 | 34150.6 | 456.48 | -171.165 | 30715.72 | 34321.77 | 35198.29 | 30761.13
456.38 | 33500.5 | 456.38 | -115.3603 | 30706.1 | 33615.86 | 34289.6 | 30747.89
456.28 | 32882.3 | 456.28 | -182.701 | 30698.42 | 33065 | 33585.46 | 30736.5
456.18 | 32781.7 | 456.18 | 150.2699 | 30691.83 | 32631.43 | 33036.25 | 30727.17
456.08 | 31582.9 | 456.08 | -705.7083 | 30687.21 | 32288.61 | 32604.22 | 30719.04
455.98 | 32062.6 | 455.98 | 47.39505 | 30683.7 | 32015.2 | 32262.84 | 30712.98
455.88 | 32227.9 | 455.88 | 434.1315 | 30679.22 | 31793.77 | 31990.79 | 30708.12
455.78 | 31659.9 | 455.78 | 45.6675 | 30675.32 | 31614.23 | 31770.62 | 30702.37
455.68 | 31408.9 | 455.68 | -59.51934 | 30672.66 | 31468.42 | 31592.27 | 30697.29
455.58 | 31413.7 | 455.58 | 65.00035 | 30670.38 | 31348.7 | 31447.57 | 30693.51
455.48 | 31525.9 | 455.48 | 276.5973 | 30667.93 | 31249.3 | 31328.89 | 30690.19
455.38 | 30839.3 | 455.38 | -327.8947 | 30666.33 | 31167.19 | 31230.47 | 30686.76
455.28 | 31315 | 455.28 | 216.3029 | 30665.07 | 31098.7 | 31149.29 | 30684.24
455.18 | 30985.2 | 455.18 | -55.5471 | 30663.58 | 31040.75 | 31081.66 | 30682.11
455.08 | 30875.4 | 455.08 | -116.8613 | 30662.75 | 30992.26 | 31024.52 | 30679.8
454.98 | 30713.9 | 454.98 | -237.5279 | 30662.34 | 30951.43 | 30976.81 | 30678.2
454.88 | 30565.6 | 454.88 | -351.4373 | 30662.4 | 30917.04 | 30936.7 | 30677.07
454.78 | 30870.9 | 454.78 | -16.47488 | 30662.23 | 30887.37 | 30902.99 | 30676.44
454.68 | 31009.2 | 454.68 | 148.0215 | 30661.39 | 30861.18 | 30873.98 | 30675.63
454.58 | 31029.9 | 454.58 | 191.7114 | 30660.29 | 30838.19 | 30848.39 | 30674.18
454.48 | 30333.4 | 454.48 | -485.7371 | 30660.21 | 30819.14 | 30825.98 | 30672.5
454.38 | 30287.4 | 454.38 | -516.3032 | 30661.28 | 30803.7 | 30807.47 | 30671.88
454.28 | 30217.2 | 454.28 | -573.3445 | 30662.53 | 30790.54 | 30792.55 | 30672.43
454.18 | 30891.8 | 454.18 | 113.5383 | 30662.87 | 30778.26 | 30779.88 | 30673.2
454.08 | 30333.1 | 454.08 | -434.227 | 30663.03 | 30767.33 | 30768.06 | 30673.07
453.98 | 30538.3 | 453.98 | -219.9347 | 30663.72 | 30758.23 | 30757.56 | 30672.8
453.88 | 30385.8 | 453.88 | -364.4035 | 30664.34 | 30750.2 | 30748.88 | 30673.07
453.78 | 30989.1 | 453.78 | 246.6296 | 30664.28 | 30742.47 | 30741.24 | 30673.3
453.68 | 30624.1 | 453.68 | -111.1157 | 30663.85 | 30735.22 | 30733.88 | 30672.87
453.58 | 30723.4 | 453.58 | -5.689413 | 30663.81 | 30729.09 | 30726.98 | 30672.08
453.48 | 30451.6 | 453.48 | -272.2777 | 30664.04 | 30723.88 | 30721.19 | 30671.71
453.38 | 30635.9 | 453.38 | -54.96013 | 30635.9 | 30690.86 | 30716.3 | 30671.62
453.28 | 30125.8 | 453.28 | -50.57789 | 30125.8 | 30176.38 | 30683.59 | 30643.17
453.18 | 30531 | 453.18 | -46.6316 | 30531 | 30577.63 | 30169.4 | 30132.78
453.08 | 30227.4 | 453.08 | -43.07003 | 30227.4 | 30270.47 | 30570.92 | 30537.71
452.98 | 30296 | 452.98 | -39.84881 | 30296 | 30335.85 | 30264.03 | 30233.84
452.88 | 30264.3 | 452.88 | -36.92944 | 30264.3 | 30301.23 | 30329.65 | 30302.2
452.78 | 30284.3 | 452.78 | -34.27837 | 30284.3 | 30318.58 | 30295.27 | 30270.26
452.68 | 30439.6 | 452.68 | -31.86633 | 30439.6 | 30471.47 | 30312.85 | 30290.03
452.58 | 30214.6 | 452.58 | -29.66772 | 30214.6 | 30244.27 | 30465.95 | 30445.11
452.48 | 30825.9 | 452.48 | -27.66006 | 30825.9 | 30853.56 | 30238.96 | 30219.91
452.38 | 30212.1 | 452.38 | -25.82361 | 30212.1 | 30237.92 | 30848.45 | 30831.01
452.28 | 30610.7 | 452.28 | -24.14096 | 30610.7 | 30634.84 | 30233 | 30217.02
452.18 | 30346.7 | 452.18 | -22.59673 | 30346.7 | 30369.3 | 30630.1 | 30615.44
452.08 | 29739.6 | 452.08 | -21.17733 | 29739.6 | 29760.78 | 30364.73 | 30351.27
451.98 | 30374 | 451.98 | -19.87069 | 30374 | 30393.87 | 29756.37 | 29744.01
451.88 | 30580.4 | 451.88 | -18.66609 | 30580.4 | 30599.07 | 30389.62 | 30378.25
451.78 | 30454.1 | 451.78 | -17.55399 | 30454.1 | 30471.65 | 30594.97 | 30584.5
451.68 | 29955.2 | 451.68 | -16.52586 | 29955.2 | 29971.73 | 30467.7 | 30458.06
451.58 | 30165.1 | 451.58 | -15.57411 | 30165.1 | 30180.67 | 29967.91 | 29959.02
451.48 | 30325.2 | 451.48 | -14.69191 | 30325.2 | 30339.89 | 30176.99 | 30168.79
451.38 | 30971.6 | 451.38 | -13.87317 | 30971.6 | 30985.47 | 30336.33 | 30328.76
451.28 | 30521.3 | 451.28 | -13.11238 | 30521.3 | 30534.41 | 30982.03 | 30975.04
451.18 | 30670.1 | 451.18 | -12.40462 | 30670.1 | 30682.5 | 30531.09 | 30524.62
451.08 | 30170.9 | 451.08 | -11.74543 | 30170.9 | 30182.65 | 30679.29 | 30673.31
450.98 | 30373.3 | 450.98 | -11.1308 | 30373.3 | 30384.43 | 30179.54 | 30174.01
450.88 | 30766 | 450.88 | -10.5571 | 30766 | 30776.56 | 30381.43 | 30376.3
450.78 | 30578.8 | 450.78 | -10.02103 | 30578.8 | 30588.82 | 30773.65 | 30768.91
450.68 | 29672.6 | 450.68 | -9.519611 | 29672.6 | 29682.12 | 30586.01 | 30581.61
450.58 | 30111 | 450.58 | -9.050147 | 30111 | 30120.05 | 29679.4 | 29675.32
450.48 | 30286.2 | 450.48 | -8.610171 | 30286.2 | 30294.81 | 30117.42 | 30113.63
450.38 | 30475.6 | 450.38 | -8.197446 | 30475.6 | 30483.8 | 30292.26 | 30288.75
450.28 | 30163.7 | 450.28 | -7.809928 | 30163.7 | 30171.51 | 30481.33 | 30478.07
450.18 | 30019.2 | 450.18 | -7.445755 | 30019.2 | 30026.65 | 30169.12 | 30166.09
450.08 | 29831.2 | 450.08 | -7.103224 | 29831.2 | 29838.3 | 30024.33 | 30021.52
449.98 | 30011.3 | 449.98 | -6.780777 | 30011.3 | 30018.08 | 29836.06 | 29833.45
449.88 | 30570.4 | 449.88 | -6.476987 | 30570.4 | 30576.88 | 30015.9 | 30013.48
449.78 | 29994.1 | 449.78 | -6.190546 | 29994.1 | 30000.29 | 30574.77 | 30572.51
449.68 | 30867.8 | 449.68 | -5.920252 | 30867.8 | 30873.72 | 29998.24 | 29996.15
449.58 | 30532.7 | 449.58 | -5.665002 | 30532.7 | 30538.37 | 30871.73 | 30869.79
449.48 | 30713.9 | 449.48 | -5.423779 | 30713.9 | 30719.32 | 30536.44 | 30534.63
449.38 | 30454.5 | 449.38 | -5.195648 | 30454.5 | 30459.7 | 30717.45 | 30715.77
449.28 | 30068.4 | 449.28 | -4.979746 | 30068.4 | 30073.38 | 30457.88 | 30456.32
449.18 | 29912.4 | 449.18 | -4.775278 | 29912.4 | 29917.18 | 30071.62 | 30070.16
449.08 | 30174.8 | 449.08 | -4.581508 | 30174.8 | 30179.38 | 29915.46 | 29914.11
448.98 | 30120.3 | 448.98 | -4.397756 | 30120.3 | 30124.7 | 30177.72 | 30176.46
448.88 | 30110.4 | 448.88 | -4.223393 | 30110.4 | 30114.62 | 30123.08 | 30121.91
448.78 | 30306.8 | 448.78 | -4.057836 | 30306.8 | 30310.86 | 30113.06 | 30111.97
448.68 | 29977.1 | 448.68 | -3.900545 | 29977.1 | 29981 | 30309.33 | 30308.32
448.58 | 30408.4 | 448.58 | -3.751017 | 30408.4 | 30412.15 | 29979.52 | 29978.58
448.48 | 30672.7 | 448.48 | -3.608788 | 30672.7 | 30676.31 | 30410.71 | 30409.84
448.38 | 30340.6 | 448.38 | -3.473423 | 30340.6 | 30344.07 | 30674.91 | 30674.1
448.28 | 29974.9 | 448.28 | -3.344521 | 29974.9 | 29978.24 | 30342.71 | 30341.96
448.18 | 30914.7 | 448.18 | -3.221705 | 30914.7 | 30917.92 | 29976.92 | 29976.22
448.08 | 30207.3 | 448.08 | -3.104627 | 30207.3 | 30210.4 | 30916.63 | 30915.99

## Sr3d
Binding Energy (E) | Raw Data | BE | Residuals | Background | Calculated Fit | ID | Peak Label | Position (eV) | Height (CPS) | FWHM (eV) | σ/γ (%) L/G | Area (CPS.eV) | σ W_g | γ W_l | W_g Skew | Conc. (%) | A/Aᴀ | Split (eV) | Fitting Model | Bkg Type | Bkg Low (eV) | Bkg High (eV) | Bkg Offset Low (CPS) | Bkg Offset High (CPS)
142.08 | 26049.5 | 142.08 |  | 26049.5
141.98 | 26437.6 | 141.98 |  | 26437.6
141.88 | 26696.9 | 141.88 |  | 26696.9
141.78 | 25942.6 | 141.78 |  | 25942.6
141.68 | 26565.8 | 141.68 |  | 26565.8
141.58 | 26089.7 | 141.58 |  | 26089.7
141.48 | 26784.6 | 141.48 |  | 26784.6
141.38 | 26357.7 | 141.38 |  | 26357.7
141.28 | 26256 | 141.28 |  | 26256
141.18 | 26519.3 | 141.18 |  | 26519.3
141.08 | 25948.6 | 141.08 |  | 25948.6
140.98 | 26945.3 | 140.98 |  | 26945.3
140.88 | 26444 | 140.88 |  | 26444
140.78 | 26729.6 | 140.78 |  | 26729.6
140.68 | 27045.9 | 140.68 |  | 27045.9
140.58 | 26274.3 | 140.58 |  | 26274.3
140.48 | 25721.7 | 140.48 |  | 25721.7
140.38 | 26199.6 | 140.38 |  | 26199.6
140.28 | 27175.7 | 140.28 |  | 27175.7
140.18 | 26142 | 140.18 |  | 26142
140.08 | 26419.9 | 140.08 |  | 26419.9
139.98 | 27293.7 | 139.98 |  | 27293.7
139.88 | 26191.1 | 139.88 |  | 26191.1
139.78 | 26444.7 | 139.78 |  | 26444.7
139.68 | 26393.8 | 139.68 |  | 26393.8
139.58 | 26023.2 | 139.58 |  | 26023.2
139.48 | 27069.8 | 139.48 |  | 27069.8
139.38 | 26161.8 | 139.38 |  | 26161.8
139.28 | 26300.2 | 139.28 |  | 26300.2
139.18 | 26179.2 | 139.18 |  | 26179.2
139.08 | 25952.4 | 139.08 |  | 25952.4
138.98 | 25823.1 | 138.98 |  | 25823.1
138.88 | 25796.2 | 138.88 |  | 25796.2
138.78 | 25706.9 | 138.78 |  | 25706.9
138.68 | 25865.6 | 138.68 |  | 25865.6
138.58 | 26150.6 | 138.58 |  | 26150.6
138.48 | 25610.5 | 138.48 |  | 25610.5
138.38 | 25614.3 | 138.38 |  | 25614.3
138.28 | 25482.4 | 138.28 |  | 25482.4
138.18 | 25820.7 | 138.18 |  | 25820.7
138.08 | 25337.9 | 138.08 |  | 25337.9
137.98 | 25660.4 | 137.98 |  | 25660.4
137.88 | 25130.5 | 137.88 |  | 25130.5
137.78 | 25320.6 | 137.78 |  | 25320.6
137.68 | 24983.9 | 137.68 |  | 24983.9
137.58 | 25008 | 137.58 |  | 25008
137.48 | 24993.3 | 137.48 |  | 24993.3
137.38 | 25038.8 | 137.38 |  | 25038.8
137.28 | 24708.8 | 137.28 |  | 24708.8
137.18 | 24696.9 | 137.18 |  | 24696.9
137.08 | 24663.5 | 137.08 |  | 24663.5
136.98 | 24656 | 136.98 |  | 24656
136.88 | 24583 | 136.88 |  | 24583
136.78 | 24276.6 | 136.78 |  | 24276.6
136.68 | 24806.4 | 136.68 |  | 24806.4
136.58 | 25239 | 136.58 |  | 25239
136.48 | 24656.3 | 136.48 |  | 24656.3
136.38 | 24484.5 | 136.38 |  | 24484.5
136.28 | 25108.2 | 136.28 |  | 25108.2
136.18 | 24956.2 | 136.18 |  | 24956.2
136.08 | 25105.5 | 136.08 |  | 25105.5
135.98 | 25926.1 | 135.98 |  | 25926.1
135.88 | 25834.4 | 135.88 |  | 25834.4
135.78 | 26328.5 | 135.78 |  | 26328.5
135.68 | 26760.7 | 135.68 |  | 26760.7
135.58 | 27055.6 | 135.58 |  | 27055.6
135.48 | 27949.1 | 135.48 |  | 27949.1
135.38 | 28717.9 | 135.38 |  | 28717.9
135.28 | 30717.6 | 135.28 |  | 30717.6
135.18 | 32779.8 | 135.18 |  | 32779.8
135.08 | 36550.1 | 135.08 |  | 36550.1
134.98 | 41320.5 | 134.98 |  | 41320.5
134.88 | 47368.7 | 134.88 |  | 47368.7
134.78 | 55544.3 | 134.78 |  | 55544.3
134.68 | 63391.9 | 134.68 |  | 63391.9
134.58 | 73673.9 | 134.58 |  | 73673.9
134.48 | 83519.2 | 134.48 |  | 83519.2
134.38 | 91301.7 | 134.38 |  | 91301.7
134.28 | 93863.1 | 134.28 |  | 93863.1
134.18 | 94868.5 | 134.18 |  | 94868.5
134.08 | 89488.9 | 134.08 |  | 89488.9
133.98 | 81655.7 | 133.98 |  | 81655.7
133.88 | 72861.1 | 133.88 |  | 72861.1
133.78 | 65228 | 133.78 |  | 65228
133.68 | 57825 | 133.68 |  | 57825
133.58 | 52705.2 | 133.58 |  | 52705.2
133.48 | 49512.4 | 133.48 |  | 49512.4
133.38 | 49319.6 | 133.38 |  | 49319.6
133.28 | 52710.5 | 133.28 |  | 52710.5
133.18 | 56503.9 | 133.18 |  | 56503.9
133.08 | 66220.2 | 133.08 |  | 66220.2
132.98 | 76751.1 | 132.98 |  | 76751.1
132.88 | 90714.7 | 132.88 |  | 90714.7
132.78 | 101895 | 132.78 |  | 101895
132.68 | 115799 | 132.68 |  | 115799
132.58 | 122420 | 132.58 |  | 122420
132.48 | 123907 | 132.48 |  | 123907
132.38 | 121510 | 132.38 |  | 121510
132.28 | 112006 | 132.28 |  | 112006
132.18 | 97704.2 | 132.18 |  | 97704.2
132.08 | 82859.1 | 132.08 |  | 82859.1
131.98 | 70849.9 | 131.98 |  | 70849.9
131.88 | 58847.2 | 131.88 |  | 58847.2
131.78 | 48222.9 | 131.78 |  | 48222.9
131.68 | 41212.5 | 131.68 |  | 41212.5
131.58 | 37102.4 | 131.58 |  | 37102.4
131.48 | 33792.8 | 131.48 |  | 33792.8
131.38 | 30693.1 | 131.38 |  | 30693.1
131.28 | 29299.5 | 131.28 |  | 29299.5
131.18 | 27703.6 | 131.18 |  | 27703.6
131.08 | 26610.7 | 131.08 |  | 26610.7
130.98 | 25781.6 | 130.98 |  | 25781.6
130.88 | 25658.9 | 130.88 |  | 25658.9
130.78 | 25332.8 | 130.78 |  | 25332.8
130.68 | 25107.8 | 130.68 |  | 25107.8
130.58 | 25138.8 | 130.58 |  | 25138.8
130.48 | 24244.8 | 130.48 |  | 24244.8
130.38 | 24023.7 | 130.38 |  | 24023.7
130.28 | 24198.2 | 130.28 |  | 24198.2
130.18 | 23613.4 | 130.18 |  | 23613.4
130.08 | 23704.5 | 130.08 |  | 23704.5
129.98 | 23684.4 | 129.98 |  | 23684.4
129.88 | 23701.3 | 129.88 |  | 23701.3
129.78 | 23667.4 | 129.78 |  | 23667.4
129.68 | 23150.6 | 129.68 |  | 23150.6
129.58 | 23719.7 | 129.58 |  | 23719.7
129.48 | 23699 | 129.48 |  | 23699
129.38 | 23572.7 | 129.38 |  | 23572.7
129.28 | 23070.3 | 129.28 |  | 23070.3
129.18 | 23261.8 | 129.18 |  | 23261.8
129.08 | 23679.9 | 129.08 |  | 23679.9
128.98 | 23737.6 | 128.98 |  | 23737.6
128.88 | 22921.3 | 128.88 |  | 22921.3
128.78 | 23216.3 | 128.78 |  | 23216.3
128.68 | 23106.4 | 128.68 |  | 23106.4
128.58 | 23220.2 | 128.58 |  | 23220.2
128.48 | 24093.6 | 128.48 |  | 24093.6
128.38 | 22379.6 | 128.38 |  | 22379.6
128.28 | 23672.7 | 128.28 |  | 23672.7
128.18 | 22678.3 | 128.18 |  | 22678.3
128.08 | 22925.7 | 128.08 |  | 22925.7
127.98 | 23234.5 | 127.98 |  | 23234.5
127.88 | 23209.9 | 127.88 |  | 23209.9
127.78 | 22959.1 | 127.78 |  | 22959.1
127.68 | 23204.9 | 127.68 |  | 23204.9
127.58 | 22759 | 127.58 |  | 22759
127.48 | 23218.7 | 127.48 |  | 23218.7
127.38 | 23386.5 | 127.38 |  | 23386.5
127.28 | 23184.7 | 127.28 |  | 23184.7
127.18 | 22687 | 127.18 |  | 22687
127.08 | 22924.4 | 127.08 |  | 22924.4
126.98 | 22643.1 | 126.98 |  | 22643.1
126.88 | 22647.9 | 126.88 |  | 22647.9
126.78 | 23050.9 | 126.78 |  | 23050.9
126.68 | 22933.5 | 126.68 |  | 22933.5
126.58 | 23251.9 | 126.58 |  | 23251.9
126.48 | 22359.8 | 126.48 |  | 22359.8
126.38 | 23047.9 | 126.38 |  | 23047.9
126.28 | 22819.4 | 126.28 |  | 22819.4
126.18 | 22415.3 | 126.18 |  | 22415.3
126.08 | 23032.4 | 126.08 |  | 23032.4

## O1s
Binding Energy (E) | Raw Data | BE | Residuals | Background | Calculated Fit | O1s p1 | O1s p2 | ID | Peak Label | Position (eV) | Height (CPS) | FWHM (eV) | σ/γ (%) L/G | Area (CPS.eV) | σ W_g | γ W_l | W_g Skew | Conc. (%) | A/Aᴀ | Split (eV) | Fitting Model | Bkg Type | Bkg Low (eV) | Bkg High (eV) | Bkg Offset Low (CPS) | Bkg Offset High (CPS)
545.08 | 45763.7 | 545.08 | 0 | 45763.7 | 45763.7 | 45763.7 | 45763.7 | A | O1s p1 | 529.11 | 135281 | 1.16 | 48.36 | 167043 |  |  | 0 | 70.9 | 100.0 | 0.00 | GL (Area) | Multi-Regions Smart | 525.08 | 545.08 | 0.00 | 0.00
544.98 | 46726.9 | 544.98 | 0 | 46726.9 | 46726.9 | 45763.7 | 45763.7 |  |  | 525.08,545.08 | 0 | 0.3:3.5 | 2:80 | 1:1e7 |  |  | 0
544.88 | 46338.7 | 544.88 | 0 | 46338.7 | 46338.7 | 46726.9 | 46726.9 | B | O1s p2 | 531.03 | 27380 | 2.35 | 55.48 | 68490 |  |  | 0 | 29.1 | 41.0 | 1.92 | GL (Area) | Multi-Regions Smart | 525.08 | 545.08 | 0.00 | 0.00
544.78 | 46687 | 544.78 | 0 | 46687 | 46687 | 46338.7 | 46338.7 |  |  | 525.08,545.08 | 0 | 0.3:3.5 | 2:80 | 1:1e7 |  |  | 0
544.68 | 46636.4 | 544.68 | 0 | 46636.4 | 46636.4 | 46687 | 46687
544.58 | 46404.6 | 544.58 | 0 | 46404.6 | 46404.6 | 46636.4 | 46636.4
544.48 | 47747 | 544.48 | 0 | 47747 | 47747 | 46404.6 | 46404.6
544.38 | 45229.4 | 544.38 | 0 | 45229.4 | 45229.4 | 47747 | 47747
544.28 | 46400.1 | 544.28 | 0 | 46400.1 | 46400.1 | 45229.4 | 45229.4
544.18 | 47015.4 | 544.18 | 0 | 47015.4 | 47015.4 | 46400.1 | 46400.1
544.08 | 47330.1 | 544.08 | 0 | 47330.1 | 47330.1 | 47015.4 | 47015.4
543.98 | 47281.4 | 543.98 | 0 | 47281.4 | 47281.4 | 47330.1 | 47330.1
543.88 | 46775.6 | 543.88 | 0 | 46775.6 | 46775.6 | 47281.4 | 47281.4
543.78 | 46993.4 | 543.78 | 0 | 46993.4 | 46993.4 | 46775.6 | 46775.6
543.68 | 47547.8 | 543.68 | 0 | 47547.8 | 47547.8 | 46993.4 | 46993.4
543.58 | 47962.4 | 543.58 | 0 | 47962.4 | 47962.4 | 47547.8 | 47547.8
543.48 | 47990.3 | 543.48 | 0 | 47990.3 | 47990.3 | 47962.4 | 47962.4
543.38 | 48070.3 | 543.38 | 0 | 48070.3 | 48070.3 | 47990.3 | 47990.3
543.28 | 48922.9 | 543.28 | 0 | 48922.9 | 48922.9 | 48070.3 | 48070.3
543.18 | 47680.8 | 543.18 | 0 | 47680.8 | 47680.8 | 48922.9 | 48922.9
543.08 | 47754.4 | 543.08 | -7.275958e-12 | 47754.4 | 47754.4 | 47680.8 | 47680.8
542.98 | 48211.7 | 542.98 | -7.275958e-12 | 48211.7 | 48211.7 | 47754.4 | 47754.4
542.88 | 47863.3 | 542.88 | -1.455192e-11 | 47863.3 | 47863.3 | 48211.7 | 48211.7
542.78 | 47621.9 | 542.78 | -2.182787e-11 | 47621.9 | 47621.9 | 47863.3 | 47863.3
542.68 | 46922.5 | 542.68 | -3.637979e-11 | 46922.5 | 46922.5 | 47621.9 | 47621.9
542.58 | 46828.6 | 542.58 | -5.820766e-11 | 46828.6 | 46828.6 | 46922.5 | 46922.5
542.48 | 46541.6 | 542.48 | -9.458745e-11 | 46541.6 | 46541.6 | 46828.6 | 46828.6
542.38 | 46921.1 | 542.38 | -1.600711e-10 | 46921.1 | 46921.1 | 46541.6 | 46541.6
542.28 | 47045.9 | 542.28 | -2.764864e-10 | 47045.9 | 47045.9 | 46921.1 | 46921.1
542.18 | 47351.3 | 542.18 | -4.583853e-10 | 47351.3 | 47351.3 | 47045.9 | 47045.9
542.08 | 46947.9 | 542.08 | -7.712515e-10 | 46947.9 | 46947.9 | 47351.3 | 47351.3
541.98 | 47201.2 | 541.98 | -1.280569e-09 | 47201.2 | 47201.2 | 46947.9 | 46947.9
541.88 | 47402.3 | 541.88 | -2.117304e-09 | 47402.3 | 47402.3 | 47201.2 | 47201.2
541.78 | 46781.3 | 541.78 | -3.49246e-09 | 46781.3 | 46781.3 | 47402.3 | 47402.3
541.68 | 47433.4 | 541.68 | -5.740731e-09 | 47433.4 | 47433.4 | 46781.3 | 46781.3
541.58 | 46591.5 | 541.58 | -9.400537e-09 | 46591.5 | 46591.5 | 47433.4 | 47433.4
541.48 | 47057.5 | 541.48 | -1.530861e-08 | 47057.5 | 47057.5 | 46591.5 | 46591.5
541.38 | 46964.3 | 541.38 | -2.483284e-08 | 46964.3 | 46964.3 | 47057.5 | 47057.5
541.28 | 48107.6 | 541.28 | -4.010508e-08 | 48107.6 | 48107.6 | 46964.3 | 46964.3
541.18 | 47256.7 | 541.18 | -6.450136e-08 | 47256.7 | 47256.7 | 48107.6 | 48107.6
541.08 | 46274.8 | 541.08 | -1.032895e-07 | 46274.8 | 46274.8 | 47256.7 | 47256.7
540.98 | 46851.9 | 540.98 | -1.646913e-07 | 46851.9 | 46851.9 | 46274.8 | 46274.8
540.88 | 46646.7 | 540.88 | -2.614761e-07 | 46646.7 | 46646.7 | 46851.9 | 46851.9
540.78 | 45538.9 | 540.78 | -4.133617e-07 | 45538.9 | 45538.9 | 46646.7 | 46646.7
540.68 | 46497.2 | 540.68 | -6.506816e-07 | 46497.2 | 46497.2 | 45538.9 | 45538.9
540.58 | 47188.7 | 540.58 | -1.0199e-06 | 47188.7 | 47188.7 | 46497.2 | 46497.2
540.48 | 46594.4 | 540.48 | -1.591805e-06 | 46594.4 | 46594.4 | 47188.7 | 47188.7
540.38 | 45738.4 | 540.38 | -2.473833e-06 | 45738.4 | 45738.4 | 46594.4 | 46594.4
540.28 | 45499.2 | 540.28 | -3.828252e-06 | 45499.2 | 45499.2 | 45738.4 | 45738.4
540.18 | 45977.5 | 540.18 | -5.899055e-06 | 45977.5 | 45977.5 | 45499.2 | 45499.2
540.08 | 45482.6 | 540.08 | -9.051451e-06 | 45482.6 | 45482.6 | 45977.5 | 45977.5
539.98 | 45679.8 | 539.98 | -1.382959e-05 | 45679.8 | 45679.8 | 45482.6 | 45482.6
539.88 | 44395.1 | 539.88 | -2.104059e-05 | 44395.1 | 44395.1 | 45679.8 | 45679.8
539.78 | 45122.1 | 539.78 | -3.187614e-05 | 45122.1 | 45122.1 | 44395.1 | 44395.1
539.68 | 44310 | 539.68 | -4.808784e-05 | 44310 | 44310 | 45122.1 | 45122.1
539.58 | 44337.1 | 539.58 | -7.223846e-05 | 44337.1 | 44337.1 | 44310 | 44310
539.48 | 43303.6 | 539.48 | -0.0001080607 | 43303.6 | 43303.6 | 44337.1 | 44337.1
539.38 | 43176.2 | 539.38 | -0.0001609663 | 43176.2 | 43176.2 | 43303.6 | 43303.6
539.28 | 42995.6 | 539.28 | -0.0002387662 | 42995.6 | 42995.6 | 43176.2 | 43176.2
539.18 | 42623.1 | 539.18 | -0.0003526825 | 42623.1 | 42623.1 | 42995.6 | 42995.6
539.08 | 43099.4 | 539.08 | -0.0005187646 | 43099.4 | 43099.4 | 42623.1 | 42623.1
538.98 | 42832.8 | 538.98 | -0.0007598623 | 42832.8 | 42832.8 | 43099.4 | 43099.4
538.88 | 42906.4 | 538.88 | -0.001108359 | 42906.4 | 42906.4 | 42832.8 | 42832.8
538.78 | 41538.1 | 538.78 | -0.001609938 | 41538.1 | 41538.1 | 42906.4 | 42906.4
538.68 | 41941.6 | 538.68 | -0.002328759 | 41941.6 | 41941.6 | 41538.1 | 41538.1
538.58 | 40284.7 | 538.58 | -0.003354512 | 40284.7 | 40284.7 | 41941.6 | 41941.6
538.48 | 41792.5 | 538.48 | -0.004812008 | 41792.5 | 41792.5 | 40284.7 | 40284.7
538.38 | 41865.3 | 538.38 | -0.006874149 | 41865.3 | 41865.31 | 41792.5 | 41792.5
538.28 | 40219 | 538.28 | -0.009779357 | 40219 | 40219.01 | 41865.3 | 41865.31
538.18 | 41229.2 | 538.18 | -0.01385491 | 41229.2 | 41229.21 | 40219 | 40219.01
538.08 | 41217.1 | 538.08 | -0.01954802 | 41217.1 | 41217.12 | 41229.2 | 41229.21
537.98 | 40096 | 537.98 | -0.02746698 | 40096 | 40096.03 | 41217.1 | 41217.12
537.88 | 41375.3 | 537.88 | -0.03843544 | 41375.3 | 41375.34 | 40096 | 40096.03
537.78 | 42743.3 | 537.78 | -0.05356358 | 42743.3 | 42743.35 | 41375.3 | 41375.34
537.68 | 41739.3 | 537.68 | -0.07434091 | 41739.3 | 41739.37 | 42743.3 | 42743.35
537.58 | 41779.1 | 537.58 | -0.1027569 | 41779.1 | 41779.2 | 41739.3 | 41739.37
537.48 | 42431.9 | 537.48 | -0.1414565 | 42431.9 | 42432.04 | 41779.1 | 41779.2
537.38 | 42881 | 537.38 | -0.1939404 | 42881 | 42881.19 | 42431.9 | 42432.04
537.28 | 41384.7 | 537.28 | -0.2648205 | 41384.7 | 41384.96 | 42881 | 42881.19
537.18 | 40732 | 537.18 | -0.360145 | 40732 | 40732.36 | 41384.7 | 41384.96
537.08 | 42223.1 | 537.08 | -0.48781 | 42223.1 | 42223.59 | 40732 | 40732.36
536.98 | 41680.1 | 536.98 | -0.6580768 | 41680.1 | 41680.76 | 42223.1 | 42223.59
536.88 | 42359.5 | 536.88 | -0.8842196 | 42359.5 | 42360.38 | 41680.1 | 41680.76
536.78 | 42169.3 | 536.78 | -1.183332 | 42169.3 | 42170.48 | 42359.5 | 42360.38
536.68 | 42478.2 | 536.68 | -1.577329 | 42478.2 | 42479.78 | 42169.3 | 42170.48
536.58 | 42341 | 536.58 | -2.094171 | 42341 | 42343.09 | 42478.2 | 42479.78
536.48 | 42236.1 | 536.48 | -2.769379 | 42236.1 | 42238.87 | 42341 | 42343.09
536.38 | 43978 | 536.38 | -3.647872 | 43978 | 43981.65 | 42236.1 | 42238.87
536.28 | 43202.3 | 536.28 | -4.786188 | 43202.3 | 43207.09 | 43978 | 43981.65
536.18 | 43182.1 | 536.18 | -6.255179 | 43182.1 | 43188.36 | 43202.3 | 43207.09
536.08 | 42938.6 | 536.08 | -8.143224 | 42938.6 | 42946.74 | 43182.1 | 43188.36
535.98 | 42639.4 | 535.98 | -10.56007 | 42639.4 | 42649.96 | 42938.6 | 42946.74
535.88 | 43272.7 | 535.88 | -13.64138 | 43272.7 | 43286.34 | 42639.4 | 42649.96
535.78 | 43237.8 | 535.78 | -17.55409 | 43237.8 | 43255.35 | 43272.7 | 43286.34
535.68 | 42287.2 | 535.68 | -22.50271 | 42287.2 | 42309.7 | 43237.8 | 43255.35
535.58 | 42514.4 | 535.58 | -28.73663 | 42514.4 | 42543.14 | 42287.2 | 42309.7
535.48 | 43303.1 | 535.48 | -36.5586 | 43303.1 | 43339.66 | 42514.4 | 42543.14
535.38 | 42525.3 | 535.38 | -46.33451 | 42525.3 | 42571.63 | 43303.1 | 43339.66
535.28 | 42309.5 | 535.28 | -58.50453 | 42309.5 | 42368 | 42525.3 | 42571.64
535.18 | 43059.2 | 535.18 | -73.59586 | 43059.2 | 43132.8 | 42309.5 | 42368.01
535.08 | 43043.8 | 535.08 | -92.23702 | 43043.8 | 43136.04 | 43059.2 | 43132.8
534.98 | 43407.5 | 534.98 | -38.47398 | 43330.8 | 43445.97 | 43043.8 | 43136.04
534.88 | 43836 | 534.88 | 398.6446 | 43294.07 | 43437.36 | 43330.8 | 43445.98
534.78 | 42748.9 | 534.78 | -722.2128 | 43293.5 | 43471.11 | 43294.07 | 43437.36
534.68 | 44018.3 | 534.68 | 505.431 | 43293.5 | 43512.87 | 43293.5 | 43471.12
534.58 | 43313.7 | 534.58 | -249.5936 | 43293.33 | 43563.29 | 43293.5 | 43512.87
534.48 | 43446 | 534.48 | -177.6836 | 43292.64 | 43623.68 | 43293.33 | 43563.3
534.38 | 43612.9 | 534.38 | -84.0735 | 43292.47 | 43696.97 | 43292.64 | 43623.69
534.28 | 43447.1 | 534.28 | -337.4379 | 43292.03 | 43784.54 | 43292.47 | 43696.98
534.18 | 43401.6 | 534.18 | -487.5408 | 43291.59 | 43889.14 | 43292.03 | 43784.55
534.08 | 42751.6 | 534.08 | -1262.211 | 43291.35 | 44013.81 | 43291.59 | 43889.15
533.98 | 44118 | 533.98 | -44.1825 | 43291.75 | 44162.18 | 43291.35 | 44013.82
533.88 | 43680.7 | 533.88 | -655.8551 | 43291.47 | 44336.56 | 43291.75 | 44162.2
533.78 | 44875.9 | 533.78 | 335.14 | 43290.33 | 44540.76 | 43291.47 | 44336.57
533.68 | 44036.5 | 533.68 | -742.9311 | 43288.49 | 44779.43 | 43290.33 | 44540.78
533.58 | 44762.2 | 533.58 | -295.6779 | 43286.32 | 45057.88 | 43288.49 | 44779.45
533.48 | 44397.9 | 533.48 | -984.0303 | 43284.25 | 45381.93 | 43286.32 | 45057.9
533.38 | 45053.9 | 533.38 | -703.1098 | 43281.84 | 45757.01 | 43284.25 | 45381.96
533.28 | 46849.7 | 533.28 | 660.2573 | 43279.13 | 46189.44 | 43281.84 | 45757.05
533.18 | 46036.1 | 533.18 | -647.8118 | 43274.14 | 46683.91 | 43279.13 | 46189.49
533.08 | 47874 | 533.08 | 625.2966 | 43268.23 | 47248.7 | 43274.14 | 46683.96
532.98 | 47936.6 | 532.98 | 45.75589 | 43261.35 | 47890.84 | 43268.24 | 47248.76
532.88 | 49552.8 | 532.88 | 936.2409 | 43252.67 | 48616.56 | 43261.35 | 47890.91
532.78 | 48649.2 | 532.78 | -783.577 | 43242.43 | 49432.78 | 43252.67 | 48616.64
532.68 | 49804.2 | 532.68 | -542.2238 | 43231.51 | 50346.42 | 43242.43 | 49432.86
532.58 | 51714.9 | 532.58 | 352.1571 | 43220.28 | 51362.74 | 43231.52 | 50346.52
532.48 | 52932.4 | 532.48 | 450.0923 | 43206.14 | 52482.31 | 43220.3 | 51362.84
532.38 | 53554 | 532.38 | -151.7786 | 43189.08 | 53705.78 | 43206.18 | 52482.4
532.28 | 54877.5 | 532.28 | -154.1821 | 43170.25 | 55031.68 | 43189.17 | 53705.84
532.18 | 56392.8 | 532.18 | -60.14861 | 43149.52 | 56452.95 | 43170.45 | 55031.66
532.08 | 58537.3 | 532.08 | 580.8358 | 43126.04 | 57956.46 | 43149.93 | 56452.73
531.98 | 59534.7 | 531.98 | 11.78576 | 43099.09 | 59522.91 | 43126.87 | 57955.85
531.88 | 62828 | 531.88 | 1701.029 | 43069.04 | 61126.97 | 43100.73 | 59521.51
531.78 | 62271 | 531.78 | -463.4494 | 43034.95 | 62734.45 | 43072.24 | 61124.03
531.68 | 64611.6 | 531.68 | 305.2976 | 42998.27 | 64306.3 | 43041.06 | 62728.63
531.58 | 65370.5 | 531.58 | -426.291 | 42959.71 | 65796.79 | 43009.7 | 64295.18
531.48 | 66255.7 | 531.48 | -899.2047 | 42918.25 | 67154.9 | 42980.71 | 65776.13
531.38 | 67803.5 | 531.38 | -528.6931 | 42875.06 | 68332.19 | 42956.08 | 67117.43
531.28 | 68556.2 | 531.28 | -727.6587 | 42829.48 | 69283.86 | 42941.96 | 68265.67
531.18 | 70081.6 | 531.18 | 104.0381 | 42781.6 | 69977.56 | 42945.58 | 69168.14
531.08 | 70306.8 | 531.08 | -92.44776 | 42731.51 | 70399.25 | 42979.42 | 69780.14
530.98 | 70249.3 | 530.98 | -310.9015 | 42679.86 | 70560.2 | 43062.41 | 70068.75
530.88 | 71263.4 | 530.88 | 760.7232 | 42627.83 | 70502.68 | 43223.36 | 70017.1
530.78 | 71474.3 | 530.78 | 1172.281 | 42574.74 | 70302.02 | 43504.53 | 69626.37
530.68 | 70025.3 | 530.68 | -47.49067 | 42520.79 | 70072.79 | 43963.74 | 68913.4
530.58 | 70553.3 | 530.58 | 581.3152 | 42467.87 | 69971.98 | 44682.55 | 67911.4
530.48 | 70367.3 | 530.48 | 170.6513 | 42415.49 | 70196.65 | 45773.15 | 66667.05
530.38 | 71326.8 | 530.38 | 340.2643 | 42362.59 | 70986.54 | 47380.55 | 65231.9
530.28 | 73281.7 | 530.28 | 657.724 | 42308.38 | 72623.98 | 49689.91 | 63659.5
530.18 | 74104.6 | 530.18 | -1323.265 | 42251.28 | 75427.87 | 52930.56 | 62002.05
530.08 | 79443.4 | 530.08 | -299.0698 | 42190.58 | 79742.47 | 57373.09 | 60306.28
529.98 | 85417.1 | 529.98 | -489.7118 | 42122.46 | 85906.81 | 63320.23 | 58613
529.88 | 94714.7 | 529.88 | 506.624 | 42042.07 | 94208.08 | 71077.14 | 56952.26
529.78 | 106125 | 529.78 | 1321.611 | 41944.85 | 104803.4 | 80904.95 | 55345.28
529.68 | 118586 | 529.68 | 983.1865 | 41825.74 | 117602.8 | 92942.01 | 53806.26
529.58 | 132033 | 529.58 | -93.3077 | 41681.45 | 132126.3 | 107086 | 52342.5
529.48 | 150188 | 529.48 | 2824.527 | 41507.88 | 147363.5 | 122849.9 | 50957.71
529.38 | 162308 | 529.38 | 582.0686 | 41301.26 | 161725.9 | 139220.7 | 49650.45
529.28 | 172273 | 529.28 | -935.0569 | 41065.78 | 173208.1 | 154610.7 | 48416.27
529.18 | 176202 | 529.18 | -3608.704 | 40810.26 | 179810.7 | 167017.3 | 47256.21
529.08 | 180614 | 529.08 | 464.906 | 40542.32 | 180149.1 | 174446.4 | 46174.23
528.98 | 173583 | 528.98 | -388.421 | 40271.99 | 173971.4 | 175519.2 | 45171.89
528.88 | 162693 | 528.88 | 428.4296 | 40015.18 | 162264.6 | 169990.6 | 44252.52
528.78 | 147380 | 528.78 | 514.1326 | 39783.84 | 146865.9 | 158854.5 | 43425
528.68 | 130094 | 528.68 | 247.0855 | 39585.33 | 129846.9 | 143955.2 | 42694.19
528.58 | 112259 | 528.58 | -731.3299 | 39422.74 | 112990.3 | 127371.5 | 42060.53
528.48 | 95045.8 | 528.48 | -2485.424 | 39295.8 | 97531.22 | 110892.4 | 41520.45
528.38 | 83699.4 | 528.38 | -437.7467 | 39198.04 | 84137.15 | 95759.51 | 41067.37
528.28 | 72810.4 | 528.28 | -218.8709 | 39122.61 | 73029.27 | 82646.08 | 40689
528.18 | 62269.4 | 528.18 | -1868.76 | 39067.96 | 64138.16 | 71778.75 | 40373.06
528.08 | 56610 | 528.08 | -615.9254 | 39029.06 | 57225.93 | 63093.01 | 40113.06
527.98 | 53099.8 | 527.98 | 1117.228 | 38999.1 | 51982.57 | 56355.44 | 39899.51
527.88 | 47942.8 | 527.88 | -151.0932 | 38977.33 | 48093.89 | 51260.08 | 39721.57
527.78 | 46764.8 | 527.78 | 1496.957 | 38961.54 | 45267.84 | 47496.32 | 39574.88
527.68 | 45130.3 | 527.68 | 1879.562 | 38948.45 | 43250.74 | 44775.32 | 39454.05
527.58 | 43847.2 | 527.58 | 2010.694 | 38938.07 | 41836.51 | 42846.23 | 39352.96
527.48 | 41931.9 | 527.48 | 1069.884 | 38930.66 | 40862.02 | 41505.45 | 39269.12
527.38 | 42374.3 | 527.38 | 2174.149 | 38924.63 | 40200.15 | 40592.04 | 39200.63
527.28 | 40966.8 | 527.28 | 1210.2 | 38919.51 | 39756.6 | 39980.78 | 39144.01
527.18 | 41073.7 | 527.18 | 1610.402 | 38915.58 | 39463.3 | 39578.98 | 39097.12
527.08 | 40945.1 | 527.08 | 1674.696 | 38911.68 | 39270.4 | 39320.01 | 39058.87
526.98 | 39781.8 | 526.98 | 636.5932 | 38908.97 | 39145.21 | 39155.23 | 39026.86
526.88 | 38597.2 | 526.88 | -468.4085 | 38908.43 | 39065.61 | 39052.97 | 39001.2
526.78 | 39472.9 | 526.78 | 458.5849 | 38908.19 | 39014.32 | 38992.01 | 38982.02
526.68 | 39235.7 | 526.68 | 255.3751 | 38907.36 | 38980.32 | 38955.81 | 38966.69
526.58 | 39436.7 | 526.58 | 478.9674 | 38906.56 | 38957.73 | 38933.99 | 38953.7
526.48 | 39371.7 | 526.48 | 429.4599 | 38905.64 | 38942.24 | 38921.17 | 38943.12
526.38 | 38678.5 | 526.38 | -253.5672 | 38905.41 | 38932.07 | 38913.5 | 38934.37
526.28 | 38902.3 | 526.28 | -23.02739 | 38905.62 | 38925.33 | 38909.56 | 38927.91
526.18 | 38784.4 | 526.18 | -136.0727 | 38905.74 | 38920.47 | 38907.77 | 38923.18
526.08 | 38944.2 | 526.08 | 27.27987 | 38905.81 | 38916.92 | 38906.83 | 38919.38
525.98 | 38878 | 525.98 | -36.2154 | 38905.81 | 38914.22 | 38906.36 | 38916.38
525.88 | 38797.2 | 525.88 | -115.1146 | 38905.93 | 38912.31 | 38906.07 | 38913.95
525.78 | 38493.4 | 525.78 | -4.846177 | 38493.4 | 38498.25 | 38906.06 | 38912.19
525.68 | 37637.7 | 525.68 | -3.675507 | 37637.7 | 37641.38 | 38493.46 | 38498.19
525.58 | 38219.1 | 525.58 | -2.78186 | 38219.1 | 38221.88 | 37637.73 | 37641.35
525.48 | 39274.4 | 525.48 | -2.099696 | 39274.4 | 39276.5 | 38219.11 | 38221.87
525.38 | 38023.5 | 525.38 | -1.579726 | 38023.5 | 38025.08 | 39274.41 | 39276.49
525.28 | 37119.3 | 525.28 | -1.184352 | 37119.3 | 37120.48 | 38023.5 | 38025.08
525.18 | 38762.3 | 525.18 | -0.8846447 | 38762.3 | 38763.18 | 37119.3 | 37120.48
525.08 | 38716.1 | 525.08 | -0.6582505 | 38716.1 | 38716.76 | 38762.3 | 38763.18

## C1s
Binding Energy (E) | Raw Data | BE | Residuals | Background | Calculated Fit | ID | Peak Label | Position (eV) | Height (CPS) | FWHM (eV) | σ/γ (%) L/G | Area (CPS.eV) | σ W_g | γ W_l | W_g Skew | Conc. (%) | A/Aᴀ | Split (eV) | Fitting Model | Bkg Type | Bkg Low (eV) | Bkg High (eV) | Bkg Offset Low (CPS) | Bkg Offset High (CPS)
298.08 | 34936.3 | 298.08 |  | 34936.3
297.98 | 35009.4 | 297.98 |  | 35009.4
297.88 | 35221.7 | 297.88 |  | 35221.7
297.78 | 34137.8 | 297.78 |  | 34137.8
297.68 | 34264.1 | 297.68 |  | 34264.1
297.58 | 34241.4 | 297.58 |  | 34241.4
297.48 | 34404.4 | 297.48 |  | 34404.4
297.38 | 34008.5 | 297.38 |  | 34008.5
297.28 | 34192.6 | 297.28 |  | 34192.6
297.18 | 34251.5 | 297.18 |  | 34251.5
297.08 | 34282.7 | 297.08 |  | 34282.7
296.98 | 34288.1 | 296.98 |  | 34288.1
296.88 | 34550.8 | 296.88 |  | 34550.8
296.78 | 33869.2 | 296.78 |  | 33869.2
296.68 | 34279.8 | 296.68 |  | 34279.8
296.58 | 34024.1 | 296.58 |  | 34024.1
296.48 | 33755.8 | 296.48 |  | 33755.8
296.38 | 33636.5 | 296.38 |  | 33636.5
296.28 | 34503.3 | 296.28 |  | 34503.3
296.18 | 33607.2 | 296.18 |  | 33607.2
296.08 | 33816.3 | 296.08 |  | 33816.3
295.98 | 34127.9 | 295.98 |  | 34127.9
295.88 | 33711.4 | 295.88 |  | 33711.4
295.78 | 33759.1 | 295.78 |  | 33759.1
295.68 | 33600.4 | 295.68 |  | 33600.4
295.58 | 33407.3 | 295.58 |  | 33407.3
295.48 | 33506.3 | 295.48 |  | 33506.3
295.38 | 34544.8 | 295.38 |  | 34544.8
295.28 | 33503.6 | 295.28 |  | 33503.6
295.18 | 34271.4 | 295.18 |  | 34271.4
295.08 | 33418 | 295.08 |  | 33418
294.98 | 34450.2 | 294.98 |  | 34450.2
294.88 | 33910.1 | 294.88 |  | 33910.1
294.78 | 33563.6 | 294.78 |  | 33563.6
294.68 | 33820.6 | 294.68 |  | 33820.6
294.58 | 34046.9 | 294.58 |  | 34046.9
294.48 | 33466.4 | 294.48 |  | 33466.4
294.38 | 34011.6 | 294.38 |  | 34011.6
294.28 | 33614 | 294.28 |  | 33614
294.18 | 33843 | 294.18 |  | 33843
294.08 | 33408.4 | 294.08 |  | 33408.4
293.98 | 33050.3 | 293.98 |  | 33050.3
293.88 | 33447.8 | 293.88 |  | 33447.8
293.78 | 33923 | 293.78 |  | 33923
293.68 | 33742 | 293.68 |  | 33742
293.58 | 33652.4 | 293.58 |  | 33652.4
293.48 | 33680.1 | 293.48 |  | 33680.1
293.38 | 33996.3 | 293.38 |  | 33996.3
293.28 | 33700.2 | 293.28 |  | 33700.2
293.18 | 33708 | 293.18 |  | 33708
293.08 | 33452 | 293.08 |  | 33452
292.98 | 33745.5 | 292.98 |  | 33745.5
292.88 | 34059.8 | 292.88 |  | 34059.8
292.78 | 33936.7 | 292.78 |  | 33936.7
292.68 | 33270.1 | 292.68 |  | 33270.1
292.58 | 34068.1 | 292.58 |  | 34068.1
292.48 | 34706.6 | 292.48 |  | 34706.6
292.38 | 34312.1 | 292.38 |  | 34312.1
292.28 | 33853.1 | 292.28 |  | 33853.1
292.18 | 33540.8 | 292.18 |  | 33540.8
292.08 | 34275.4 | 292.08 |  | 34275.4
291.98 | 33270.8 | 291.98 |  | 33270.8
291.88 | 33907.1 | 291.88 |  | 33907.1
291.78 | 33693.4 | 291.78 |  | 33693.4
291.68 | 34095.3 | 291.68 |  | 34095.3
291.58 | 34025 | 291.58 |  | 34025
291.48 | 33475.7 | 291.48 |  | 33475.7
291.38 | 33580.9 | 291.38 |  | 33580.9
291.28 | 33349 | 291.28 |  | 33349
291.18 | 34079.4 | 291.18 |  | 34079.4
291.08 | 33242.6 | 291.08 |  | 33242.6
290.98 | 33909 | 290.98 |  | 33909
290.88 | 33302.3 | 290.88 |  | 33302.3
290.78 | 33014.1 | 290.78 |  | 33014.1
290.68 | 34085.3 | 290.68 |  | 34085.3
290.58 | 33430.6 | 290.58 |  | 33430.6
290.48 | 33401.7 | 290.48 |  | 33401.7
290.38 | 33762.7 | 290.38 |  | 33762.7
290.28 | 33738.7 | 290.28 |  | 33738.7
290.18 | 32988.7 | 290.18 |  | 32988.7
290.08 | 33531 | 290.08 |  | 33531
289.98 | 33542.1 | 289.98 |  | 33542.1
289.88 | 33400.8 | 289.88 |  | 33400.8
289.78 | 34029.9 | 289.78 |  | 34029.9
289.68 | 33970.9 | 289.68 |  | 33970.9
289.58 | 33550 | 289.58 |  | 33550
289.48 | 33712.8 | 289.48 |  | 33712.8
289.38 | 34063.3 | 289.38 |  | 34063.3
289.28 | 34177.7 | 289.28 |  | 34177.7
289.18 | 34315.3 | 289.18 |  | 34315.3
289.08 | 34548.2 | 289.08 |  | 34548.2
288.98 | 34696.7 | 288.98 |  | 34696.7
288.88 | 34382.4 | 288.88 |  | 34382.4
288.78 | 35470.2 | 288.78 |  | 35470.2
288.68 | 35360.3 | 288.68 |  | 35360.3
288.58 | 35772.7 | 288.58 |  | 35772.7
288.48 | 35244.9 | 288.48 |  | 35244.9
288.38 | 35751.7 | 288.38 |  | 35751.7
288.28 | 35994.9 | 288.28 |  | 35994.9
288.18 | 35667.7 | 288.18 |  | 35667.7
288.08 | 35484 | 288.08 |  | 35484
287.98 | 34788.1 | 287.98 |  | 34788.1
287.88 | 35286.6 | 287.88 |  | 35286.6
287.78 | 35637.6 | 287.78 |  | 35637.6
287.68 | 34701.3 | 287.68 |  | 34701.3
287.58 | 34854.3 | 287.58 |  | 34854.3
287.48 | 34931.8 | 287.48 |  | 34931.8
287.38 | 33483.7 | 287.38 |  | 33483.7
287.28 | 34342.1 | 287.28 |  | 34342.1
287.18 | 34101.9 | 287.18 |  | 34101.9
287.08 | 34110.3 | 287.08 |  | 34110.3
286.98 | 34170.5 | 286.98 |  | 34170.5
286.88 | 34164.1 | 286.88 |  | 34164.1
286.78 | 34348.4 | 286.78 |  | 34348.4
286.68 | 34313.4 | 286.68 |  | 34313.4
286.58 | 35060.1 | 286.58 |  | 35060.1
286.48 | 34372.6 | 286.48 |  | 34372.6
286.38 | 34299.8 | 286.38 |  | 34299.8
286.28 | 34583.6 | 286.28 |  | 34583.6
286.18 | 35322.5 | 286.18 |  | 35322.5
286.08 | 34723.7 | 286.08 |  | 34723.7
285.98 | 35156.8 | 285.98 |  | 35156.8
285.88 | 35465.8 | 285.88 |  | 35465.8
285.78 | 35347.8 | 285.78 |  | 35347.8
285.68 | 35733.3 | 285.68 |  | 35733.3
285.58 | 36159.4 | 285.58 |  | 36159.4
285.48 | 35751.7 | 285.48 |  | 35751.7
285.38 | 36103.9 | 285.38 |  | 36103.9
285.28 | 36458.5 | 285.28 |  | 36458.5
285.18 | 37452.2 | 285.18 |  | 37452.2
285.08 | 37883.6 | 285.08 |  | 37883.6
284.98 | 38128.6 | 284.98 |  | 38128.6
284.88 | 38712.5 | 284.88 |  | 38712.5
284.78 | 39797.2 | 284.78 |  | 39797.2
284.68 | 39237.9 | 284.68 |  | 39237.9
284.58 | 38723.2 | 284.58 |  | 38723.2
284.48 | 39415.3 | 284.48 |  | 39415.3
284.38 | 38926 | 284.38 |  | 38926
284.28 | 38574.3 | 284.28 |  | 38574.3
284.18 | 38479.5 | 284.18 |  | 38479.5
284.08 | 37864 | 284.08 |  | 37864
283.98 | 36808.4 | 283.98 |  | 36808.4
283.88 | 36203.9 | 283.88 |  | 36203.9
283.78 | 35831.3 | 283.78 |  | 35831.3
283.68 | 35351.4 | 283.68 |  | 35351.4
283.58 | 35191 | 283.58 |  | 35191
283.48 | 34833.7 | 283.48 |  | 34833.7
283.38 | 34410.1 | 283.38 |  | 34410.1
283.28 | 33602 | 283.28 |  | 33602
283.18 | 33797.8 | 283.18 |  | 33797.8
283.08 | 33999.3 | 283.08 |  | 33999.3
282.98 | 33649.2 | 282.98 |  | 33649.2
282.88 | 33453.2 | 282.88 |  | 33453.2
282.78 | 33395.2 | 282.78 |  | 33395.2
282.68 | 32791.2 | 282.68 |  | 32791.2
282.58 | 32750.3 | 282.58 |  | 32750.3
282.48 | 32897.3 | 282.48 |  | 32897.3
282.38 | 33945.9 | 282.38 |  | 33945.9
282.28 | 32991.8 | 282.28 |  | 32991.8
282.18 | 33315.8 | 282.18 |  | 33315.8
282.08 | 33680.2 | 282.08 |  | 33680.2
281.98 | 33722.5 | 281.98 |  | 33722.5
281.88 | 34170.2 | 281.88 |  | 34170.2
281.78 | 33701 | 281.78 |  | 33701
281.68 | 34946.1 | 281.68 |  | 34946.1
281.58 | 34098.4 | 281.58 |  | 34098.4
281.48 | 34022.8 | 281.48 |  | 34022.8
281.38 | 35034.5 | 281.38 |  | 35034.5
281.28 | 34540.7 | 281.28 |  | 34540.7
281.18 | 34907.1 | 281.18 |  | 34907.1
281.08 | 35510.6 | 281.08 |  | 35510.6
280.98 | 34647.7 | 280.98 |  | 34647.7
280.88 | 35137.9 | 280.88 |  | 35137.9
280.78 | 36493.3 | 280.78 |  | 36493.3
280.68 | 36364 | 280.68 |  | 36364
280.58 | 37016 | 280.58 |  | 37016
280.48 | 37737.9 | 280.48 |  | 37737.9
280.38 | 37879 | 280.38 |  | 37879
280.28 | 38645 | 280.28 |  | 38645
280.18 | 39893.2 | 280.18 |  | 39893.2
280.08 | 40607.1 | 280.08 |  | 40607.1
279.98 | 41576.1 | 279.98 |  | 41576.1
279.88 | 42616.6 | 279.88 |  | 42616.6
279.78 | 43483.9 | 279.78 |  | 43483.9
279.68 | 44481.9 | 279.68 |  | 44481.9
279.58 | 46464.5 | 279.58 |  | 46464.5
279.48 | 48933.3 | 279.48 |  | 48933.3
279.38 | 50035.2 | 279.38 |  | 50035.2
279.28 | 50972.9 | 279.28 |  | 50972.9
279.18 | 52837.8 | 279.18 |  | 52837.8
279.08 | 54887 | 279.08 |  | 54887

## Results Table
Peak Label | Position (eV) | Height (CPS) | FWHM (eV) | L/G σ/γ (%) | Area (CPS.eV) | Atomic (%) | RSF | TXFN | ECF | Instr. | Fitting Model | Norm. Area An (a.u.) | σ or α W_g | γ or β W_l | Bkg Type | Bkg Low (eV) | Bkg High (eV) | Bkg Offset Low (CPS) | Bkg Offset High (CPS) | Sheetname | Position Constraint | Height Constraint | FWHM Constraint | L/G Constraint | Area Constraint | σ Constraint | γ Constraint