## Ti2p
Binding Energy | Raw Data | ID | Peak Label | Position (eV) | Height (CPS) | FWHM (eV) | L/G σ/γ (%) | Area (CPS.eV) | σ W_g | γ W_l | I/Iᴀ | A/Aᴀ | Split (eV) | Fitting Model | Bkg Type | Bkg Low (eV) | Bkg High (eV) | Bkg Offset Low (CPS) | Bkg Offset High (CPS)
475.08 | 5188.75 | A | Ti2p3/2 p1 | 458.02 | 15347 | 1.16 | 62.70 | 18950 |  |  | 100 | 100 | 0.00 | GL (Area) | Multi-Regions Smart | 448.08 | 475.08 | 0.00 | 0.00
474.98 | 5142.21 |  |  | 448.08,475.08 | 1:1e7 | 0.3:3.5 | 2:80 | 1:1e7
474.88 | 5125.94 | B | Ti2p1/2 p2 | 463.73 | 4504 | 2.10 | 62.69 | 10068 |  |  | 29.3 | 53.1 | 5.71 | GL (Area) | Multi-Regions Smart | 448.08 | 475.08 | 0.00 | 0.00
474.78 | 5031.38 |  |  | A+5.7#0.2 | A*0.5#0.05 | 0.3:3.5 | A*1 | A*0.5#0.05
474.68 | 5157.31 | C | Ti2p3/2 p3 | 459.97 | 625 | 1.16 | 62.69 | 772 |  |  | 4.1 | 4.1 | 1.95 | GL (Area) | Multi-Regions Smart | 448.08 | 475.08 | 0.00 | 0.00
474.58 | 5161.51 |  |  | 448.08,475.08 | 1:1e7 | A*1 | A*1 | 1:1e7
474.48 | 5008.97 | D | Ti2p1/2 p4 | 465.87 | 282 | 1.16 | 62.68 | 348 |  |  | 1.8 | 1.8 | 7.85 | GL (Area) | Multi-Regions Smart | 448.08 | 475.08 | 0.00 | 0.00
474.38 | 5205.66 |  |  | C+5.7#0.2 | C*0.5#0.05 | A*1 | C*1 | C*0.5#0.05
474.28 | 5348.54
474.18 | 5199.1
474.08 | 5308.65
473.98 | 5229.32
473.88 | 5157.47
473.78 | 5054.52
473.68 | 5219.36
473.58 | 5324.6
473.48 | 5319.87
473.38 | 5598.8
473.28 | 5434.72
473.18 | 5478.87
473.08 | 5543.59
472.98 | 5567.55
472.88 | 5459.12
472.78 | 5666.53
472.68 | 5709.78
472.58 | 5820.8
472.48 | 5711.99
472.38 | 5740.62
472.28 | 5766.29
472.18 | 5732.82
472.08 | 5716.1
471.98 | 5842.92
471.88 | 5808.34
471.78 | 5694.28
471.68 | 5756.11
471.58 | 5722.32
471.48 | 5831.86
471.38 | 5869.41
471.28 | 5701.77
471.18 | 5682.37
471.08 | 5755.44
470.98 | 5631.93
470.88 | 5636.82
470.78 | 5423.09
470.68 | 5435.63
470.58 | 5599.94
470.48 | 5445.42
470.38 | 5382.04
470.28 | 5299.52
470.18 | 5396.48
470.08 | 5280.91
469.98 | 5135.06
469.88 | 5224.35
469.78 | 5196.41
469.68 | 5179.6
469.58 | 4952.57
469.48 | 5021.03
469.38 | 4939.87
469.28 | 4872.97
469.18 | 4769.53
469.08 | 4858.84
468.98 | 4710.03
468.88 | 4816.77
468.78 | 4796.85
468.68 | 4720.33
468.58 | 4491.3
468.48 | 4669.62
468.38 | 4583.38
468.28 | 4502.86
468.18 | 4533.71
468.08 | 4452.57
467.98 | 4185.54
467.88 | 4558.15
467.78 | 4385.8
467.68 | 4360.54
467.58 | 4208.46
467.48 | 4306.35
467.38 | 4480.78
467.28 | 4458.53
467.18 | 4441.41
467.08 | 4407.92
466.98 | 4403.98
466.88 | 4408.15
466.78 | 4307.42
466.68 | 4328.44
466.58 | 4557.43
466.48 | 4566.01
466.38 | 4571.18
466.28 | 4601.7
466.18 | 4709.02
466.08 | 4831.18
465.98 | 4650.43
465.88 | 4739.51
465.78 | 5022.94
465.68 | 4950.13
465.58 | 5037.32
465.48 | 5269.9
465.38 | 5260.14
465.28 | 5431.28
465.18 | 5514.56
465.08 | 5618.78
464.98 | 5895.41
464.88 | 6264.89
464.78 | 6314.81
464.68 | 6654.68
464.58 | 6854.23
464.48 | 7198.96
464.38 | 7417.75
464.28 | 7715.87
464.18 | 8343.69
464.08 | 8504.34
463.98 | 8610.69
463.88 | 8748.89
463.78 | 8735.13
463.68 | 8490.73
463.58 | 8466.29
463.48 | 8252.87
463.38 | 8169.89
463.28 | 7903.75
463.18 | 7391.48
463.08 | 7215.64
462.98 | 6907.56
462.88 | 6526.95
462.78 | 6237.5
462.68 | 6198.96
462.58 | 5884.81
462.48 | 5823.07
462.38 | 5573.42
462.28 | 5389.9
462.18 | 5257.14
462.08 | 5206.27
461.98 | 4944.96
461.88 | 4819.38
461.78 | 4938.68
461.68 | 4626.7
461.58 | 4487.62
461.48 | 4531.22
461.38 | 4460.23
461.28 | 4406.16
461.18 | 4553.78
461.08 | 4385.43
460.98 | 4325.74
460.88 | 4296.24
460.78 | 4456.04
460.68 | 4194.48
460.58 | 4353.78
460.48 | 4390.51
460.38 | 4388.21
460.28 | 4552.55
460.18 | 4495.92
460.08 | 4413.27
459.98 | 4568.97
459.88 | 4555.25
459.78 | 4538.76
459.68 | 4657.08
459.58 | 4936.31
459.48 | 4843.73
459.38 | 5225.05
459.28 | 5304.21
459.18 | 5694.76
459.08 | 6199.57
458.98 | 6934.91
458.88 | 7624.77
458.78 | 8844.35
458.68 | 10080.5
458.58 | 11455.3
458.48 | 13294.8
458.38 | 14963.1
458.28 | 16497.7
458.18 | 18124.7
458.08 | 18587.8
457.98 | 18882.1
457.88 | 18334.3
457.78 | 16846.6
457.68 | 15197.4
457.58 | 13100.7
457.48 | 11438.6
457.38 | 9624.31
457.28 | 7983.68
457.18 | 6999.9
457.08 | 6133.36
456.98 | 5326.35
456.88 | 4769.07
456.78 | 4349.23
456.68 | 4167.3
456.58 | 4077.24
456.48 | 3859.56
456.38 | 3719.56
456.28 | 3597.82
456.18 | 3695.28
456.08 | 3588.83
455.98 | 3599.43
455.88 | 3513.84
455.78 | 3353.32
455.68 | 3478.54
455.58 | 3544.28
455.48 | 3340.58
455.38 | 3484.19
455.28 | 3377.93
455.18 | 3232.34
455.08 | 3436.39
454.98 | 3309.19
454.88 | 3295.79
454.78 | 3135.8
454.68 | 3302.07
454.58 | 3343.74
454.48 | 3313.79
454.38 | 3283.27
454.28 | 3228.34
454.18 | 3205.85
454.08 | 3353.68
453.98 | 3300.27
453.88 | 3240.25
453.78 | 3244.53
453.68 | 3387.13
453.58 | 3314.45
453.48 | 3210.83
453.38 | 3167.07
453.28 | 3236.32
453.18 | 3295.68
453.08 | 3128.12
452.98 | 3223.94
452.88 | 3204.33
452.78 | 3102.66
452.68 | 3327.41
452.58 | 3137.05
452.48 | 3244.11
452.38 | 3214.19
452.28 | 3153.16
452.18 | 3242.64
452.08 | 3006.71
451.98 | 3309.29
451.88 | 3185.79
451.78 | 3209.42
451.68 | 3096.18
451.58 | 3171.25
451.48 | 3169.54
451.38 | 3093.7
451.28 | 3176.19
451.18 | 3302.6
451.08 | 3242.62
450.98 | 3080.13
450.88 | 3245.16
450.78 | 3203.2
450.68 | 3225.81
450.58 | 3259.42
450.48 | 3167
450.38 | 3198.31
450.28 | 3098.41
450.18 | 3237.63
450.08 | 3233.94
449.98 | 3071.79
449.88 | 3229.15
449.78 | 3151.09
449.68 | 3224.1
449.58 | 3278.02
449.48 | 3198.95
449.38 | 3113.42
449.28 | 3132.95
449.18 | 3140.25
449.08 | 3155.03
448.98 | 3118.2
448.88 | 3305.53
448.78 | 3165.37
448.68 | 3052.53
448.58 | 3112.18
448.48 | 3268.25
448.38 | 3177.1
448.28 | 3196.16
448.18 | 3211.12
448.08 | 3184.96

## Sr3d
Binding Energy | Raw Data | BE | Residuals | Background | Calculated Fit | Sr3d5/2 p1 | Sr3d3/2 p2 | Sr3d5/2 p3 | Sr3d3/2 p4 | ID | Peak Label | Position (eV) | Height (CPS) | FWHM (eV) | σ/γ (%) L/G | Area (CPS.eV) | σ W_g | γ W_l | W_g Skew | Conc. (%) | A/Aᴀ | Split (eV) | Fitting Model | Bkg Type | Bkg Low (eV) | Bkg High (eV) | Bkg Offset Low (CPS) | Bkg Offset High (CPS)
142.08 | 1580.66 | 142.08 | -12.03897 | 1580.66 | 1592.699 | 1585.774 | 1586 | 1581.44 | 1581.464 | A | Sr3d5/2 p1 | 132.52 | 13311 | 1.01 | 17.72 | 15438 | 0.90 | 0.19 | 0.00 | 52.6 | 100.0 | 0.00 | Voigt (Area, L/G, σ) | Multi-Regions Smart | 126.08 | 142.08 | 0.0 | 0.0
141.98 | 1497.55 | 141.98 | -12.33049 | 1497.55 | 1509.88 | 1502.773 | 1503.031 | 1498.349 | 1498.378 |  |  | 126.08,142.08 | 0 | 0.3:3.5 | 1:80 | 1:1e7 | 0.3:3 | 0 | 0
141.88 | 1553.23 | 141.88 | -12.63289 | 1553.23 | 1565.863 | 1558.566 | 1558.857 | 1554.048 | 1554.083 | B | Sr3d3/2 p2 | 134.27 | 9255 | 1.01 | 17.56 | 10712 | 0.90 | 0.19 | 0.00 | 36.5 | 69.4 | 1.75 | Voigt (Area, L/G, σ) | Multi-Regions Smart | 126.08 | 142.08 | 0.0 | 0.0
141.78 | 1575.82 | 141.78 | -12.94673 | 1575.82 | 1588.767 | 1581.272 | 1581.599 | 1576.657 | 1576.698 |  |  | A+1.7#0.2 | 0 | 0.3:3.5 | A*1 | A*0.667#0.05 | A*1 | 0 | 0
141.68 | 1540.6 | 141.68 | -13.27259 | 1540.6 | 1553.873 | 1546.173 | 1546.537 | 1541.457 | 1541.505 | C | Sr3d5/2 p3 | 133.32 | 1704 | 1.01 | 17.56 | 1972 | 0.90 | 0.19 | 0.00 | 6.7 | 12.8 | 0.80 | Voigt (Area, L/G, σ) | Multi-Regions Smart | 126.08 | 142.08 | 0.0 | 0.0
141.58 | 1433.76 | 141.58 | -13.61112 | 1433.76 | 1447.371 | 1439.457 | 1439.862 | 1434.638 | 1434.694 |  |  | 126.08,142.08 | 0 | 0.3:3.5 | A*1 | 1:1e7 | A*1 | 0 | 0
141.48 | 1555.43 | 141.48 | -13.96298 | 1555.43 | 1569.393 | 1561.256 | 1561.704 | 1556.33 | 1556.393 | D | Sr3d3/2 p4 | 135.06 | 1068 | 1.00 | 18.15 | 1232 | 0.89 | 0.20 | 0.00 | 4.2 | 8.0 | 2.54 | Voigt (Area, L/G, σ) | Multi-Regions Smart | 126.08 | 142.08 | 0.0 | 0.0
141.38 | 1469.04 | 141.38 | -14.3289 | 1469.04 | 1483.369 | 1474.999 | 1475.493 | 1469.963 | 1470.034 |  |  | C+1.7#0.2 | 0 | 0.3:3.5 | C*1 | C*0.667#0.05 | C*1 | 0 | 0
141.28 | 1394.43 | 141.28 | -14.70965 | 1394.43 | 1409.14 | 1400.526 | 1401.07 | 1395.376 | 1395.457
141.18 | 1441.27 | 141.18 | -15.10606 | 1441.27 | 1456.376 | 1447.509 | 1448.106 | 1442.241 | 1442.331
141.08 | 1447.04 | 141.08 | -15.51901 | 1447.04 | 1462.559 | 1453.426 | 1454.08 | 1448.036 | 1448.137
140.98 | 1451.01 | 140.98 | -15.94946 | 1451.01 | 1466.959 | 1457.549 | 1458.263 | 1452.032 | 1452.145
140.88 | 1462.18 | 140.88 | -16.39843 | 1462.18 | 1478.578 | 1468.877 | 1469.657 | 1463.23 | 1463.355
140.78 | 1563.73 | 140.78 | -16.86701 | 1563.73 | 1580.597 | 1570.591 | 1571.44 | 1564.808 | 1564.947
140.68 | 1485.46 | 140.68 | -17.35639 | 1485.46 | 1502.816 | 1492.492 | 1493.415 | 1486.568 | 1486.721
140.58 | 1468.86 | 140.58 | -17.86785 | 1468.86 | 1486.728 | 1476.068 | 1477.072 | 1469.999 | 1470.168
140.48 | 1406.62 | 140.48 | -18.40276 | 1406.62 | 1425.023 | 1414.012 | 1415.102 | 1407.791 | 1407.977
140.38 | 1445.15 | 140.38 | -18.96261 | 1445.15 | 1464.113 | 1452.733 | 1453.915 | 1446.355 | 1446.56
140.28 | 1525.86 | 140.28 | -19.54902 | 1525.86 | 1545.409 | 1533.641 | 1534.923 | 1527.1 | 1527.325
140.18 | 1535.09 | 140.18 | -20.16374 | 1535.09 | 1555.254 | 1543.077 | 1544.466 | 1536.367 | 1536.614
140.08 | 1526.47 | 140.08 | -20.80865 | 1526.47 | 1547.279 | 1534.671 | 1536.176 | 1527.786 | 1528.056
139.98 | 1572.34 | 139.98 | -21.48583 | 1572.34 | 1593.826 | 1580.764 | 1582.394 | 1573.696 | 1573.992
139.88 | 1441.94 | 139.88 | -22.19751 | 1441.94 | 1464.138 | 1450.596 | 1452.36 | 1443.338 | 1443.663
139.78 | 1376.2 | 139.78 | -22.94616 | 1376.2 | 1399.146 | 1385.099 | 1387.008 | 1377.642 | 1377.998
139.68 | 1521.35 | 139.68 | -23.73445 | 1521.35 | 1545.084 | 1530.501 | 1532.567 | 1522.838 | 1523.228
139.58 | 1446.31 | 139.58 | -24.56531 | 1446.31 | 1470.875 | 1455.724 | 1457.96 | 1447.847 | 1448.274
139.48 | 1449.92 | 139.48 | -25.44197 | 1449.92 | 1475.362 | 1459.609 | 1462.029 | 1451.507 | 1451.976
139.38 | 1457.91 | 139.38 | -26.36795 | 1457.91 | 1484.278 | 1467.886 | 1470.506 | 1459.551 | 1460.065
139.28 | 1328.16 | 139.28 | -27.34716 | 1328.16 | 1355.507 | 1338.437 | 1341.273 | 1329.857 | 1330.421
139.18 | 1386.53 | 139.18 | -28.38389 | 1386.53 | 1414.914 | 1397.121 | 1400.192 | 1388.286 | 1388.905
139.08 | 1453.97 | 139.08 | -29.48292 | 1453.97 | 1483.453 | 1464.889 | 1468.217 | 1455.789 | 1456.468
138.98 | 1353.98 | 138.98 | -30.64951 | 1353.98 | 1384.63 | 1365.244 | 1368.851 | 1355.864 | 1356.61
138.88 | 1374.38 | 138.88 | -31.88956 | 1374.38 | 1406.27 | 1386.005 | 1389.917 | 1376.334 | 1377.154
138.78 | 1334.62 | 138.78 | -33.20961 | 1334.62 | 1367.83 | 1346.623 | 1350.869 | 1336.647 | 1337.55
138.68 | 1328 | 138.68 | -34.617 | 1328 | 1362.617 | 1340.401 | 1345.012 | 1330.105 | 1331.1
138.58 | 1326.74 | 138.58 | -36.11996 | 1326.74 | 1362.86 | 1339.558 | 1344.57 | 1328.927 | 1330.025
138.48 | 1238.22 | 138.48 | -37.72775 | 1238.22 | 1275.948 | 1251.477 | 1256.929 | 1240.494 | 1241.708
138.38 | 1291.11 | 138.38 | -39.45086 | 1291.11 | 1330.561 | 1304.829 | 1310.766 | 1293.476 | 1294.82
138.28 | 1220.27 | 138.28 | -41.30118 | 1220.27 | 1261.571 | 1234.476 | 1240.946 | 1222.734 | 1224.224
138.18 | 1234.41 | 138.18 | -43.29223 | 1234.41 | 1277.702 | 1249.13 | 1256.19 | 1236.978 | 1238.634
138.08 | 1323.63 | 138.08 | -45.43953 | 1323.63 | 1369.07 | 1338.892 | 1346.605 | 1326.31 | 1328.153
137.98 | 1312.91 | 137.98 | -47.7609 | 1312.91 | 1360.671 | 1328.744 | 1337.182 | 1315.708 | 1317.766
137.88 | 1200.32 | 137.88 | -50.27695 | 1200.32 | 1250.597 | 1216.76 | 1226.004 | 1203.245 | 1205.548
137.78 | 1295.28 | 137.78 | -53.01164 | 1295.28 | 1348.292 | 1312.361 | 1322.505 | 1298.341 | 1300.925
137.68 | 1226.67 | 137.68 | -55.99306 | 1226.67 | 1282.663 | 1244.431 | 1255.581 | 1229.876 | 1232.785
137.58 | 1106.71 | 137.58 | -59.25429 | 1106.71 | 1165.964 | 1125.192 | 1137.471 | 1110.072 | 1113.359
137.48 | 1176.36 | 137.48 | -62.83472 | 1176.36 | 1239.195 | 1195.608 | 1209.157 | 1179.89 | 1183.619
137.38 | 1167.32 | 137.38 | -66.78162 | 1167.32 | 1234.102 | 1187.384 | 1202.367 | 1171.031 | 1175.28
137.28 | 1157.32 | 137.28 | -49.93907 | 1136.107 | 1207.259 | 1157.039 | 1173.647 | 1140.013 | 1144.879
137.18 | 1207.75 | 137.18 | -4.097422 | 1135.83 | 1211.847 | 1157.689 | 1176.146 | 1139.947 | 1145.554
137.08 | 1043.25 | 137.08 | -174.0183 | 1135.802 | 1217.268 | 1158.652 | 1179.222 | 1140.149 | 1146.651
136.98 | 1121.97 | 136.98 | -101.4503 | 1135.808 | 1223.42 | 1159.717 | 1182.714 | 1140.404 | 1148.009
136.88 | 1054.08 | 136.88 | -176.3657 | 1135.84 | 1230.446 | 1160.885 | 1186.682 | 1140.707 | 1149.691
136.78 | 1082.25 | 136.78 | -156.2731 | 1135.868 | 1238.523 | 1162.133 | 1191.181 | 1141.033 | 1151.781
136.68 | 1167.73 | 136.68 | -80.23675 | 1135.909 | 1247.967 | 1163.485 | 1196.332 | 1141.398 | 1154.479
136.58 | 1203 | 136.58 | -56.18337 | 1135.915 | 1259.183 | 1164.905 | 1202.222 | 1141.762 | 1158.041
136.48 | 1162.2 | 136.48 | -110.6801 | 1135.886 | 1272.88 | 1166.401 | 1209.025 | 1142.126 | 1162.985
136.38 | 1261.07 | 136.38 | -29.15556 | 1135.858 | 1290.226 | 1168.024 | 1217.009 | 1142.534 | 1170.231
136.28 | 1264.35 | 136.28 | -48.64035 | 1135.812 | 1312.99 | 1169.77 | 1226.471 | 1142.973 | 1181.214
136.18 | 1294.84 | 136.18 | -49.06521 | 1135.736 | 1343.905 | 1171.64 | 1237.844 | 1143.437 | 1198.194
136.08 | 1332.93 | 136.08 | -54.04847 | 1135.65 | 1386.978 | 1173.674 | 1251.81 | 1143.956 | 1224.489
135.98 | 1449.01 | 135.98 | 1.420891 | 1135.543 | 1447.589 | 1175.884 | 1269.389 | 1144.531 | 1264.416
135.88 | 1490.65 | 135.88 | -41.71478 | 1135.39 | 1532.365 | 1178.27 | 1292.24 | 1145.149 | 1322.876
135.78 | 1674.12 | 135.78 | 25.4375 | 1135.19 | 1648.683 | 1180.86 | 1323.218 | 1145.828 | 1404.345
135.68 | 1871.12 | 135.68 | 67.33056 | 1134.921 | 1803.789 | 1183.668 | 1367.197 | 1146.568 | 1511.119
135.58 | 2069.77 | 135.58 | 65.66276 | 1134.537 | 2004.107 | 1186.69 | 1432.431 | 1147.35 | 1641.248
135.48 | 2263.97 | 135.48 | 8.476688 | 1134.035 | 2255.493 | 1189.969 | 1532.495 | 1148.208 | 1786.925
135.38 | 2534.11 | 135.38 | -30.83278 | 1133.412 | 2564.943 | 1193.566 | 1688.359 | 1149.19 | 1934.065
135.28 | 2888.1 | 135.28 | -55.67653 | 1132.648 | 2943.777 | 1197.529 | 1929.911 | 1150.343 | 2063.938
135.18 | 3447.24 | 135.18 | 36.34102 | 1131.691 | 3410.899 | 1201.897 | 2295.465 | 1151.715 | 2156.897
135.08 | 3866.12 | 135.08 | -127.1476 | 1130.455 | 3993.268 | 1206.689 | 2827.332 | 1153.371 | 2197.241
134.98 | 4657.43 | 134.98 | -63.07186 | 1128.915 | 4720.502 | 1212.017 | 3562.039 | 1155.527 | 2177.664
134.88 | 5597.86 | 134.88 | -13.9451 | 1126.993 | 5611.805 | 1217.974 | 4515.029 | 1158.508 | 2101.272
134.78 | 6632.97 | 134.78 | -24.85465 | 1124.525 | 6657.825 | 1224.615 | 5663.329 | 1162.84 | 1980.616
134.68 | 7607.66 | 134.68 | -196.6804 | 1121.435 | 7804.34 | 1232.152 | 6932.656 | 1169.62 | 1834.216
134.58 | 9095.44 | 134.58 | 148.8061 | 1117.689 | 8946.634 | 1240.939 | 8196.33 | 1180.785 | 1681.647
134.48 | 9868.78 | 134.48 | -73.11584 | 1113.157 | 9941.896 | 1251.381 | 9291.615 | 1199.335 | 1539.036
134.38 | 10519.8 | 134.38 | -120.8817 | 1107.929 | 10640.68 | 1264.345 | 10053.25 | 1230.025 | 1416.847
134.28 | 10958.4 | 134.28 | 30.3761 | 1102.249 | 10928.02 | 1281.258 | 10354.64 | 1279.434 | 1319.436
134.18 | 11169.8 | 134.18 | 410.3751 | 1096.238 | 10759.42 | 1304.122 | 10142.69 | 1355.276 | 1246.049
134.08 | 10199.7 | 134.08 | 21.88409 | 1090.123 | 10177.82 | 1336.312 | 9453.464 | 1465.341 | 1193.066
133.98 | 9327.57 | 133.98 | 23.81061 | 1084.356 | 9303.759 | 1383.655 | 8401.875 | 1615.271 | 1156.025
133.88 | 8229.61 | 133.88 | -73.14057 | 1079.202 | 8302.751 | 1455.612 | 7149.16 | 1805.042 | 1130.543
133.78 | 7334.67 | 133.78 | -9.283802 | 1074.688 | 7343.954 | 1567.568 | 5861.589 | 2025.944 | 1112.915
133.68 | 6360.84 | 133.68 | -205.4253 | 1070.796 | 6566.265 | 1743.986 | 4674.899 | 2259.305 | 1100.462
133.58 | 6110.17 | 133.58 | 48.01004 | 1067.418 | 6062.16 | 2021.191 | 3674.103 | 2477.797 | 1091.323
133.48 | 6120.47 | 133.48 | 239.479 | 1064.299 | 5880.991 | 2448.401 | 2891.265 | 2650.063 | 1084.16
133.38 | 6198.52 | 133.38 | 154.3607 | 1061.211 | 6044.159 | 3084.719 | 2316.942 | 2748.031 | 1078.102
133.28 | 6389.56 | 133.28 | -169.8194 | 1058.069 | 6559.379 | 3989.134 | 1917.354 | 2754.41 | 1072.687
133.18 | 7327.71 | 133.18 | -95.22419 | 1054.715 | 7422.934 | 5202.024 | 1650.139 | 2667.382 | 1067.535
133.08 | 8583.48 | 133.08 | -23.32785 | 1050.839 | 8606.808 | 6720.825 | 1475.3 | 2501.001 | 1062.199
132.98 | 9988.06 | 132.98 | -48.87549 | 1046.18 | 10036.94 | 8477.031 | 1360.84 | 2281.274 | 1056.331
132.88 | 11437.6 | 132.88 | -138.2082 | 1040.617 | 11575.81 | 10324.8 | 1283.962 | 2039.144 | 1049.752
132.78 | 13210.9 | 132.78 | 186.6844 | 1034.037 | 13024.22 | 12051.38 | 1229.663 | 1802.973 | 1042.307
132.68 | 14084.6 | 132.68 | -66.00475 | 1026.48 | 14150.6 | 13413.86 | 1188.792 | 1593.384 | 1034.007
132.58 | 14794 | 132.58 | 51.02654 | 1018.242 | 14742.97 | 14195.03 | 1156.192 | 1421.348 | 1025.125
132.48 | 14588.8 | 132.48 | -77.06799 | 1009.701 | 14665.87 | 14260.87 | 1129.065 | 1289.01 | 1016.022
132.38 | 14173.5 | 132.38 | 273.0349 | 1001.257 | 13900.47 | 13598.8 | 1105.94 | 1192.417 | 1007.083
132.28 | 12654.9 | 132.28 | 103.9053 | 993.3616 | 12550.99 | 12321.48 | 1086.138 | 1124.712 | 998.7503
132.18 | 10793.1 | 132.18 | -21.56943 | 986.5105 | 10814.67 | 10634.59 | 1069.432 | 1078.666 | 991.5102
132.08 | 8920.96 | 132.08 | -6.262625 | 980.8808 | 8927.223 | 8780.999 | 1055.52 | 1047.814 | 985.5329
131.98 | 7080.38 | 131.98 | -25.33868 | 976.4615 | 7105.719 | 6983.104 | 1044.053 | 1027.145 | 980.8018
131.88 | 5496.39 | 131.88 | -10.7817 | 973.1458 | 5507.172 | 5401.586 | 1034.679 | 1013.14 | 977.205
131.78 | 4342.96 | 131.78 | 130.5618 | 970.7059 | 4212.398 | 4119.619 | 1026.986 | 1003.401 | 974.5108
131.68 | 3341.44 | 131.68 | 107.8914 | 968.9439 | 3233.549 | 3150.804 | 1020.634 | 996.4233 | 972.518
131.58 | 2750.81 | 131.58 | 215.2623 | 967.6773 | 2535.548 | 2460.948 | 1015.332 | 991.2579 | 971.0413
131.48 | 2162.11 | 131.48 | 101.4665 | 966.7736 | 2060.643 | 1992.836 | 1010.858 | 987.3245 | 969.9458
131.38 | 1783.38 | 131.38 | 35.30051 | 966.1644 | 1748.079 | 1686.05 | 1007.074 | 984.2879 | 969.1608
131.28 | 1602.94 | 131.28 | 57.31738 | 965.7258 | 1545.623 | 1488.582 | 1003.798 | 981.8593 | 968.5609
131.18 | 1500.81 | 131.18 | 86.82943 | 965.3734 | 1413.981 | 1361.296 | 1000.898 | 979.8463 | 968.0598
131.08 | 1301.19 | 131.08 | -25.18405 | 965.1114 | 1326.374 | 1277.527 | 998.3405 | 978.1796 | 967.6608
130.98 | 1220.73 | 130.98 | -45.0452 | 964.9335 | 1265.775 | 1220.334 | 996.0858 | 976.8 | 967.3562
130.88 | 1205.79 | 130.88 | -16.05472 | 964.7846 | 1221.845 | 1179.444 | 994.0515 | 975.6134 | 967.0898
130.78 | 1158.1 | 130.78 | -30.42927 | 964.6544 | 1188.529 | 1148.857 | 992.2044 | 974.58 | 966.8506
130.68 | 1149.91 | 130.68 | -12.3769 | 964.5409 | 1162.287 | 1125.077 | 990.5226 | 973.6748 | 966.6357
130.58 | 1104.17 | 130.58 | -36.82879 | 964.4435 | 1140.999 | 1106.018 | 988.9886 | 972.879 | 966.4438
130.48 | 1092.12 | 130.48 | -31.2257 | 964.3634 | 1123.346 | 1090.392 | 987.5891 | 972.1794 | 966.2754
130.38 | 1079.6 | 130.38 | -28.85186 | 964.2906 | 1108.452 | 1077.348 | 986.3016 | 971.5543 | 966.1202
130.28 | 1139.41 | 130.28 | 43.71129 | 964.2037 | 1095.699 | 1066.287 | 985.0938 | 970.9726 | 965.9561
130.18 | 1016.11 | 130.18 | -68.57957 | 964.1356 | 1084.69 | 1056.832 | 983.9891 | 970.4596 | 965.8156
130.08 | 909.077 | 130.08 | -166.0774 | 964.1364 | 1075.154 | 1048.727 | 983.0292 | 970.0586 | 965.7485
129.98 | 1060.75 | 129.98 | -6.016475 | 964.124 | 1066.766 | 1041.66 | 982.1248 | 969.682 | 965.6722
129.88 | 1056.84 | 129.88 | -2.464032 | 964.0674 | 1059.304 | 1035.418 | 981.2383 | 969.2943 | 965.5554
129.78 | 985.693 | 129.78 | -66.9892 | 964.0331 | 1052.682 | 1029.928 | 980.4308 | 968.958 | 965.4644
129.68 | 936.31 | 129.68 | -110.483 | 964.0349 | 1046.793 | 1025.091 | 979.7107 | 968.6835 | 965.4127
129.58 | 947.954 | 129.58 | -93.5586 | 964.048 | 1041.513 | 1020.789 | 979.0489 | 968.4432 | 965.3752
129.48 | 948.479 | 129.48 | -88.26571 | 964.0575 | 1036.745 | 1016.934 | 978.4264 | 968.2196 | 965.3369
129.38 | 982.677 | 129.38 | -49.738 | 964.0566 | 1032.415 | 1013.457 | 977.8329 | 968.0039 | 965.2908
129.28 | 960.311 | 129.28 | -68.16279 | 964.0521 | 1028.474 | 1010.314 | 977.272 | 967.8011 | 965.2434
129.18 | 904.813 | 129.18 | -60.82935 | 904.813 | 965.6423 | 948.2298 | 917.5097 | 908.3783 | 905.9636
129.08 | 900.961 | 129.08 | -57.5411 | 900.961 | 958.5021 | 941.7911 | 913.1651 | 904.3559 | 902.073
128.98 | 973.452 | 128.98 | -54.52245 | 973.452 | 1027.974 | 1011.923 | 985.1918 | 976.6885 | 974.5273
128.88 | 913.274 | 128.88 | -51.74379 | 913.274 | 965.0178 | 949.5868 | 924.5756 | 916.363 | 914.3144
128.78 | 922.013 | 128.78 | -49.1796 | 922.013 | 971.1926 | 956.3463 | 932.9006 | 924.9645 | 923.0202
128.68 | 987.373 | 128.68 | -46.80771 | 987.373 | 1034.181 | 1019.886 | 997.8691 | 990.196 | 988.3485
128.58 | 834.75 | 128.58 | -44.60885 | 834.75 | 879.3589 | 865.5853 | 844.8754 | 837.4528 | 835.6953
128.48 | 909.192 | 128.48 | -42.56613 | 909.192 | 951.7581 | 938.4774 | 918.9661 | 911.7821 | 910.1085
128.38 | 926.134 | 128.38 | -40.66474 | 926.134 | 966.7987 | 953.9844 | 935.5748 | 928.6184 | 927.023
128.28 | 805.563 | 128.28 | -38.89159 | 805.563 | 844.4546 | 832.0823 | 814.6874 | 807.9481 | 806.4258
128.18 | 920.207 | 128.18 | -37.23515 | 920.207 | 957.4421 | 945.4892 | 929.0307 | 922.4986 | 921.0446
128.08 | 924.211 | 128.08 | -35.68514 | 924.211 | 959.8961 | 948.3413 | 932.7486 | 926.4146 | 925.0246
127.98 | 850.413 | 127.98 | -34.23243 | 850.413 | 884.6454 | 873.469 | 858.6783 | 852.5336 | 851.2036
127.88 | 877.191 | 127.88 | -32.86887 | 877.191 | 910.0599 | 899.2433 | 885.1969 | 879.2332 | 877.9595
127.78 | 881.582 | 127.78 | -31.58715 | 881.582 | 913.1692 | 902.6952 | 889.3405 | 883.5501 | 882.3294
127.68 | 857.463 | 127.68 | -30.38072 | 857.463 | 887.8437 | 877.6962 | 864.9855 | 859.3609 | 858.1901
127.58 | 896.271 | 127.58 | -29.24368 | 896.271 | 925.5147 | 915.6785 | 903.5681 | 898.1025 | 896.9787
127.48 | 819.248 | 127.48 | -28.17069 | 819.248 | 847.4187 | 837.8795 | 826.3297 | 821.0165 | 819.937
127.38 | 847.597 | 127.38 | -27.15695 | 847.597 | 874.754 | 865.4985 | 854.4727 | 849.3057 | 848.268
127.28 | 904.577 | 127.28 | -26.1981 | 904.577 | 930.7751 | 921.7908 | 911.2556 | 906.2289 | 905.2308
127.18 | 779.003 | 127.18 | -25.29016 | 779.003 | 804.2932 | 795.5681 | 785.4929 | 780.6009 | 779.6402
127.08 | 825.853 | 127.08 | -24.42954 | 825.853 | 850.2825 | 841.8056 | 832.1622 | 827.3995 | 826.4742
126.98 | 878.723 | 126.98 | -23.61294 | 878.723 | 902.3359 | 894.0967 | 884.8588 | 880.2206 | 879.3288
126.88 | 892.39 | 126.88 | -22.83737 | 892.39 | 915.2274 | 907.2158 | 898.3596 | 893.841 | 892.981
126.78 | 843.454 | 126.78 | -22.10007 | 843.454 | 865.5541 | 857.7608 | 849.264 | 844.8605 | 844.0307
126.68 | 935.036 | 126.68 | -21.39853 | 935.036 | 956.4345 | 948.8508 | 940.6928 | 936.4 | 935.599
126.58 | 904.695 | 126.58 | -20.73044 | 904.695 | 925.4254 | 918.0428 | 910.2045 | 906.0185 | 905.2447
126.48 | 893.397 | 126.48 | -20.09368 | 893.397 | 913.4907 | 906.3011 | 898.765 | 894.6817 | 893.9339
126.38 | 845.598 | 126.38 | -19.48628 | 845.598 | 865.0843 | 858.0804 | 850.8298 | 846.8456 | 846.1225
126.28 | 832.108 | 126.28 | -18.90644 | 832.108 | 851.0144 | 844.189 | 837.2088 | 833.3201 | 832.6206
126.18 | 867.84 | 126.18 | -18.3525 | 867.84 | 886.1925 | 879.5388 | 872.8146 | 869.0181 | 868.341
126.08 | 807.718 | 126.08 | -17.82291 | 807.718 | 825.5409 | 819.0524 | 812.5711 | 808.8635 | 808.2079

## O1s
Binding Energy | Raw Data
545.08 | 6447.42
544.98 | 6591.11
544.88 | 6583.89
544.78 | 6673.05
544.68 | 6672.33
544.58 | 6759.37
544.48 | 6856.2
544.38 | 6754.97
544.28 | 6590.58
544.18 | 6837
544.08 | 6815.5
543.98 | 6760.68
543.88 | 6791.92
543.78 | 6644.99
543.68 | 7039.11
543.58 | 6910.42
543.48 | 6924.5
543.38 | 6847.6
543.28 | 6835.09
543.18 | 7181.56
543.08 | 6944.56
542.98 | 6879.01
542.88 | 6883.43
542.78 | 6790.9
542.68 | 6933.88
542.58 | 6863.87
542.48 | 6559.76
542.38 | 6591.36
542.28 | 6711.98
542.18 | 6741.64
542.08 | 6689.02
541.98 | 6744.4
541.88 | 6499.26
541.78 | 6787.08
541.68 | 6683.41
541.58 | 6668.16
541.48 | 6608.84
541.38 | 6656.78
541.28 | 6627.06
541.18 | 6728.22
541.08 | 6676.58
540.98 | 6594.96
540.88 | 6661.47
540.78 | 6459.77
540.68 | 6650.48
540.58 | 6542.88
540.48 | 6593.79
540.38 | 6394.39
540.28 | 6439.13
540.18 | 6459.96
540.08 | 6283.14
539.98 | 6268.06
539.88 | 6228.7
539.78 | 6137.66
539.68 | 6153.85
539.58 | 5921.36
539.48 | 6036.71
539.38 | 5966.71
539.28 | 6037.01
539.18 | 6107.09
539.08 | 5909.01
538.98 | 6057.69
538.88 | 5853.88
538.78 | 5864.03
538.68 | 5741.62
538.58 | 5896.64
538.48 | 5741.35
538.38 | 5845
538.28 | 5967.1
538.18 | 6002.02
538.08 | 5715.63
537.98 | 5576.24
537.88 | 5729.48
537.78 | 5734.12
537.68 | 5736.75
537.58 | 5744.87
537.48 | 5783.3
537.38 | 5983.92
537.28 | 5916.94
537.18 | 5731.34
537.08 | 5885.1
536.98 | 5710.56
536.88 | 5880.88
536.78 | 5688.77
536.68 | 5972.12
536.58 | 5872.56
536.48 | 5757.19
536.38 | 5871.07
536.28 | 6033.8
536.18 | 5953.18
536.08 | 5808.57
535.98 | 5968.21
535.88 | 6045.49
535.78 | 5819.52
535.68 | 6018.77
535.58 | 5951.51
535.48 | 5966.18
535.38 | 5707.68
535.28 | 5734.74
535.18 | 5777.52
535.08 | 5943.06
534.98 | 5909.37
534.88 | 5856.84
534.78 | 5768.74
534.68 | 5833.81
534.58 | 5654.75
534.48 | 5984.89
534.38 | 5895.52
534.28 | 5868.12
534.18 | 6007.76
534.08 | 5925.11
533.98 | 6005.03
533.88 | 5897.12
533.78 | 6058.87
533.68 | 6082.06
533.58 | 6251.2
533.48 | 6056.51
533.38 | 6587.03
533.28 | 6578.18
533.18 | 6606.03
533.08 | 6540.47
532.98 | 6705.06
532.88 | 7017.77
532.78 | 7134.19
532.68 | 7362.05
532.58 | 7302.02
532.48 | 7872.88
532.38 | 8094.31
532.28 | 8065.31
532.18 | 8240.06
532.08 | 8580.52
531.98 | 8610.48
531.88 | 8838.33
531.78 | 8955.39
531.68 | 9008.4
531.58 | 9655.16
531.48 | 9633.66
531.38 | 9721.32
531.28 | 10044
531.18 | 10282.5
531.08 | 10418
530.98 | 10196.6
530.88 | 10755.8
530.78 | 11038
530.68 | 11319.5
530.58 | 11693.9
530.48 | 12401.1
530.38 | 12752
530.28 | 13615.5
530.18 | 14317.6
530.08 | 15365.4
529.98 | 16955.1
529.88 | 18104.3
529.78 | 19704.5
529.68 | 20938.2
529.58 | 22764.8
529.48 | 23953
529.38 | 25117.5
529.28 | 25258.5
529.18 | 25517.7
529.08 | 24737.9
528.98 | 23310.8
528.88 | 21384.3
528.78 | 19258.5
528.68 | 16882.5
528.58 | 14813.5
528.48 | 12853.9
528.38 | 11023.3
528.28 | 9404.57
528.18 | 8579.72
528.08 | 7387.43
527.98 | 6771.1
527.88 | 6508.61
527.78 | 6065.13
527.68 | 5890.97
527.58 | 5621.03
527.48 | 5598.55
527.38 | 5506.49
527.28 | 5366.96
527.18 | 5358.19
527.08 | 5463.7
526.98 | 5216.91
526.88 | 5316.04
526.78 | 5328.08
526.68 | 5272.34
526.58 | 5202.77
526.48 | 4966.34
526.38 | 5008.49
526.28 | 5201.68
526.18 | 5235.83
526.08 | 5044.78
525.98 | 5013.49
525.88 | 5224.32
525.78 | 5072.59
525.68 | 5028.35
525.58 | 5119.92
525.48 | 5130.78
525.38 | 5128.4
525.28 | 5118.42
525.18 | 5018.92
525.08 | 4959.74

## C1s
Binding Energy | Raw Data | ID | Peak Label | Position (eV) | Height (CPS) | FWHM (eV) | L/G σ/γ (%) | Area (CPS.eV) | σ W_g | γ W_l | I/Iᴀ | A/Aᴀ | Split (eV) | Fitting Model | Bkg Type | Bkg Low (eV) | Bkg High (eV) | Bkg Offset Low (CPS) | Bkg Offset High (CPS)
298.08 | 3397.27 | A | C1s C-C | 284.62 | 1891 | 1.33 | 2.00 | 2677 |  |  | 100 | 100 | 0.00 | GL (Area) | Smart | 279.08 | 298.08 | 0.00 | 0.00
297.98 | 3410.1 |  |  | 279.08,298.08 | 1:1e7 | 0.3:3.5 | 2:80 | 1:1e7
297.88 | 3365.04 | B | C1s p2 | 289.10 | 212 | 1.33 | 2.00 | 300 |  |  | 11.2 | 11.2 | 4.48 | GL (Area) | Smart | 279.08 | 298.08 | 0.00 | 0.00
297.78 | 3455.69 |  |  | 279.08,298.08 | 1:1e7 | A*1 | A*1 | 1:1e7
297.68 | 3372.55 | C | C1s p3 | 285.73 | 367 | 1.33 | 2.00 | 519 |  |  | 19.4 | 19.4 | 1.11 | GL (Area) | Smart | 279.08 | 298.08 | 0.00 | 0.00
297.58 | 3393.23 |  |  | 279.08,298.08 | 1:1e7 | A*1 | A*1 | 1:1e7
297.48 | 3357.57
297.38 | 3406.07
297.28 | 3453.48
297.18 | 3379.02
297.08 | 3388.98
296.98 | 3315.59
296.88 | 3402.07
296.78 | 3341.96
296.68 | 3226.92
296.58 | 3292.95
296.48 | 3279.43
296.38 | 3284.98
296.28 | 3311.86
296.18 | 3337.54
296.08 | 3361.84
295.98 | 3233.04
295.88 | 3305.57
295.78 | 3249.31
295.68 | 3316.4
295.58 | 3273.78
295.48 | 3242.47
295.38 | 3304.83
295.28 | 3272.96
295.18 | 3285.4
295.08 | 3236.09
294.98 | 3350.7
294.88 | 3242.96
294.78 | 3190.63
294.68 | 3252
294.58 | 3223.63
294.48 | 3200.09
294.38 | 3251.23
294.28 | 3175.7
294.18 | 3240.19
294.08 | 3254.59
293.98 | 3258.08
293.88 | 3250.35
293.78 | 3300.12
293.68 | 3283.61
293.58 | 3219.32
293.48 | 3234.85
293.38 | 3217.43
293.28 | 3223.99
293.18 | 3230.8
293.08 | 3283.1
292.98 | 3241.88
292.88 | 3302.72
292.78 | 3257.67
292.68 | 3192.31
292.58 | 3214.96
292.48 | 3267.91
292.38 | 3240.65
292.28 | 3210.28
292.18 | 3266.08
292.08 | 3183.89
291.98 | 3211.78
291.88 | 3218.26
291.78 | 3214.18
291.68 | 3189.68
291.58 | 3165.73
291.48 | 3263.95
291.38 | 3245.8
291.28 | 3273.69
291.18 | 3208.69
291.08 | 3130.31
290.98 | 3253.98
290.88 | 3236.08
290.78 | 3166.38
290.68 | 3176.67
290.58 | 3189.45
290.48 | 3226.13
290.38 | 3175.42
290.28 | 3283.21
290.18 | 3218.1
290.08 | 3212.17
289.98 | 3304.47
289.88 | 3332.42
289.78 | 3283.59
289.68 | 3342.94
289.58 | 3366.23
289.48 | 3314.54
289.38 | 3389.52
289.28 | 3482.36
289.18 | 3528.88
289.08 | 3362.9
288.98 | 3374.02
288.88 | 3465.85
288.78 | 3345.71
288.68 | 3374.72
288.58 | 3296.02
288.48 | 3361.07
288.38 | 3288.46
288.28 | 3271.46
288.18 | 3303.98
288.08 | 3269.57
287.98 | 3257.83
287.88 | 3237.41
287.78 | 3236.48
287.68 | 3208.53
287.58 | 3248.88
287.48 | 3201.72
287.38 | 3240.28
287.28 | 3301.63
287.18 | 3271.73
287.08 | 3240.23
286.98 | 3255.87
286.88 | 3223.82
286.78 | 3331.2
286.68 | 3363.19
286.58 | 3382.43
286.48 | 3423.65
286.38 | 3433.8
286.28 | 3429.84
286.18 | 3577.95
286.08 | 3543.49
285.98 | 3538.24
285.88 | 3596.35
285.78 | 3823.36
285.68 | 3960.38
285.58 | 3962.91
285.48 | 4163.99
285.38 | 4265.51
285.28 | 4388.19
285.18 | 4579.39
285.08 | 4779.64
284.98 | 4918.3
284.88 | 5043.93
284.78 | 5105.75
284.68 | 5145.41
284.58 | 5095.04
284.48 | 5014.13
284.38 | 4943.5
284.28 | 4802.99
284.18 | 4630.26
284.08 | 4426.09
283.98 | 4092.42
283.88 | 4023.55
283.78 | 3837.74
283.68 | 3614.31
283.58 | 3549.23
283.48 | 3416.37
283.38 | 3270.93
283.28 | 3283.82
283.18 | 3218.1
283.08 | 3159.84
282.98 | 3165.26
282.88 | 3162.9
282.78 | 3146.64
282.68 | 3115.76
282.58 | 3195.65
282.48 | 3206.3
282.38 | 3179.77
282.28 | 3208.05
282.18 | 3176.3
282.08 | 3258.47
281.98 | 3244.97
281.88 | 3203.27
281.78 | 3249.12
281.68 | 3300.71
281.58 | 3343.06
281.48 | 3357.23
281.38 | 3353.95
281.28 | 3401.51
281.18 | 3509.47
281.08 | 3586.63
280.98 | 3525.05
280.88 | 3706.95
280.78 | 3817.79
280.68 | 3816.54
280.58 | 3870.16
280.48 | 3998.45
280.38 | 4106.83
280.28 | 4254.19
280.18 | 4404.3
280.08 | 4578.41
279.98 | 4660.37
279.88 | 4884.37
279.78 | 5140.83
279.68 | 5327.13
279.58 | 5572.3
279.48 | 5760.82
279.38 | 5943.98
279.28 | 6254.66
279.18 | 6393.57
279.08 | 6622.79