## Pt4f1
Binding Energy | Corrected Data | Raw Data | Transmission | BE | Residuals | Background | Calculated Fit | Pt4f7/2 p1 | Pt4f5/2 p2 | ID | Peak Label | Position (eV) | Height (CPS) | FWHM (eV) | σ/γ (%) L/G | Area (CPS.eV) | σ W_g | γ W_l | W_g Skew | Conc. (%) | A/Aᴀ | Split (eV) | Fitting Model | Bkg Type | Bkg Low (eV) | Bkg High (eV) | Bkg Offset Low (CPS) | Bkg Offset High (CPS) | Experimental Description | Unnamed: 50
89.99 | 663.0585 | 544.369 | 0.820997 | 89.99 | -46.50062 | 663.0585 | 709.5591 | 686.3677 | 686.2498 | A | Pt4f7/2 p1 | 71.09 | 5240 | 0.98 | 33.04 | 8540 | 0.74 | 1.50 | 0.00 | 57.5 | 100.0 | 0.00 | LA (Area, σ/γ, γ) | Multi-Regions Smart | 61.99 | 89.99 | 0.00 | 0.00 | Sample ID | Pt #002
89.89 | 719.3057 | 590.509 | 0.820943 | 89.89 | -46.90623 | 719.3057 | 766.212 | 742.7986 | 742.7191 |  |  | 61.99,89.99 | 0 | 0.3:3.5 | 30.0:70.0 | 1:1e7 | 0 | 0.01:1.5 | 0 | [9 empty] | Date | 2023/8/9
89.79 | 655.6335 | 538.203 | 0.82089 | 89.79 | -47.31785 | 655.6335 | 702.9514 | 679.3125 | 679.2724 | B | Pt4f5/2 p2 | 74.42 | 3892 | 0.98 | 33.04 | 6314 | 0.74 | 1.50 | 0.00 | 42.5 | 73.9 | 3.33 | LA (Area, σ/γ, γ) | Multi-Regions Smart | 61.99 | 89.99 | 0.00 | 0.00 | Time | 8:8:56
89.69 | 696.1939 | 571.461 | 0.820836 | 89.69 | -47.73562 | 696.1939 | 743.9295 | 720.0613 | 720.062 |  |  | A+3.3#0.2 | A*0.75#0.05 | A*1 | A*1 | A*0.75#0.05 | A*1 | A*1 | A*1 | [9 empty] | Technique | XPS
89.59 | 727.9634 | 597.5 | 0.820783 | 89.59 | -48.15966 | 727.9634 | 776.1231 | 752.0219 | 752.0646 | [19 empty] | Species & Transition | Pt 4f
89.49 | 719.0802 | 590.17 | 0.820729 | 89.49 | -48.59011 | 719.0802 | 767.6703 | 743.3324 | 743.4182 | [19 empty] | Number of scans | 1
89.39 | 687.2761 | 564.031 | 0.820676 | 89.39 | -49.02711 | 687.2761 | 736.3032 | 711.7245 | 711.8548 | [19 empty] | Source Label | KA1486
89.29 | 702.4647 | 576.458 | 0.820622 | 89.29 | -49.47081 | 702.4647 | 751.9355 | 727.1121 | 727.2882 | [19 empty] | Source Energy | 1486.68
89.19 | 713.1926 | 585.223 | 0.820568 | 89.19 | -49.92134 | 713.1926 | 763.1139 | 738.0416 | 738.2649 | [19 empty] | Source width X | 1e+37
89.09 | 682.7761 | 560.228 | 0.820515 | 89.09 | -50.37885 | 682.7761 | 733.1549 | 707.8295 | 708.1015 | [19 empty] | Source width Y | 1e+37
88.99 | 676.3783 | 554.942 | 0.820461 | 88.99 | -50.84351 | 676.3783 | 727.2218 | 701.639 | 701.9611 | [19 empty] | Pass Energy | 20
88.89 | 690.9257 | 566.841 | 0.820408 | 88.89 | -51.31547 | 690.9257 | 742.2412 | 716.3966 | 716.7703 | [19 empty] | Work Function | 1e+37
88.79 | 661.9947 | 543.07 | 0.820354 | 88.79 | -51.79489 | 661.9947 | 713.7896 | 687.6787 | 688.1056 | [19 empty] | Analyzer Mode | FAT
88.69 | 696.1359 | 571.041 | 0.820301 | 88.69 | -52.28195 | 696.1359 | 748.4179 | 722.036 | 722.5178 | [19 empty] | Sputtering Energy
88.59 | 681.1692 | 558.727 | 0.820247 | 88.59 | -52.77681 | 681.1692 | 733.946 | 707.2885 | 707.8268 | [19 empty] | Take-off Polar Angle | 1e+37
88.49 | 684.8916 | 561.744 | 0.820194 | 88.49 | -53.27965 | 684.8916 | 738.1713 | 711.2332 | 711.8297 | [19 empty] | Take-off Azimuth | 1e+37
88.39 | 676.6967 | 554.986 | 0.82014 | 88.39 | -53.79066 | 676.6967 | 730.4873 | 703.2637 | 703.9203 | [19 empty] | Target Bias | 1e+37
88.29 | 716.5935 | 587.669 | 0.820087 | 88.29 | -54.31003 | 716.5935 | 770.9035 | 743.3892 | 744.1078 | [19 empty] | Analysis Width X | 1e+37
88.19 | 700.3413 | 574.303 | 0.820033 | 88.19 | -54.83796 | 700.3413 | 755.1793 | 727.3691 | 728.1515 | [19 empty] | Analysis Width Y | 1e+37
88.09 | 696.3023 | 570.954 | 0.81998 | 88.09 | -55.37463 | 696.3023 | 751.677 | 723.5656 | 724.4137 | [19 empty] | X Label | Kinetic Energy
87.99 | 649.7993 | 532.788 | 0.819927 | 87.99 | -55.92027 | 649.7993 | 705.7196 | 677.3015 | 678.2174 | [19 empty] | X Units | eV
87.89 | 662.5319 | 543.192 | 0.819873 | 87.89 | -56.47508 | 662.5319 | 719.007 | 690.2765 | 691.2624 | [19 empty] | X Start | 1396.68
87.79 | 655.9806 | 537.786 | 0.81982 | 87.79 | -57.03929 | 655.9806 | 713.0199 | 683.9712 | 685.0293 | [19 empty] | X Step | 0.1
87.69 | 658.333 | 539.679 | 0.819766 | 87.69 | -57.61312 | 658.333 | 715.9461 | 686.5733 | 687.7058 | [19 empty] | Num Y Values | 562
87.59 | 663.4371 | 543.828 | 0.819713 | 87.59 | -58.1968 | 663.4371 | 721.6339 | 691.9308 | 693.1401 | [19 empty] | Num Scans | 1
87.49 | 673.6253 | 552.143 | 0.819659 | 87.49 | -58.79059 | 673.6253 | 732.4158 | 702.3763 | 703.6648 | [19 empty] | Collection Time | 0.05
87.39 | 714.497 | 585.606 | 0.819606 | 87.39 | -59.39472 | 714.497 | 773.8917 | 743.5092 | 744.8794 | [19 empty] | Time Correction | 1e+37
87.29 | 672.6581 | 551.279 | 0.819553 | 87.29 | -60.00946 | 672.6581 | 732.6676 | 701.9356 | 703.3902 | [19 empty] | Y Unit | d
87.19 | 652.3852 | 534.629 | 0.819499 | 87.19 | -60.63508 | 652.3852 | 713.0203 | 681.9319 | 683.4735 | [19 empty] | # Comment Lines | 10
87.09 | 682.0035 | 558.865 | 0.819446 | 87.09 | -61.27184 | 682.0035 | 743.2753 | 711.8236 | 713.4551 | [19 empty] | Block Comment | Casa Info Follows 0 0 0 0 Pt #002 X Y [22307.5 , 37642.2] X-ray spot-size: 100 um by 100 um 230809_Pt_Plate_004_Etch1 Standard 9/8/2023 08:08:56 C:\Users\gwilh\OneDrive - Imperial College London\Documents\MEGAsync\Conference\Harwell Workshop 2024\Workshop2024\Workshop2024\CasaXPSTipsAndTricks\PtFoil_Etch2000evMid.vms
86.99 | 646.3146 | 529.585 | 0.819392 | 86.99 | -64.14209 | 648.5366 | 710.4567 | 678.6346 | 680.3587
86.89 | 632.4952 | 518.228 | 0.819339 | 86.89 | -76.14587 | 646.0611 | 708.6411 | 676.4411 | 678.2611
86.79 | 666.8001 | 546.3 | 0.819286 | 86.79 | -42.53949 | 646.0877 | 709.3396 | 676.7543 | 678.673
86.69 | 746.9337 | 611.912 | 0.819232 | 86.69 | 36.92289 | 646.0746 | 710.0108 | 677.0323 | 679.0532
86.59 | 650.4366 | 532.824 | 0.819179 | 86.59 | -60.06521 | 645.8686 | 710.5018 | 677.1221 | 679.2484
86.49 | 674.8974 | 552.826 | 0.819126 | 86.49 | -36.13632 | 645.6906 | 711.0337 | 677.2445 | 679.4798
86.39 | 673.8541 | 551.935 | 0.819072 | 86.39 | -37.84548 | 645.6331 | 711.6996 | 677.4924 | 679.8402
86.29 | 659.8724 | 540.448 | 0.819019 | 86.29 | -52.46703 | 645.5359 | 712.3394 | 677.7056 | 680.1697
86.19 | 716.8405 | 587.068 | 0.818966 | 86.19 | 3.822592 | 645.4633 | 713.0179 | 677.9485 | 680.5327
86.09 | 665.6808 | 545.134 | 0.818912 | 86.09 | -47.95731 | 645.3179 | 713.6381 | 678.1238 | 680.8322
85.99 | 718.4045 | 588.272 | 0.818859 | 85.99 | 4.141491 | 645.1624 | 714.263 | 678.2943 | 681.1311
85.89 | 692.9492 | 567.391 | 0.818806 | 85.89 | -21.95049 | 645.0033 | 714.8997 | 678.4668 | 681.4363
85.79 | 667.0884 | 546.18 | 0.818752 | 85.79 | -48.41791 | 644.7985 | 715.5064 | 678.599 | 681.7058
85.69 | 664.3724 | 543.921 | 0.818699 | 85.69 | -51.8429 | 644.6798 | 716.2153 | 678.8231 | 682.0719
85.59 | 617.7615 | 505.728 | 0.818646 | 85.59 | -99.22749 | 644.6093 | 716.989 | 679.1013 | 682.497
85.49 | 656.7228 | 537.588 | 0.818592 | 85.49 | -61.13982 | 644.6215 | 717.8626 | 679.4682 | 683.0159
85.39 | 730.7764 | 598.169 | 0.818539 | 85.39 | 12.0114 | 644.645 | 718.765 | 679.8526 | 683.5575
85.29 | 637.8814 | 522.097 | 0.818486 | 85.29 | -81.61438 | 644.4787 | 719.4958 | 680.0534 | 683.9211
85.19 | 615.9815 | 504.139 | 0.818432 | 85.19 | -104.2968 | 644.3455 | 720.2783 | 680.2938 | 684.33
85.09 | 699.6489 | 572.578 | 0.818379 | 85.09 | -21.62266 | 644.4039 | 721.2716 | 680.7324 | 684.9431
84.99 | 682.0888 | 558.171 | 0.818326 | 84.99 | -40.091 | 644.3574 | 722.1798 | 681.0729 | 685.4643
84.89 | 673.6444 | 551.225 | 0.818273 | 84.89 | -49.35328 | 644.2002 | 722.9976 | 681.3096 | 685.8882
84.79 | 677.5264 | 554.365 | 0.818219 | 84.79 | -46.35352 | 644.0863 | 723.88 | 681.5969 | 686.3694
84.69 | 655.0553 | 535.944 | 0.818166 | 84.69 | -69.7361 | 643.98 | 724.7914 | 681.899 | 686.8725
84.59 | 719.9238 | 588.979 | 0.818113 | 84.59 | -5.831663 | 643.9039 | 725.7554 | 682.2387 | 687.4206
84.49 | 734.7652 | 601.082 | 0.81806 | 84.49 | 8.0955 | 643.7549 | 726.6697 | 682.5134 | 687.9112
84.39 | 731.3348 | 598.237 | 0.818007 | 84.39 | 3.861609 | 643.4715 | 727.4732 | 682.6614 | 688.2833
84.29 | 728.2326 | 595.66 | 0.817953 | 84.29 | -0.04896526 | 643.1682 | 728.2815 | 682.7978 | 688.652
84.19 | 726.0215 | 593.813 | 0.8179 | 84.19 | -3.103739 | 642.8751 | 729.1253 | 682.9525 | 689.0478
84.09 | 681.9601 | 557.739 | 0.817847 | 84.09 | -48.04396 | 642.5907 | 730.004 | 683.1247 | 689.4701
83.99 | 647.7707 | 529.743 | 0.817794 | 83.99 | -83.21739 | 642.3846 | 730.9881 | 683.3838 | 689.9889
83.89 | 699.6551 | 572.136 | 0.81774 | 83.89 | -32.47486 | 642.3084 | 732.13 | 683.7818 | 690.6566
83.79 | 721.1292 | 589.658 | 0.817687 | 83.79 | -12.13991 | 642.2004 | 733.2691 | 684.1574 | 691.3122
83.69 | 657.9301 | 537.946 | 0.817634 | 83.69 | -76.38591 | 641.9703 | 734.316 | 684.4203 | 691.866
83.59 | 682.3776 | 557.899 | 0.817581 | 83.59 | -53.08628 | 641.8103 | 735.4639 | 684.7631 | 692.5111
83.49 | 704.7294 | 576.136 | 0.817528 | 83.49 | -31.97762 | 641.7134 | 736.707 | 685.179 | 693.2413
83.39 | 687.4608 | 561.982 | 0.817475 | 83.39 | -50.44362 | 641.5376 | 737.9044 | 685.5265 | 693.9155
83.29 | 739.5504 | 604.524 | 0.817421 | 83.29 | 0.4240145 | 641.3521 | 739.1264 | 685.8747 | 694.6037
83.19 | 737.0291 | 602.424 | 0.817368 | 83.19 | -3.294725 | 641.1064 | 740.3238 | 686.1739 | 695.2564
83.09 | 686.1577 | 560.807 | 0.817315 | 83.09 | -55.3183 | 640.7786 | 741.476 | 686.4021 | 695.8525
82.99 | 666.7801 | 544.934 | 0.817262 | 82.99 | -75.97658 | 640.5409 | 742.7566 | 686.732 | 696.5655
82.89 | 710.9577 | 581.001 | 0.817209 | 82.89 | -33.23488 | 640.4188 | 744.1925 | 687.1894 | 697.4219
82.79 | 707.1673 | 577.866 | 0.817156 | 82.79 | -38.45926 | 640.2535 | 745.6266 | 687.616 | 698.2641
82.69 | 680.3022 | 555.877 | 0.817103 | 82.69 | -66.73416 | 640.0213 | 747.0364 | 687.9882 | 699.0695
82.59 | 718.1164 | 586.737 | 0.81705 | 82.59 | -30.42443 | 639.8392 | 748.5408 | 688.4237 | 699.9564
82.49 | 725.2447 | 592.522 | 0.816996 | 82.49 | -24.82646 | 639.6369 | 750.0711 | 688.8522 | 700.8558
82.39 | 723.8681 | 591.359 | 0.816943 | 82.39 | -27.70566 | 639.3587 | 751.5738 | 689.2188 | 701.7137
82.29 | 721.4166 | 589.318 | 0.81689 | 82.29 | -31.69956 | 639.0703 | 753.1161 | 689.5895 | 702.597
82.19 | 725.8523 | 592.903 | 0.816837 | 82.19 | -28.8636 | 638.7873 | 754.7159 | 689.9802 | 703.523
82.09 | 737.6063 | 602.465 | 0.816784 | 82.09 | -18.75869 | 638.4994 | 756.365 | 690.3812 | 704.4832
81.99 | 733.0614 | 598.714 | 0.816731 | 81.99 | -24.98091 | 638.1834 | 758.0423 | 690.7698 | 705.4559
81.89 | 733.0196 | 598.641 | 0.816678 | 81.89 | -26.74611 | 637.8546 | 759.7657 | 691.1617 | 706.4586
81.79 | 797.3354 | 651.124 | 0.816625 | 81.79 | 35.78077 | 637.5298 | 761.5546 | 691.5745 | 707.51
81.69 | 721.4857 | 589.145 | 0.816572 | 81.69 | -41.81449 | 637.0977 | 763.3002 | 691.8971 | 708.5008
81.59 | 727.863 | 594.314 | 0.816519 | 81.59 | -37.27021 | 636.6863 | 765.1333 | 692.2581 | 709.5614
81.49 | 737.6217 | 602.243 | 0.816466 | 81.49 | -29.52758 | 636.3878 | 767.1492 | 692.7506 | 710.7865
81.39 | 742.6021 | 606.27 | 0.816413 | 81.39 | -26.60764 | 636.0609 | 769.2097 | 693.2336 | 712.037
81.29 | 745.3207 | 608.45 | 0.81636 | 81.29 | -26.00016 | 635.7081 | 771.3209 | 693.7104 | 713.3185
81.19 | 723.8894 | 590.916 | 0.816307 | 81.19 | -49.60952 | 635.3423 | 773.4989 | 694.1946 | 714.6466
81.09 | 806.0273 | 657.923 | 0.816254 | 81.09 | 30.23956 | 635.0034 | 775.7877 | 694.7267 | 716.0644
80.99 | 784.8312 | 640.58 | 0.816201 | 80.99 | 6.771183 | 634.5601 | 778.06 | 695.1763 | 717.4438
80.89 | 716.7695 | 584.99 | 0.816148 | 80.89 | -63.55741 | 634.0193 | 780.3269 | 695.5509 | 718.7953
80.79 | 766.6902 | 625.692 | 0.816095 | 80.79 | -16.1468 | 633.6249 | 782.837 | 696.0954 | 720.3666
80.69 | 763.5759 | 623.11 | 0.816042 | 80.69 | -21.89858 | 633.2564 | 785.4745 | 696.6898 | 722.0411
80.59 | 778.2764 | 635.065 | 0.815989 | 80.59 | -9.863466 | 632.809 | 788.1399 | 697.2305 | 723.7183
80.49 | 737.6571 | 601.881 | 0.815936 | 80.49 | -53.24159 | 632.3425 | 790.8987 | 697.7782 | 725.463
80.39 | 773.5668 | 631.14 | 0.815883 | 80.39 | -20.2504 | 631.9173 | 793.8172 | 698.3942 | 727.3403
80.29 | 782.777 | 638.613 | 0.81583 | 80.29 | -14.08702 | 631.4957 | 796.8641 | 699.0418 | 729.318
80.19 | 744.9193 | 607.688 | 0.815777 | 80.19 | -55.04959 | 631.0004 | 799.9688 | 699.6448 | 731.3244
80.09 | 800.4619 | 652.956 | 0.815724 | 80.09 | -2.79499 | 630.5493 | 803.2569 | 700.3223 | 733.484
79.99 | 772.5872 | 630.177 | 0.815671 | 79.99 | -34.07235 | 630.066 | 806.6596 | 700.9989 | 735.7267
79.89 | 745.4911 | 608.036 | 0.815618 | 79.89 | -64.68324 | 629.5394 | 810.1744 | 701.6648 | 738.049
79.79 | 829.1013 | 676.186 | 0.815565 | 79.79 | 15.16316 | 629.0971 | 813.9381 | 702.4491 | 740.5862
79.69 | 822.0124 | 670.361 | 0.815512 | 79.69 | 4.235134 | 628.5558 | 817.7773 | 703.1695 | 743.1636
79.59 | 746.1148 | 608.426 | 0.815459 | 79.59 | -75.56626 | 627.8938 | 821.681 | 703.8061 | 745.7687
79.49 | 716.3904 | 584.149 | 0.815406 | 79.49 | -109.5319 | 627.3725 | 825.9223 | 704.6216 | 748.6731
79.39 | 807.8317 | 658.668 | 0.815353 | 79.39 | -22.7064 | 627.0164 | 830.5381 | 705.6423 | 751.9123
79.29 | 791.6154 | 645.404 | 0.8153 | 79.29 | -43.65421 | 626.553 | 835.2696 | 706.5971 | 755.2255
79.19 | 836.3835 | 681.86 | 0.815248 | 79.19 | -3.729627 | 625.9638 | 840.1132 | 707.4695 | 758.6075
79.09 | 768.318 | 626.329 | 0.815195 | 79.09 | -76.84648 | 625.3283 | 845.1645 | 708.3408 | 762.152
78.99 | 847.4106 | 690.76 | 0.815142 | 78.99 | -3.111637 | 624.7276 | 850.5223 | 709.2941 | 765.9558
78.89 | 786.9779 | 641.457 | 0.815089 | 78.89 | -69.17167 | 624.1054 | 856.1495 | 710.2752 | 769.9798
78.79 | 829.7842 | 676.304 | 0.815036 | 78.79 | -32.27399 | 623.4525 | 862.0582 | 711.2771 | 774.2336
78.69 | 883.6307 | 720.144 | 0.814983 | 78.69 | 15.31068 | 622.8174 | 868.32 | 712.3506 | 778.7868
78.59 | 828.6074 | 675.257 | 0.81493 | 78.59 | -46.17749 | 622.0243 | 874.7849 | 713.3226 | 783.4866
78.49 | 922.2742 | 751.54 | 0.814877 | 78.49 | 40.63954 | 621.2272 | 881.6346 | 714.3494 | 788.5124
78.39 | 832.0474 | 677.973 | 0.814825 | 78.39 | -56.7921 | 620.3648 | 888.8395 | 715.3729 | 793.8314
78.29 | 953.3968 | 776.801 | 0.814772 | 78.29 | 56.90914 | 619.491 | 896.4876 | 716.4496 | 799.5291
78.19 | 904.9046 | 737.243 | 0.814719 | 78.19 | 0.3359952 | 618.557 | 904.5686 | 717.534 | 805.5916
78.09 | 875.959 | 713.614 | 0.814666 | 78.09 | -37.11503 | 617.5115 | 913.074 | 718.5783 | 812.0072
77.99 | 890.1933 | 725.163 | 0.814613 | 77.99 | -32.09143 | 616.5878 | 922.2847 | 719.8192 | 819.0533
77.89 | 942.5248 | 767.743 | 0.81456 | 77.89 | 10.37989 | 615.6767 | 932.1449 | 721.1513 | 826.6703
77.79 | 941.2013 | 766.616 | 0.814508 | 77.79 | -1.385968 | 614.6508 | 942.5873 | 722.4514 | 834.7867
77.69 | 972.8321 | 792.328 | 0.814455 | 77.69 | 19.12571 | 613.5371 | 953.7064 | 723.7507 | 843.4928
77.59 | 997.3834 | 812.271 | 0.814402 | 77.59 | 31.77516 | 612.3647 | 965.6082 | 725.083 | 852.8899
77.49 | 979.0716 | 797.306 | 0.814349 | 77.49 | 0.727037 | 611.0989 | 978.3446 | 726.4185 | 863.0249
77.39 | 985.2646 | 802.297 | 0.814296 | 77.39 | -6.83113 | 609.8206 | 992.0957 | 727.8436 | 874.0727
77.29 | 969.8825 | 789.721 | 0.814244 | 77.29 | -37.12067 | 608.5584 | 1007.003 | 729.3922 | 886.1693
77.19 | 1030.395 | 838.938 | 0.814191 | 77.19 | 7.209725 | 607.2998 | 1023.185 | 731.0583 | 899.4263
77.09 | 968.6429 | 788.609 | 0.814138 | 77.09 | -72.06964 | 605.9665 | 1040.713 | 732.77 | 913.9091
76.99 | 1042.261 | 848.489 | 0.814085 | 76.99 | -17.56971 | 604.629 | 1059.831 | 734.6046 | 929.855
76.89 | 1033.685 | 841.454 | 0.814033 | 76.89 | -47.02779 | 603.2584 | 1080.713 | 736.5411 | 947.4304
76.79 | 1084.68 | 882.908 | 0.81398 | 76.79 | -18.83808 | 601.7756 | 1103.518 | 738.5084 | 966.7855
76.69 | 1117.807 | 909.813 | 0.813927 | 76.69 | -10.74688 | 600.2084 | 1128.554 | 740.5432 | 988.2187
76.59 | 1119.6 | 911.213 | 0.813874 | 76.59 | -36.49379 | 598.5003 | 1156.093 | 742.5985 | 1011.995
76.49 | 1162.828 | 946.335 | 0.813822 | 76.49 | -23.77803 | 596.725 | 1186.606 | 744.7582 | 1038.573
76.39 | 1083.269 | 881.531 | 0.813769 | 76.39 | -137.2942 | 594.8815 | 1220.564 | 747.0325 | 1068.413
76.29 | 1289.369 | 1049.18 | 0.813716 | 76.29 | 30.73823 | 593.0632 | 1258.631 | 749.5268 | 1102.167
76.19 | 1344.892 | 1094.29 | 0.813664 | 76.19 | 43.66522 | 590.9949 | 1301.227 | 751.9794 | 1140.242
76.09 | 1283.439 | 1044.22 | 0.813611 | 76.09 | -65.6117 | 588.5251 | 1349.051 | 754.2527 | 1183.323
75.99 | 1494.03 | 1215.48 | 0.813558 | 75.99 | 90.5065 | 586.0244 | 1403.523 | 756.7331 | 1232.815
75.89 | 1483.802 | 1207.08 | 0.813505 | 75.89 | 18.09697 | 583.2468 | 1465.705 | 759.1917 | 1289.76
75.79 | 1506.123 | 1225.16 | 0.813453 | 75.79 | -31.07329 | 580.1584 | 1537.196 | 761.6129 | 1355.741
75.69 | 1603.996 | 1304.69 | 0.8134 | 75.69 | -16.31858 | 577.0123 | 1620.314 | 764.2706 | 1433.056
75.59 | 1853.969 | 1507.92 | 0.813347 | 75.59 | 136.5113 | 573.5891 | 1717.458 | 766.9676 | 1524.079
75.49 | 1910.856 | 1554.09 | 0.813295 | 75.49 | 79.22412 | 569.5623 | 1831.632 | 769.4019 | 1631.793
75.39 | 1998.458 | 1625.23 | 0.813242 | 75.39 | 31.27629 | 565.035 | 1967.182 | 771.704 | 1760.513
75.29 | 2206.019 | 1793.91 | 0.813189 | 75.29 | 76.37575 | 560.195 | 2129.643 | 774.0913 | 1915.746
75.19 | 2456.191 | 1997.22 | 0.813137 | 75.19 | 130.853 | 554.7698 | 2325.338 | 776.3249 | 2103.783
75.09 | 2556.784 | 2078.88 | 0.813084 | 75.09 | -4.992674 | 548.5593 | 2561.776 | 778.2412 | 2332.095
74.99 | 2897.094 | 2355.43 | 0.813032 | 74.99 | 50.09201 | 541.6762 | 2847.002 | 779.9938 | 2608.684
74.89 | 3191.239 | 2594.41 | 0.812979 | 74.89 | 4.967062 | 533.9118 | 3186.272 | 781.4196 | 2938.764
74.79 | 3516.815 | 2858.91 | 0.812926 | 74.79 | -59.19731 | 524.9961 | 3576.012 | 782.2996 | 3318.708
74.69 | 4005.123 | 3255.66 | 0.812874 | 74.69 | 12.74224 | 514.8474 | 3992.38 | 782.6089 | 3724.619
74.59 | 4325.983 | 3516.25 | 0.812821 | 74.59 | -50.71197 | 503.1928 | 4376.695 | 782.139 | 4097.749
74.49 | 4603.99 | 3741.98 | 0.812769 | 74.49 | -32.01589 | 490.1368 | 4636.005 | 781.0667 | 4345.076
74.39 | 4649.545 | 3778.76 | 0.812716 | 74.39 | -21.88424 | 476.1002 | 4671.43 | 779.8941 | 4367.636
74.29 | 4438.162 | 3606.73 | 0.812663 | 74.29 | 128.9133 | 461.7364 | 4309.249 | 779.3676 | 3991.618
74.19 | 3647.723 | 2964.18 | 0.812611 | 74.19 | -26.76842 | 448.2123 | 3674.492 | 780.7593 | 3341.945
74.09 | 3115.396 | 2531.44 | 0.812558 | 74.09 | 109.3175 | 436.7046 | 3006.079 | 785.3665 | 2657.417
73.99 | 2367.059 | 1923.25 | 0.812506 | 73.99 | -75.42613 | 427.5056 | 2442.486 | 793.6197 | 2076.372
73.89 | 1981.838 | 1610.15 | 0.812453 | 73.89 | -36.20898 | 420.4346 | 2018.047 | 805.497 | 1632.984
73.79 | 1705.724 | 1385.73 | 0.8124 | 73.79 | -10.47421 | 414.9514 | 1716.198 | 820.6423 | 1310.507
73.69 | 1406.626 | 1142.67 | 0.812348 | 73.69 | -101.2575 | 410.5323 | 1507.884 | 838.7454 | 1079.671
73.59 | 1246.308 | 1012.37 | 0.812295 | 73.59 | -120.9758 | 407 | 1367.284 | 859.8782 | 914.4059
73.49 | 1221.724 | 992.337 | 0.812243 | 73.49 | -53.12788 | 404.019 | 1274.852 | 883.9974 | 794.8738
73.39 | 1125.941 | 914.478 | 0.81219 | 73.39 | -90.97446 | 401.2917 | 1216.915 | 911.1501 | 707.057
73.29 | 1129.356 | 917.193 | 0.812138 | 73.29 | -55.03779 | 398.7382 | 1184.394 | 941.6649 | 641.4671
73.19 | 1153.405 | 936.663 | 0.812085 | 73.19 | -17.82352 | 396.2313 | 1171.229 | 975.902 | 591.5579
73.09 | 1167.143 | 947.759 | 0.812033 | 73.09 | -6.349117 | 393.6594 | 1173.493 | 1014.334 | 552.8176
72.99 | 1175.248 | 954.278 | 0.81198 | 72.99 | -13.60239 | 391.0277 | 1188.851 | 1057.674 | 522.2046
72.89 | 1153.291 | 936.389 | 0.811928 | 72.89 | -62.78038 | 388.3811 | 1216.071 | 1106.824 | 497.6285
72.79 | 1272.388 | 1033.02 | 0.811875 | 72.79 | 17.76903 | 385.6493 | 1254.619 | 1162.766 | 477.5019
72.69 | 1390.02 | 1128.45 | 0.811823 | 72.69 | 85.53863 | 382.6134 | 1304.481 | 1226.581 | 460.5136
72.59 | 1423.975 | 1155.94 | 0.81177 | 72.59 | 57.53742 | 379.2364 | 1366.437 | 1299.844 | 445.8296
72.49 | 1460.347 | 1185.39 | 0.811718 | 72.49 | 18.28462 | 375.6615 | 1442.062 | 1384.72 | 433.0039
72.39 | 1563.515 | 1269.05 | 0.811665 | 72.39 | 30.05275 | 371.8867 | 1533.462 | 1483.755 | 421.5938
72.29 | 1691.484 | 1372.83 | 0.811613 | 72.29 | 48.09325 | 367.7682 | 1643.39 | 1600.036 | 411.1221
72.19 | 1976.169 | 1603.78 | 0.81156 | 72.19 | 200.7106 | 363.0551 | 1775.459 | 1737.431 | 401.0825
72.09 | 2039.992 | 1655.47 | 0.811508 | 72.09 | 105.3533 | 357.6686 | 1934.639 | 1901.108 | 391.199
71.99 | 2297.552 | 1864.36 | 0.811455 | 71.99 | 170.0537 | 351.6798 | 2127.498 | 2097.789 | 381.389
71.89 | 2497.674 | 2026.62 | 0.811403 | 71.89 | 135.606 | 344.9613 | 2362.068 | 2335.625 | 371.4037
71.79 | 2820.185 | 2288.16 | 0.811351 | 71.79 | 172.223 | 337.3396 | 2647.962 | 2624.328 | 360.9734
71.69 | 3060.146 | 2482.69 | 0.811298 | 71.69 | 64.43248 | 328.7168 | 2995.713 | 2974.507 | 349.9233
71.59 | 3342.328 | 2711.45 | 0.811246 | 71.59 | -71.79779 | 319.1026 | 3414.126 | 3395.027 | 338.2009
71.49 | 3837.126 | 3112.65 | 0.811193 | 71.49 | -66.06314 | 308.212 | 3903.189 | 3885.931 | 325.4707
71.39 | 4352.918 | 3530.83 | 0.811141 | 71.39 | -87.87571 | 295.5828 | 4440.793 | 4425.147 | 311.2295
71.29 | 4791.422 | 3886.27 | 0.811089 | 71.29 | -172.5861 | 281.1243 | 4964.008 | 4949.78 | 295.3525
71.19 | 5438.895 | 4411.14 | 0.811036 | 71.19 | 79.69361 | 264.6637 | 5359.202 | 5346.227 | 277.639
71.09 | 5466.729 | 4433.43 | 0.810984 | 71.09 | -31.03461 | 246.6861 | 5497.764 | 5485.899 | 258.5506
70.99 | 5120.152 | 4152.09 | 0.810931 | 70.99 | -44.15421 | 228.8419 | 5164.306 | 5153.43 | 239.7182
70.89 | 4454.018 | 3611.67 | 0.810879 | 70.89 | 84.13756 | 212.5973 | 4369.881 | 4359.886 | 222.5918
70.79 | 3482.962 | 2824.08 | 0.810827 | 70.79 | 40.53301 | 199.1595 | 3442.429 | 3433.224 | 208.3646
70.69 | 2585.838 | 2096.53 | 0.810774 | 70.69 | -29.76011 | 189.0308 | 2615.598 | 2607.102 | 197.5271
70.59 | 1816.319 | 1472.53 | 0.810722 | 70.59 | -153.4816 | 181.8844 | 1969.801 | 1961.943 | 189.7426
70.49 | 1361.417 | 1103.66 | 0.81067 | 70.49 | -134.4676 | 176.93 | 1495.885 | 1488.602 | 184.2122
70.39 | 1007.096 | 816.369 | 0.810617 | 70.39 | -149.2638 | 173.4135 | 1156.36 | 1149.599 | 180.1745
70.29 | 813.3561 | 659.278 | 0.810565 | 70.29 | -100.6253 | 170.8566 | 913.9814 | 907.6933 | 177.1447
70.19 | 657.5054 | 532.916 | 0.810512 | 70.19 | -82.17153 | 168.9082 | 739.6769 | 733.8186 | 174.7665
70.09 | 569.1595 | 461.281 | 0.81046 | 70.09 | -43.60081 | 167.3794 | 612.7603 | 607.2937 | 172.846
69.99 | 494.409 | 400.673 | 0.810408 | 69.99 | -24.55657 | 166.1298 | 518.9656 | 513.8566 | 171.2387
69.89 | 505.9492 | 409.999 | 0.810356 | 69.89 | 57.46544 | 164.9897 | 448.4838 | 443.702 | 169.7714
69.79 | 392.5865 | 318.114 | 0.810303 | 69.79 | -2.192554 | 164.0176 | 394.779 | 390.2972 | 168.4994
69.69 | 419.7341 | 340.09 | 0.810251 | 69.69 | 66.45747 | 163.1901 | 353.2767 | 349.0702 | 167.3966
69.59 | 357.5257 | 289.667 | 0.810199 | 69.59 | 36.81274 | 162.422 | 320.713 | 316.7599 | 166.3751
69.49 | 353.9029 | 286.713 | 0.810146 | 69.49 | 59.015 | 161.7622 | 294.8879 | 291.1682 | 165.4818
69.39 | 325.3993 | 263.604 | 0.810094 | 69.39 | 51.26578 | 161.1562 | 274.1335 | 270.6293 | 164.6604
69.29 | 337.406 | 273.313 | 0.810042 | 69.29 | 80.15624 | 160.5769 | 257.2497 | 253.9447 | 163.8819
69.19 | 343.1256 | 277.928 | 0.809989 | 69.19 | 99.81052 | 159.9667 | 243.3151 | 240.1945 | 163.0873
69.09 | 249.3342 | 201.945 | 0.809937 | 69.09 | 17.47341 | 159.5007 | 231.8608 | 228.9111 | 162.4504
68.99 | 326.2698 | 264.241 | 0.809885 | 68.99 | 103.9841 | 159.0642 | 222.2857 | 219.4948 | 161.8552
68.89 | 274.4838 | 222.286 | 0.809833 | 68.89 | 60.33719 | 158.5847 | 214.1466 | 211.5032 | 161.228
68.79 | 258.8259 | 209.592 | 0.80978 | 68.79 | 51.51486 | 158.2156 | 207.311 | 204.805 | 160.7216
68.69 | 268.3111 | 217.259 | 0.809728 | 68.69 | 66.85426 | 157.8575 | 201.4568 | 199.0788 | 160.2355
68.59 | 249.4578 | 201.98 | 0.809676 | 68.59 | 53.04495 | 157.514 | 196.4129 | 194.1543 | 159.7725
68.49 | 292.6198 | 236.912 | 0.809624 | 68.49 | 100.6357 | 157.1288 | 191.9841 | 189.8371 | 159.2757
68.39 | 264.2211 | 213.906 | 0.809572 | 68.39 | 76.1462 | 156.7169 | 188.0749 | 186.0323 | 158.7595
68.29 | 227.9366 | 184.519 | 0.809519 | 68.29 | 43.20706 | 156.412 | 184.7295 | 182.7847 | 158.3568
68.19 | 253.7312 | 205.387 | 0.809467 | 68.19 | 71.94442 | 156.1249 | 181.7867 | 179.9335 | 157.9782
68.09 | 227.2493 | 183.939 | 0.809415 | 68.09 | 48.07938 | 155.8383 | 179.1699 | 177.4026 | 157.6056
67.99 | 213.1775 | 172.538 | 0.809363 | 67.99 | 36.2801 | 155.6189 | 176.8974 | 175.2108 | 157.3055
67.89 | 225.7565 | 182.707 | 0.80931 | 67.89 | 50.89216 | 155.402 | 174.8644 | 173.2536 | 157.0127
67.79 | 246.4097 | 199.409 | 0.809258 | 67.79 | 73.43143 | 155.1284 | 172.9782 | 171.4389 | 156.6677
67.69 | 254.4927 | 205.937 | 0.809206 | 67.69 | 83.27468 | 154.805 | 171.218 | 169.7459 | 156.277
67.59 | 209.4916 | 169.511 | 0.809154 | 67.59 | 39.82091 | 154.5422 | 169.6707 | 168.2621 | 155.9509
67.49 | 207.4065 | 167.813 | 0.809102 | 67.49 | 39.07144 | 154.3585 | 168.335 | 166.9862 | 155.7073
67.39 | 193.3787 | 156.453 | 0.80905 | 67.39 | 26.23636 | 154.2019 | 167.1423 | 165.8499 | 155.4943
67.29 | 230.0565 | 186.115 | 0.808997 | 67.29 | 64.04395 | 154.0068 | 166.0125 | 164.7735 | 155.2458
67.19 | 220.3796 | 178.275 | 0.808945 | 67.19 | 55.4541 | 153.7652 | 164.9255 | 163.737 | 154.9537
67.09 | 194.0405 | 156.958 | 0.808893 | 67.09 | 30.06348 | 153.5833 | 163.977 | 162.8363 | 154.7241
66.99 | 206.9133 | 167.36 | 0.808841 | 66.99 | 43.79258 | 153.4239 | 163.1208 | 162.0253 | 154.5194
66.89 | 188.5819 | 152.523 | 0.808789 | 66.89 | 26.24667 | 153.2733 | 162.3353 | 161.2827 | 154.3259
66.79 | 205.1211 | 165.889 | 0.808737 | 66.79 | 43.51358 | 153.1253 | 161.6075 | 160.5956 | 154.1372
66.69 | 207.5777 | 167.865 | 0.808685 | 66.69 | 46.68137 | 152.9446 | 160.8964 | 159.9231 | 153.9179
66.59 | 172.6989 | 139.65 | 0.808633 | 66.59 | 12.41551 | 152.8181 | 160.2833 | 159.3467 | 153.7547
66.49 | 203.1673 | 164.277 | 0.80858 | 66.49 | 43.45011 | 152.6988 | 159.7172 | 158.8154 | 153.6005
66.39 | 179.3506 | 145.01 | 0.808528 | 66.39 | 20.17568 | 152.5678 | 159.1749 | 158.3063 | 153.4365
66.29 | 213.3063 | 172.453 | 0.808476 | 66.29 | 54.65913 | 152.4193 | 158.6471 | 157.8101 | 153.2564
66.19 | 180.5562 | 145.966 | 0.808424 | 66.19 | 22.41055 | 152.2681 | 158.1457 | 157.3387 | 153.0751
66.09 | 199.1682 | 161.002 | 0.808372 | 66.09 | 41.47431 | 152.1403 | 157.6939 | 156.9155 | 152.9188
65.99 | 168.6745 | 136.343 | 0.80832 | 65.99 | 11.38887 | 152.0323 | 157.2857 | 156.5345 | 152.7835
65.89 | 167.0399 | 135.013 | 0.808268 | 65.89 | 10.08674 | 151.9784 | 156.9532 | 156.228 | 152.7036
65.79 | 185.9676 | 150.302 | 0.808216 | 65.79 | 29.35658 | 151.8952 | 156.611 | 155.9108 | 152.5955
65.69 | 195.3985 | 157.914 | 0.808164 | 65.69 | 39.15998 | 151.7636 | 156.2385 | 155.5619 | 152.4402
65.59 | 185.1229 | 149.6 | 0.808112 | 65.59 | 29.23966 | 151.6329 | 155.8832 | 155.2293 | 152.2868
65.49 | 183.0681 | 147.93 | 0.80806 | 65.49 | 27.50468 | 151.5226 | 155.5634 | 154.9312 | 152.1548
65.39 | 169.476 | 136.938 | 0.808008 | 65.39 | 14.19246 | 151.4385 | 155.2836 | 154.6721 | 152.05
65.29 | 167.8482 | 135.614 | 0.807956 | 65.29 | 12.80626 | 151.3799 | 155.042 | 154.4503 | 151.9716
65.19 | 180.9324 | 146.176 | 0.807904 | 65.19 | 26.13994 | 151.3018 | 154.7924 | 154.2197 | 151.8746
65.09 | 172.4809 | 139.339 | 0.807852 | 65.09 | 17.93539 | 151.2156 | 154.5455 | 153.9909 | 151.7701
64.99 | 153.5789 | 124.061 | 0.8078 | 64.99 | -0.775599 | 151.1754 | 154.3545 | 153.8173 | 151.7125
64.89 | 153.3721 | 123.886 | 0.807748 | 64.89 | -0.8328085 | 151.1675 | 154.2049 | 153.6844 | 151.688
64.79 | 157.6534 | 127.336 | 0.807696 | 64.79 | 3.596492 | 151.1528 | 154.0569 | 153.5524 | 151.6572
64.69 | 135.6241 | 109.536 | 0.807644 | 64.69 | -18.32261 | 151.1681 | 153.9467 | 153.4576 | 151.6572
64.59 | 144.8046 | 116.943 | 0.807592 | 64.59 | -9.061113 | 151.2052 | 153.8657 | 153.3913 | 151.6796
64.49 | 145.6547 | 117.622 | 0.80754 | 64.49 | -8.119778 | 151.2256 | 153.7745 | 153.3143 | 151.6858
64.39 | 161.3473 | 130.286 | 0.807488 | 64.39 | 7.68575 | 151.2179 | 153.6615 | 153.2149 | 151.6645
64.29 | 174.9464 | 141.258 | 0.807436 | 64.29 | -2.344232 | 174.9464 | 177.2906 | 176.8571 | 175.3799
64.19 | 187.4238 | 151.323 | 0.807384 | 64.19 | -2.250198 | 187.4238 | 189.674 | 189.253 | 187.8448
64.09 | 160.805 | 129.823 | 0.807332 | 64.09 | -2.161207 | 160.805 | 162.9662 | 162.5573 | 161.2139
63.99 | 169.6103 | 136.923 | 0.80728 | 63.99 | -2.076919 | 169.6103 | 171.6872 | 171.2899 | 170.0076
63.89 | 162.2367 | 130.962 | 0.807228 | 63.89 | -1.997027 | 162.2367 | 164.2337 | 163.8476 | 162.6228
63.79 | 158.4933 | 127.932 | 0.807176 | 63.79 | -1.921242 | 158.4933 | 160.4146 | 160.0392 | 158.8686
63.69 | 155.4792 | 125.491 | 0.807124 | 63.69 | -1.849303 | 155.4792 | 157.3285 | 156.9636 | 155.8442
63.59 | 162.7476 | 131.349 | 0.807072 | 63.59 | -1.780965 | 162.7476 | 164.5285 | 164.1736 | 163.1025
63.49 | 142.4277 | 114.942 | 0.80702 | 63.49 | -1.716004 | 142.4277 | 144.1437 | 143.7984 | 142.773
63.39 | 172.821 | 139.461 | 0.806968 | 63.39 | -1.65421 | 172.821 | 174.4752 | 174.1392 | 173.157
63.29 | 128.9837 | 104.079 | 0.806916 | 63.29 | -1.595392 | 128.9837 | 130.5791 | 130.252 | 129.3108
63.19 | 186.6771 | 150.623 | 0.806864 | 63.19 | -1.539371 | 186.6771 | 188.2164 | 187.898 | 186.9955
63.09 | 147.1743 | 118.742 | 0.806812 | 63.09 | -1.485979 | 147.1743 | 148.6603 | 148.3502 | 147.4844
62.99 | 131.4813 | 106.074 | 0.806761 | 62.99 | -1.435064 | 131.4813 | 132.9164 | 132.6144 | 131.7833
62.89 | 163.4976 | 131.895 | 0.806709 | 62.89 | -1.386481 | 163.4976 | 164.8841 | 164.5898 | 163.7919
62.79 | 142.5637 | 115 | 0.806657 | 62.79 | -1.340098 | 142.5637 | 143.9038 | 143.617 | 142.8504
62.69 | 137.8754 | 111.211 | 0.806605 | 62.69 | -1.295789 | 137.8754 | 139.1712 | 138.8917 | 138.1549
62.59 | 133.5622 | 107.725 | 0.806553 | 62.59 | -1.253439 | 133.5622 | 134.8156 | 134.5432 | 133.8347
62.49 | 148.2912 | 119.597 | 0.806501 | 62.49 | -1.21294 | 148.2912 | 149.5041 | 149.2385 | 148.5569
62.39 | 154.0494 | 124.233 | 0.806449 | 62.39 | -1.17419 | 154.0494 | 155.2236 | 154.9645 | 154.3085
62.29 | 160.5971 | 129.505 | 0.806397 | 62.29 | -1.137096 | 160.5971 | 161.7342 | 161.4814 | 160.8499
62.19 | 128.2886 | 103.445 | 0.806346 | 62.19 | -1.101568 | 128.2886 | 129.3902 | 129.1435 | 128.5352
62.09 | 149.2793 | 120.363 | 0.806294 | 62.09 | -1.067525 | 149.2793 | 150.3468 | 150.1061 | 149.52
61.99 | 168.7335 | 136.04 | 0.806242 | 61.99 | -1.034888 | 168.7335 | 169.7683 | 169.5334 | 168.9684

## Experimental description
VAMAS Header Information
Format Identifier | VAMAS Surface Chemical Analysis Standard Data Transfer Format 1988 May 4
Institution Identifier | Not Specified
Instrument Model | Not Specified
Operator Identifier | Not Specified
Experiment Identifier | Not Specified
Number of Comment Lines | 4
Comment | Casa Info Follows CasaXPS Version 2.3.27PR1.7 0 FileDesc:230809_Pt_Plate_004_Etch1 SourceAnalyserAngle: Not Specified
Experiment Mode | NORM
Scan Mode | REGULAR
Number of Spectral Regions | 1
Number of Analysis Positions
Number of Discrete X Coordinates
Number of Discrete Y Coordinates
Block 1
Sample ID | Pt #002
Year/Month/Day | 2023/8/9
Time HH,MM,SS | 8:8:56
Technique | XPS
Species & Transition | Pt 4f
Number of scans | 1
Source Label | KA1486
Source Energy | 1486.68
Source width X | 1e+37
Source width Y | 1e+37
Pass Energy | 20
Work Function | 1e+37
Analyzer Mode | FAT
Sputtering Energy | N/A
Take-off Polar Angle | 1e+37
Take-off Azimuth | 1e+37
Target Bias | 1e+37
Analysis Width X | 1e+37
Analysis Width Y | 1e+37
X Label | Kinetic Energy
X Units | eV
X Start | 1396.68
X Step | 0.1
Num Y Values | 562
Num Scans | 1
Collection Time | 0.05
Time Correction | 1e+37
Y Unit | d
# Comment Lines | 10
Block Comment | Casa Info Follows 0 0 0 0 Pt #002 X Y [22307.5 , 37642.2] X-ray spot-size: 100 um by 100 um 230809_Pt_Plate_004_Etch1 Standard 9/8/2023 08:08:56 C:\Users\gwilh\OneDrive - Imperial College London\Documents\MEGAsync\Conference\Harwell Workshop 2024\Workshop2024\Workshop2024\CasaXPSTipsAndTricks\PtFoil_Etch2000evMid.vms

## Pt4f
BE | Raw Data | Background | Transmission | BE_new | Residuals | Background_new | Calculated Fit | ID | Peak Label | Position (eV) | Height (CPS) | FWHM (eV) | σ/γ (%) L/G | Area (CPS.eV) | σ W_g | γ W_l | W_g Skew | Conc. (%) | A/Aᴀ | Split (eV) | Fitting Model | Bkg Type | Bkg Low (eV) | Bkg High (eV) | Bkg Offset Low (CPS) | Bkg Offset High (CPS)
89.99 | 663.0585 | 663.0585 | 1 | 89.99 |  | 663.0585
89.89 | 719.3057 | 719.3057 | 1 | 89.89 |  | 719.3057
89.79 | 655.6335 | 655.6335 | 1 | 89.79 |  | 655.6335
89.69 | 696.1939 | 696.1939 | 1 | 89.69 |  | 696.1939
89.59 | 727.9634 | 727.9634 | 1 | 89.59 |  | 727.9634
89.49 | 719.0802 | 719.0802 | 1 | 89.49 |  | 719.0802
89.39 | 687.2761 | 687.2761 | 1 | 89.39 |  | 687.2761
89.29 | 702.4647 | 702.4647 | 1 | 89.29 |  | 702.4647
89.19 | 713.1926 | 713.1926 | 1 | 89.19 |  | 713.1926
89.09 | 682.7761 | 682.7761 | 1 | 89.09 |  | 682.7761
88.99 | 676.3783 | 676.3783 | 1 | 88.99 |  | 676.3783
88.89 | 690.9257 | 690.9257 | 1 | 88.89 |  | 690.9257
88.79 | 661.9947 | 661.9947 | 1 | 88.79 |  | 661.9947
88.69 | 696.1359 | 696.1359 | 1 | 88.69 |  | 696.1359
88.59 | 681.1692 | 681.1692 | 1 | 88.59 |  | 681.1692
88.49 | 684.8916 | 684.8916 | 1 | 88.49 |  | 684.8916
88.39 | 676.6967 | 676.6967 | 1 | 88.39 |  | 676.6967
88.29 | 716.5935 | 716.5935 | 1 | 88.29 |  | 716.5935
88.19 | 700.3413 | 700.3413 | 1 | 88.19 |  | 700.3413
88.09 | 696.3023 | 696.3023 | 1 | 88.09 |  | 696.3023
87.99 | 649.7993 | 649.7993 | 1 | 87.99 |  | 649.7993
87.89 | 662.5319 | 662.5319 | 1 | 87.89 |  | 662.5319
87.79 | 655.9806 | 655.9806 | 1 | 87.79 |  | 655.9806
87.69 | 658.333 | 658.333 | 1 | 87.69 |  | 658.333
87.59 | 663.4371 | 663.4371 | 1 | 87.59 |  | 663.4371
87.49 | 673.6253 | 673.6253 | 1 | 87.49 |  | 673.6253
87.39 | 714.497 | 714.497 | 1 | 87.39 |  | 714.497
87.29 | 672.6581 | 672.6581 | 1 | 87.29 |  | 672.6581
87.19 | 652.3852 | 652.3852 | 1 | 87.19 |  | 652.3852
87.09 | 682.0035 | 682.0035 | 1 | 87.09 |  | 682.0035
86.99 | 646.3146 | 646.3146 | 1 | 86.99 |  | 646.3146
86.89 | 632.4952 | 632.4952 | 1 | 86.89 |  | 632.4952
86.79 | 666.8001 | 666.8001 | 1 | 86.79 |  | 666.8001
86.69 | 746.9337 | 746.9337 | 1 | 86.69 |  | 746.9337
86.59 | 650.4366 | 650.4366 | 1 | 86.59 |  | 650.4366
86.49 | 674.8974 | 674.8974 | 1 | 86.49 |  | 674.8974
86.39 | 673.8541 | 673.8541 | 1 | 86.39 |  | 673.8541
86.29 | 659.8724 | 659.8724 | 1 | 86.29 |  | 659.8724
86.19 | 716.8405 | 716.8405 | 1 | 86.19 |  | 716.8405
86.09 | 665.6808 | 665.6808 | 1 | 86.09 |  | 665.6808
85.99 | 718.4045 | 718.4045 | 1 | 85.99 |  | 718.4045
85.89 | 692.9492 | 692.9492 | 1 | 85.89 |  | 692.9492
85.79 | 667.0884 | 667.0884 | 1 | 85.79 |  | 667.0884
85.69 | 664.3724 | 664.3724 | 1 | 85.69 |  | 664.3724
85.59 | 617.7615 | 617.7615 | 1 | 85.59 |  | 617.7615
85.49 | 656.7228 | 656.7228 | 1 | 85.49 |  | 656.7228
85.39 | 730.7764 | 730.7764 | 1 | 85.39 |  | 730.7764
85.29 | 637.8814 | 637.8814 | 1 | 85.29 |  | 637.8814
85.19 | 615.9815 | 615.9815 | 1 | 85.19 |  | 615.9815
85.09 | 699.6489 | 699.6489 | 1 | 85.09 |  | 699.6489
84.99 | 682.0888 | 682.0888 | 1 | 84.99 |  | 682.0888
84.89 | 673.6444 | 673.6444 | 1 | 84.89 |  | 673.6444
84.79 | 677.5264 | 677.5264 | 1 | 84.79 |  | 677.5264
84.69 | 655.0553 | 655.0553 | 1 | 84.69 |  | 655.0553
84.59 | 719.9238 | 719.9238 | 1 | 84.59 |  | 719.9238
84.49 | 734.7652 | 734.7652 | 1 | 84.49 |  | 734.7652
84.39 | 731.3348 | 731.3348 | 1 | 84.39 |  | 731.3348
84.29 | 728.2326 | 728.2326 | 1 | 84.29 |  | 728.2326
84.19 | 726.0215 | 726.0215 | 1 | 84.19 |  | 726.0215
84.09 | 681.9601 | 681.9601 | 1 | 84.09 |  | 681.9601
83.99 | 647.7707 | 647.7707 | 1 | 83.99 |  | 647.7707
83.89 | 699.6551 | 699.6551 | 1 | 83.89 |  | 699.6551
83.79 | 721.1292 | 721.1292 | 1 | 83.79 |  | 721.1292
83.69 | 657.9301 | 657.9301 | 1 | 83.69 |  | 657.9301
83.59 | 682.3776 | 682.3776 | 1 | 83.59 |  | 682.3776
83.49 | 704.7294 | 704.7294 | 1 | 83.49 |  | 704.7294
83.39 | 687.4608 | 687.4608 | 1 | 83.39 |  | 687.4608
83.29 | 739.5504 | 739.5504 | 1 | 83.29 |  | 739.5504
83.19 | 737.0291 | 737.0291 | 1 | 83.19 |  | 737.0291
83.09 | 686.1577 | 686.1577 | 1 | 83.09 |  | 686.1577
82.99 | 666.7801 | 666.7801 | 1 | 82.99 |  | 666.7801
82.89 | 710.9577 | 710.9577 | 1 | 82.89 |  | 710.9577
82.79 | 707.1673 | 707.1673 | 1 | 82.79 |  | 707.1673
82.69 | 680.3022 | 680.3022 | 1 | 82.69 |  | 680.3022
82.59 | 718.1164 | 718.1164 | 1 | 82.59 |  | 718.1164
82.49 | 725.2447 | 725.2447 | 1 | 82.49 |  | 725.2447
82.39 | 723.8681 | 723.8681 | 1 | 82.39 |  | 723.8681
82.29 | 721.4166 | 728.2917 | 1 | 82.29 |  | 721.4166
82.19 | 725.8523 | 726.15 | 1 | 82.19 |  | 725.8523
82.09 | 737.6063 | 726.1641 | 1 | 82.09 |  | 737.6063
81.99 | 733.0614 | 726.1419 | 1 | 81.99 |  | 733.0614
81.89 | 733.0196 | 726.1053 | 1 | 81.89 |  | 733.0196
81.79 | 797.3354 | 726.0772 | 1 | 81.79 |  | 797.3354
81.69 | 721.4857 | 725.9215 | 1 | 81.69 |  | 721.4857
81.59 | 727.863 | 725.789 | 1 | 81.59 |  | 727.863
81.49 | 737.6217 | 725.7935 | 1 | 81.49 |  | 737.6217
81.39 | 742.6021 | 725.7657 | 1 | 81.39 |  | 742.6021
81.29 | 745.3207 | 725.7085 | 1 | 81.29 |  | 745.3207
81.19 | 723.8894 | 725.6361 | 1 | 81.19 |  | 723.8894
81.09 | 806.0273 | 725.5998 | 1 | 81.09 |  | 806.0273
80.99 | 784.8312 | 725.4424 | 1 | 80.99 |  | 784.8312
80.89 | 716.7695 | 725.1647 | 1 | 80.89 |  | 716.7695
80.79 | 766.6902 | 725.0633 | 1 | 80.79 |  | 766.6902
80.69 | 763.5759 | 724.9965 | 1 | 80.69 |  | 763.5759
80.59 | 778.2764 | 724.8364 | 1 | 80.59 |  | 778.2764
80.49 | 737.6571 | 724.6534 | 1 | 80.49 |  | 737.6571
80.39 | 773.5668 | 724.521 | 1 | 80.39 |  | 773.5668
80.29 | 782.777 | 724.3967 | 1 | 80.29 |  | 782.777
80.19 | 744.9193 | 724.183 | 1 | 80.19 |  | 744.9193
80.09 | 800.4619 | 724.025 | 1 | 80.09 |  | 800.4619
79.99 | 772.5872 | 723.8308 | 1 | 79.99 |  | 772.5872
79.89 | 745.4911 | 723.5822 | 1 | 79.89 |  | 745.4911
79.79 | 829.1013 | 723.4404 | 1 | 79.79 |  | 829.1013
79.69 | 822.0124 | 723.1846 | 1 | 79.69 |  | 822.0124
79.59 | 746.1148 | 722.7785 | 1 | 79.59 |  | 746.1148
79.49 | 716.3904 | 722.5373 | 1 | 79.49 |  | 716.3904
79.39 | 807.8317 | 722.5017 | 1 | 79.39 |  | 807.8317
79.29 | 791.6154 | 722.3421 | 1 | 79.29 |  | 791.6154
79.19 | 836.3835 | 722.0332 | 1 | 79.19 |  | 836.3835
79.09 | 768.318 | 721.6677 | 1 | 79.09 |  | 768.318
78.99 | 847.4106 | 721.3464 | 1 | 78.99 |  | 847.4106
78.89 | 786.9779 | 721.0015 | 1 | 78.89 |  | 786.9779
78.79 | 829.7842 | 720.619 | 1 | 78.79 |  | 829.7842
78.69 | 883.6307 | 720.2669 | 1 | 78.69 |  | 883.6307
78.59 | 828.6074 | 719.7233 | 1 | 78.59 |  | 828.6074
78.49 | 922.2742 | 719.1789 | 1 | 78.49 |  | 922.2742
78.39 | 832.0474 | 718.5564 | 1 | 78.39 |  | 832.0474
78.29 | 953.3968 | 717.9235 | 1 | 78.29 |  | 953.3968
78.19 | 904.9046 | 717.2242 | 1 | 78.19 |  | 904.9046
78.09 | 875.959 | 716.3831 | 1 | 78.09 |  | 875.959
77.99 | 890.1933 | 715.6909 | 1 | 77.99 |  | 890.1933
77.89 | 942.5248 | 715.021 | 1 | 77.89 |  | 942.5248
77.79 | 941.2013 | 714.2159 | 1 | 77.79 |  | 941.2013
77.69 | 972.8321 | 713.307 | 1 | 77.69 |  | 972.8321
77.59 | 997.3834 | 712.3323 | 1 | 77.59 |  | 997.3834
77.49 | 979.0716 | 711.2444 | 1 | 77.49 |  | 979.0716
77.39 | 985.2646 | 710.1412 | 1 | 77.39 |  | 985.2646
77.29 | 969.8825 | 709.0576 | 1 | 77.29 |  | 969.8825
77.19 | 1030.395 | 707.9839 | 1 | 77.19 |  | 1030.395
77.09 | 968.6429 | 706.8191 | 1 | 77.09 |  | 968.6429
76.99 | 1042.261 | 705.6512 | 1 | 76.99 |  | 1042.261
76.89 | 1033.685 | 704.45 | 1 | 76.89 |  | 1033.685
76.79 | 1084.68 | 703.1156 | 1 | 76.79 |  | 1084.68
76.69 | 1117.807 | 701.6867 | 1 | 76.69 |  | 1117.807
76.59 | 1119.6 | 700.0884 | 1 | 76.59 |  | 1119.6
76.49 | 1162.828 | 698.4126 | 1 | 76.49 |  | 1162.828
76.39 | 1083.269 | 696.6494 | 1 | 76.39 |  | 1083.269
76.29 | 1289.369 | 694.9317 | 1 | 76.29 |  | 1289.369
76.19 | 1344.892 | 692.9338 | 1 | 76.19 |  | 1344.892
76.09 | 1283.439 | 690.4388 | 1 | 76.09 |  | 1283.439
75.99 | 1494.03 | 687.9227 | 1 | 75.99 |  | 1494.03
75.89 | 1483.802 | 685.0861 | 1 | 75.89 |  | 1483.802
75.79 | 1506.123 | 681.8656 | 1 | 75.79 |  | 1506.123
75.69 | 1603.996 | 678.5877 | 1 | 75.69 |  | 1603.996
75.59 | 1853.969 | 675.006 | 1 | 75.59 |  | 1853.969
75.49 | 1910.856 | 670.7098 | 1 | 75.49 |  | 1910.856
75.39 | 1998.458 | 665.8083 | 1 | 75.39 |  | 1998.458
75.29 | 2206.019 | 660.5521 | 1 | 75.29 |  | 2206.019
75.19 | 2456.191 | 654.6214 | 1 | 75.19 |  | 2456.191
75.09 | 2556.784 | 647.754 | 1 | 75.09 |  | 2556.784
74.99 | 2897.094 | 640.1002 | 1 | 74.99 |  | 2897.094
74.89 | 3191.239 | 631.4228 | 1 | 74.89 |  | 3191.239
74.79 | 3516.815 | 621.3825 | 1 | 74.79 |  | 3516.815
74.69 | 4005.123 | 609.8996 | 1 | 74.69 |  | 4005.123
74.59 | 4325.983 | 596.6317 | 1 | 74.59 |  | 4325.983
74.49 | 4603.99 | 581.6825 | 1 | 74.49 |  | 4603.99
74.39 | 4649.545 | 565.5431 | 1 | 74.39 |  | 4649.545
74.29 | 4438.162 | 548.9718 | 1 | 74.29 |  | 4438.162
74.19 | 3647.723 | 533.3292 | 1 | 74.19 |  | 3647.723
74.09 | 3115.396 | 520.044 | 1 | 74.09 |  | 3115.396
73.99 | 2367.059 | 509.4823 | 1 | 73.99 |  | 2367.059
73.89 | 1981.838 | 501.4339 | 1 | 73.89 |  | 1981.838
73.79 | 1705.724 | 495.2773 | 1 | 73.79 |  | 1705.724
73.69 | 1406.626 | 490.3752 | 1 | 73.69 |  | 1406.626
73.59 | 1246.308 | 486.5202 | 1 | 73.59 |  | 1246.308
73.49 | 1221.724 | 483.3257 | 1 | 73.49 |  | 1221.724
73.39 | 1125.941 | 480.4316 | 1 | 73.39 |  | 1125.941
73.29 | 1129.356 | 477.7425 | 1 | 73.29 |  | 1129.356
73.19 | 1153.405 | 475.1135 | 1 | 73.19 |  | 1153.405
73.09 | 1167.143 | 472.4081 | 1 | 73.09 |  | 1167.143
72.99 | 1175.248 | 469.631 | 1 | 72.99 |  | 1175.248
72.89 | 1153.291 | 466.8341 | 1 | 72.89 |  | 1153.291
72.79 | 1272.388 | 463.9418 | 1 | 72.79 |  | 1272.388
72.69 | 1390.02 | 460.6981 | 1 | 72.69 |  | 1390.02
72.59 | 1423.975 | 457.0482 | 1 | 72.59 |  | 1423.975
72.49 | 1460.347 | 453.1606 | 1 | 72.49 |  | 1460.347
72.39 | 1563.515 | 449.0398 | 1 | 72.39 |  | 1563.515
72.29 | 1691.484 | 444.5176 | 1 | 72.29 |  | 1691.484
72.19 | 1976.169 | 439.3023 | 1 | 72.19 |  | 1976.169
72.09 | 2039.992 | 433.289 | 1 | 72.09 |  | 2039.992
71.99 | 2297.552 | 426.5623 | 1 | 71.99 |  | 2297.552
71.89 | 2497.674 | 418.9786 | 1 | 71.89 |  | 2497.674
71.79 | 2820.185 | 410.3286 | 1 | 71.79 |  | 2820.185
71.69 | 3060.146 | 400.4946 | 1 | 71.69 |  | 3060.146
71.59 | 3342.328 | 389.4831 | 1 | 71.59 |  | 3342.328
71.49 | 3837.126 | 376.9657 | 1 | 71.49 |  | 3837.126
71.39 | 4352.918 | 362.3915 | 1 | 71.39 |  | 4352.918
71.29 | 4791.422 | 345.6403 | 1 | 71.29 |  | 4791.422
71.19 | 5438.895 | 326.5068 | 1 | 71.19 |  | 5438.895
71.09 | 5466.729 | 305.5535 | 1 | 71.09 |  | 5466.729
70.99 | 5120.152 | 284.7378 | 1 | 70.99 |  | 5120.152
70.89 | 4454.018 | 265.8092 | 1 | 70.89 |  | 4454.018
70.79 | 3482.962 | 250.2036 | 1 | 70.79 |  | 3482.962
70.69 | 2585.838 | 238.5105 | 1 | 70.69 |  | 2585.838
70.59 | 1816.319 | 230.3319 | 1 | 70.59 |  | 1816.319
70.49 | 1361.417 | 224.7253 | 1 | 70.49 |  | 1361.417
70.39 | 1007.096 | 220.8003 | 1 | 70.39 |  | 1007.096
70.29 | 813.3561 | 217.9969 | 1 | 70.29 |  | 813.3561
70.19 | 657.5054 | 215.9035 | 1 | 70.19 |  | 657.5054
70.09 | 569.1595 | 214.3002 | 1 | 70.09 |  | 569.1595
69.99 | 494.409 | 213.0228 | 1 | 69.99 |  | 494.409
69.89 | 505.9492 | 211.8714 | 1 | 69.89 |  | 505.9492
69.79 | 392.5865 | 210.9186 | 1 | 69.79 |  | 392.5865
69.69 | 419.7341 | 210.1354 | 1 | 69.69 |  | 419.7341
69.59 | 357.5257 | 209.4209 | 1 | 69.59 |  | 357.5257
69.49 | 353.9029 | 208.8346 | 1 | 69.49 |  | 353.9029
69.39 | 325.3993 | 208.3111 | 1 | 69.39 |  | 325.3993
69.29 | 337.406 | 207.8188 | 1 | 69.29 |  | 337.406
69.19 | 343.1256 | 207.2897 | 1 | 69.19 |  | 343.1256
69.09 | 249.3342 | 206.9331 | 1 | 69.09 |  | 249.3342
68.99 | 326.2698 | 206.6097 | 1 | 68.99 |  | 326.2698
68.89 | 274.4838 | 206.2354 | 1 | 68.89 |  | 274.4838
68.79 | 258.8259 | 205.9933 | 1 | 68.79 |  | 258.8259
68.69 | 268.3111 | 205.7632 | 1 | 68.69 |  | 268.3111
68.59 | 249.4578 | 205.551 | 1 | 68.59 |  | 249.4578
68.49 | 292.6198 | 205.2895 | 1 | 68.49 |  | 292.6198
68.39 | 264.2211 | 204.9975 | 1 | 68.39 |  | 264.2211
68.29 | 227.9366 | 204.833 | 1 | 68.29 |  | 227.9366
68.19 | 253.7312 | 204.6891 | 1 | 68.19 |  | 253.7312
68.09 | 227.2493 | 204.5462 | 1 | 68.09 |  | 227.2493
67.99 | 213.1775 | 204.4834 | 1 | 67.99 |  | 213.1775
67.89 | 225.7565 | 204.4236 | 1 | 67.89 |  | 225.7565
67.79 | 246.4097 | 204.2973 | 1 | 67.79 |  | 246.4097
67.69 | 254.4927 | 204.113 | 1 | 67.69 |  | 254.4927
67.59 | 209.4916 | 204.0015 | 1 | 67.59 |  | 209.4916
67.49 | 207.4065 | 203.9837 | 1 | 67.49 |  | 207.4065
67.39 | 193.3787 | 203.998 | 1 | 67.39 |  | 193.3787
67.29 | 230.0565 | 230.0565 | 1 | 67.29 |  | 230.0565
67.19 | 220.3796 | 220.3796 | 1 | 67.19 |  | 220.3796
67.09 | 194.0405 | 194.0405 | 1 | 67.09 |  | 194.0405
66.99 | 206.9133 | 206.9133 | 1 | 66.99 |  | 206.9133
66.89 | 188.5819 | 188.5819 | 1 | 66.89 |  | 188.5819
66.79 | 205.1211 | 205.1211 | 1 | 66.79 |  | 205.1211
66.69 | 207.5777 | 207.5777 | 1 | 66.69 |  | 207.5777
66.59 | 172.6989 | 172.6989 | 1 | 66.59 |  | 172.6989
66.49 | 203.1673 | 203.1673 | 1 | 66.49 |  | 203.1673
66.39 | 179.3506 | 179.3506 | 1 | 66.39 |  | 179.3506
66.29 | 213.3063 | 213.3063 | 1 | 66.29 |  | 213.3063
66.19 | 180.5562 | 180.5562 | 1 | 66.19 |  | 180.5562
66.09 | 199.1682 | 199.1682 | 1 | 66.09 |  | 199.1682
65.99 | 168.6745 | 168.6745 | 1 | 65.99 |  | 168.6745
65.89 | 167.0399 | 167.0399 | 1 | 65.89 |  | 167.0399
65.79 | 185.9676 | 185.9676 | 1 | 65.79 |  | 185.9676
65.69 | 195.3985 | 195.3985 | 1 | 65.69 |  | 195.3985
65.59 | 185.1229 | 185.1229 | 1 | 65.59 |  | 185.1229
65.49 | 183.0681 | 183.0681 | 1 | 65.49 |  | 183.0681
65.39 | 169.476 | 169.476 | 1 | 65.39 |  | 169.476
65.29 | 167.8482 | 167.8482 | 1 | 65.29 |  | 167.8482
65.19 | 180.9324 | 180.9324 | 1 | 65.19 |  | 180.9324
65.09 | 172.4809 | 172.4809 | 1 | 65.09 |  | 172.4809
64.99 | 153.5789 | 153.5789 | 1 | 64.99 |  | 153.5789
64.89 | 153.3721 | 153.3721 | 1 | 64.89 |  | 153.3721
64.79 | 157.6534 | 157.6534 | 1 | 64.79 |  | 157.6534
64.69 | 135.6241 | 135.6241 | 1 | 64.69 |  | 135.6241
64.59 | 144.8046 | 144.8046 | 1 | 64.59 |  | 144.8046
64.49 | 145.6547 | 145.6547 | 1 | 64.49 |  | 145.6547
64.39 | 161.3473 | 161.3473 | 1 | 64.39 |  | 161.3473
64.29 | 174.9464 | 174.9464 | 1 | 64.29 |  | 174.9464
64.19 | 187.4238 | 187.4238 | 1 | 64.19 |  | 187.4238
64.09 | 160.805 | 160.805 | 1 | 64.09 |  | 160.805
63.99 | 169.6103 | 169.6103 | 1 | 63.99 |  | 169.6103
63.89 | 162.2367 | 162.2367 | 1 | 63.89 |  | 162.2367
63.79 | 158.4933 | 158.4933 | 1 | 63.79 |  | 158.4933
63.69 | 155.4792 | 155.4792 | 1 | 63.69 |  | 155.4792
63.59 | 162.7476 | 162.7476 | 1 | 63.59 |  | 162.7476
63.49 | 142.4277 | 142.4277 | 1 | 63.49 |  | 142.4277
63.39 | 172.821 | 172.821 | 1 | 63.39 |  | 172.821
63.29 | 128.9837 | 128.9837 | 1 | 63.29 |  | 128.9837
63.19 | 186.6771 | 186.6771 | 1 | 63.19 |  | 186.6771
63.09 | 147.1743 | 147.1743 | 1 | 63.09 |  | 147.1743
62.99 | 131.4813 | 131.4813 | 1 | 62.99 |  | 131.4813
62.89 | 163.4976 | 163.4976 | 1 | 62.89 |  | 163.4976
62.79 | 142.5637 | 142.5637 | 1 | 62.79 |  | 142.5637
62.69 | 137.8754 | 137.8754 | 1 | 62.69 |  | 137.8754
62.59 | 133.5622 | 133.5622 | 1 | 62.59 |  | 133.5622
62.49 | 148.2912 | 148.2912 | 1 | 62.49 |  | 148.2912
62.39 | 154.0494 | 154.0494 | 1 | 62.39 |  | 154.0494
62.29 | 160.5971 | 160.5971 | 1 | 62.29 |  | 160.5971
62.19 | 128.2886 | 128.2886 | 1 | 62.19 |  | 128.2886
62.09 | 149.2793 | 149.2793 | 1 | 62.09 |  | 149.2793
61.99 | 168.7335 | 168.7335 | 1 | 61.99 |  | 168.7335

## Results Table
Peak Label | Position (eV) | Height (CPS) | FWHM (eV) | L/G σ/γ (%) | Area (CPS.eV) | Atomic (%) | RSF | TXFN | ECF | Instr. | Fitting Model | Corr. Area Ac (a.u.) | σ or α W_g | γ or β W_l | Bkg Type | Bkg Low (eV) | Bkg High (eV) | Bkg Offset Low (CPS) | Bkg Offset High (CPS) | Sheetname | Position Constraint | Height Constraint | FWHM Constraint | L/G Constraint | Area Constraint | σ Constraint | γ Constraint