## Library
Element | Type | Full Name | Auger? | KE or BE | Position | DS | RSF | Instrument
Ac | 4d | Ac 4d | 0 | BE | 639 | 36 | 26.54 | Al
Ac | 4d | Ac 4d | 0 | BE | 639 | 36 | 20.16 | Magnesium
Ac | 4d | Ac 4d | 0 | BE | 639 | 36 | 26.54 | Kalpha_1486
Ac | 4d | Ac 4d | 0 | BE | 639 | 36 | 26.54 | ULVAC_PHI_1486
Ac | 4d | Ac 4d | 0 | BE | 639 | 36 | 26.54 | Shimadzu_Scientific_1486
Ac | 4d | Ac 4d | 0 | BE | 639 | 36 | 26.54 | Sync
Ac | 4d | Ac 4d | 0 | BE | 639 | 36 | 26.54 | THS_1486
Ac | 4d | Ac 4d | 0 | BE | 639 | 36 | 20.16 | THS_1253
Ac | 4d3/2 | Ac 4d3/2 | 0 | BE | 675 |  | 10.61 | Al
Ac | 4d3/2 | Ac 4d3/2 | 0 | BE | 675 |  | 7.95 | Magnesium
Ac | 4d3/2 | Ac 4d3/2 | 0 | BE | 675 |  | 10.61 | Kalpha_1486
Ac | 4d3/2 | Ac 4d3/2 | 0 | BE | 675 |  | 10.61 | ULVAC_PHI_1486
Ac | 4d3/2 | Ac 4d3/2 | 0 | BE | 675 |  | 10.61 | Shimadzu_Scientific_1486
Ac | 4d3/2 | Ac 4d3/2 | 0 | BE | 675 |  | 10.61 | Sync
Ac | 4d3/2 | Ac 4d3/2 | 0 | BE | 675 |  | 10.61 | THS_1486
Ac | 4d3/2 | Ac 4d3/2 | 0 | BE | 675 |  | 7.95 | THS_1253
Ac | 4d5/2 | Ac 4d5/2 | 0 | BE | 639 |  | 15.93 | Al
Ac | 4d5/2 | Ac 4d5/2 | 0 | BE | 639 |  | 12.21 | Magnesium
Ac | 4d5/2 | Ac 4d5/2 | 0 | BE | 639 |  | 15.93 | Kalpha_1486
Ac | 4d5/2 | Ac 4d5/2 | 0 | BE | 639 |  | 15.93 | ULVAC_PHI_1486
Ac | 4d5/2 | Ac 4d5/2 | 0 | BE | 639 |  | 15.93 | Shimadzu_Scientific_1486
Ac | 4d5/2 | Ac 4d5/2 | 0 | BE | 639 |  | 15.93 | Sync
Ac | 4d5/2 | Ac 4d5/2 | 0 | BE | 639 |  | 15.93 | THS_1486
Ac | 4d5/2 | Ac 4d5/2 | 0 | BE | 639 |  | 12.21 | THS_1253
Ac | 4f | Ac 4f | 0 | BE | 319 | 0 | 39.83 | Al
Ac | 4f | Ac 4f | 0 | BE | 319 | 0 | 38.85 | Magnesium
Ac | 4f | Ac 4f | 0 | BE | 319 | 0 | 39.83 | Kalpha_1486
Ac | 4f | Ac 4f | 0 | BE | 319 | 0 | 39.83 | ULVAC_PHI_1486
Ac | 4f | Ac 4f | 0 | BE | 319 | 0 | 39.83 | Shimadzu_Scientific_1486
Ac | 4f | Ac 4f | 0 | BE | 319 | 0 | 39.83 | Sync
Ac | 4f | Ac 4f | 0 | BE | 319 | 0 | 39.83 | THS_1486
Ac | 4f | Ac 4f | 0 | BE | 319 | 0 | 38.85 | THS_1253
Ac | 4f5/2 | Ac 4f5/2 | 0 | BE | 319 |  | 17.53 | Al
Ac | 4f5/2 | Ac 4f5/2 | 0 | BE | 319 |  | 17.05 | Magnesium
Ac | 4f5/2 | Ac 4f5/2 | 0 | BE | 319 |  | 17.53 | Kalpha_1486
Ac | 4f5/2 | Ac 4f5/2 | 0 | BE | 319 |  | 17.53 | ULVAC_PHI_1486
Ac | 4f5/2 | Ac 4f5/2 | 0 | BE | 319 |  | 17.53 | Shimadzu_Scientific_1486
Ac | 4f5/2 | Ac 4f5/2 | 0 | BE | 319 |  | 17.53 | Sync
Ac | 4f5/2 | Ac 4f5/2 | 0 | BE | 319 |  | 17.53 | THS_1486
Ac | 4f5/2 | Ac 4f5/2 | 0 | BE | 319 |  | 17.05 | THS_1253
Ac | 4f7/2 | Ac 4f7/2 | 0 | BE | 319 |  | 22.3 | Al
Ac | 4f7/2 | Ac 4f7/2 | 0 | BE | 319 |  | 21.8 | Magnesium
Ac | 4f7/2 | Ac 4f7/2 | 0 | BE | 319 |  | 22.3 | Kalpha_1486
Ac | 4f7/2 | Ac 4f7/2 | 0 | BE | 319 |  | 22.3 | ULVAC_PHI_1486
Ac | 4f7/2 | Ac 4f7/2 | 0 | BE | 319 |  | 22.3 | Shimadzu_Scientific_1486
Ac | 4f7/2 | Ac 4f7/2 | 0 | BE | 319 |  | 22.3 | Sync
Ac | 4f7/2 | Ac 4f7/2 | 0 | BE | 319 |  | 22.3 | THS_1486
Ac | 4f7/2 | Ac 4f7/2 | 0 | BE | 319 |  | 21.8 | THS_1253
Ac | 4p | Ac 4p | 0 | BE | 890 | 190 | 9.19 | Al
Ac | 4p | Ac 4p | 0 | BE | 890 | 190 | 6.72 | Magnesium
Ac | 4p | Ac 4p | 0 | BE | 890 | 190 | 9.19 | Kalpha_1486
Ac | 4p | Ac 4p | 0 | BE | 890 | 190 | 9.19 | ULVAC_PHI_1486
Ac | 4p | Ac 4p | 0 | BE | 890 | 190 | 9.19 | Shimadzu_Scientific_1486
Ac | 4p | Ac 4p | 0 | BE | 890 | 190 | 9.19 | Sync
Ac | 4p | Ac 4p | 0 | BE | 890 | 190 | 9.19 | THS_1486
Ac | 4p | Ac 4p | 0 | BE | 890 | 190 | 6.72 | THS_1253
Ac | 4p1/2 | Ac 4p1/2 | 0 | BE | 1080 |  | 1.86 | Al
Ac | 4p1/2 | Ac 4p1/2 | 0 | BE | 1080 |  | 1.22 | Magnesium
Ac | 4p1/2 | Ac 4p1/2 | 0 | BE | 1080 |  | 1.86 | Kalpha_1486
Ac | 4p1/2 | Ac 4p1/2 | 0 | BE | 1080 |  | 1.86 | ULVAC_PHI_1486
Ac | 4p1/2 | Ac 4p1/2 | 0 | BE | 1080 |  | 1.86 | Shimadzu_Scientific_1486
Ac | 4p1/2 | Ac 4p1/2 | 0 | BE | 1080 |  | 1.86 | Sync
Ac | 4p1/2 | Ac 4p1/2 | 0 | BE | 1080 |  | 1.86 | THS_1486
Ac | 4p1/2 | Ac 4p1/2 | 0 | BE | 1080 |  | 1.22 | THS_1253
Ac | 4p3/2 | Ac 4p3/2 | 0 | BE | 890 |  | 7.33 | Al
Ac | 4p3/2 | Ac 4p3/2 | 0 | BE | 890 |  | 5.5 | Magnesium
Ac | 4p3/2 | Ac 4p3/2 | 0 | BE | 890 |  | 7.33 | Kalpha_1486
Ac | 4p3/2 | Ac 4p3/2 | 0 | BE | 890 |  | 7.33 | ULVAC_PHI_1486
Ac | 4p3/2 | Ac 4p3/2 | 0 | BE | 890 |  | 7.33 | Shimadzu_Scientific_1486
Ac | 4p3/2 | Ac 4p3/2 | 0 | BE | 890 |  | 7.33 | Sync
Ac | 4p3/2 | Ac 4p3/2 | 0 | BE | 890 |  | 7.33 | THS_1486
Ac | 4p3/2 | Ac 4p3/2 | 0 | BE | 890 |  | 5.5 | THS_1253
Ac | 5d | Ac 5d | 0 | BE | 80 | 0 | 4.96 | Al
Ac | 5d | Ac 5d | 0 | BE | 80 | 0 | 3.96 | Magnesium
Ac | 5d | Ac 5d | 0 | BE | 80 | 0 | 4.96 | Kalpha_1486
Ac | 5d | Ac 5d | 0 | BE | 80 | 0 | 4.96 | ULVAC_PHI_1486
Ac | 5d | Ac 5d | 0 | BE | 80 | 0 | 4.96 | Shimadzu_Scientific_1486
Ac | 5d | Ac 5d | 0 | BE | 80 | 0 | 4.96 | Sync
Ac | 5d | Ac 5d | 0 | BE | 80 | 0 | 4.96 | THS_1486
Ac | 5d | Ac 5d | 0 | BE | 80 | 0 | 3.96 | THS_1253
Ac | 5d3/2 | Ac 5d3/2 | 0 | BE | 80 |  | 2.02 | Al
Ac | 5d3/2 | Ac 5d3/2 | 0 | BE | 80 |  | 1.6 | Magnesium
Ac | 5d3/2 | Ac 5d3/2 | 0 | BE | 80 |  | 2.02 | Kalpha_1486
Ac | 5d3/2 | Ac 5d3/2 | 0 | BE | 80 |  | 2.02 | ULVAC_PHI_1486
Ac | 5d3/2 | Ac 5d3/2 | 0 | BE | 80 |  | 2.02 | Shimadzu_Scientific_1486
Ac | 5d3/2 | Ac 5d3/2 | 0 | BE | 80 |  | 2.02 | Sync
Ac | 5d3/2 | Ac 5d3/2 | 0 | BE | 80 |  | 2.02 | THS_1486
Ac | 5d3/2 | Ac 5d3/2 | 0 | BE | 80 |  | 1.6 | THS_1253
Ac | 5d5/2 | Ac 5d5/2 | 0 | BE | 80 |  | 2.94 | Al
Ac | 5d5/2 | Ac 5d5/2 | 0 | BE | 80 |  | 2.36 | Magnesium
Ac | 5d5/2 | Ac 5d5/2 | 0 | BE | 80 |  | 2.94 | Kalpha_1486
Ac | 5d5/2 | Ac 5d5/2 | 0 | BE | 80 |  | 2.94 | ULVAC_PHI_1486
Ac | 5d5/2 | Ac 5d5/2 | 0 | BE | 80 |  | 2.94 | Shimadzu_Scientific_1486
Ac | 5d5/2 | Ac 5d5/2 | 0 | BE | 80 |  | 2.94 | Sync
Ac | 5d5/2 | Ac 5d5/2 | 0 | BE | 80 |  | 2.94 | THS_1486
Ac | 5d5/2 | Ac 5d5/2 | 0 | BE | 80 |  | 2.36 | THS_1253
Ac | 5p | Ac 5p | 0 | BE | 167 | 48 | 2.597 | Al
Ac | 5p | Ac 5p | 0 | BE | 167 | 48 | 2.03 | Magnesium
Ac | 5p | Ac 5p | 0 | BE | 167 | 48 | 2.597 | Kalpha_1486
Ac | 5p | Ac 5p | 0 | BE | 167 | 48 | 2.597 | ULVAC_PHI_1486
Ac | 5p | Ac 5p | 0 | BE | 167 | 48 | 2.597 | Shimadzu_Scientific_1486
Ac | 5p | Ac 5p | 0 | BE | 167 | 48 | 2.597 | Sync
Ac | 5p | Ac 5p | 0 | BE | 167 | 48 | 2.597 | THS_1486
Ac | 5p | Ac 5p | 0 | BE | 167 | 48 | 2.03 | THS_1253
Ac | 5p1/2 | Ac 5p1/2 | 0 | BE | 215 |  | 0.647 | Al
Ac | 5p1/2 | Ac 5p1/2 | 0 | BE | 215 |  | 0.48 | Magnesium
Ac | 5p1/2 | Ac 5p1/2 | 0 | BE | 215 |  | 0.647 | Kalpha_1486
Ac | 5p1/2 | Ac 5p1/2 | 0 | BE | 215 |  | 0.647 | ULVAC_PHI_1486
Ac | 5p1/2 | Ac 5p1/2 | 0 | BE | 215 |  | 0.647 | Shimadzu_Scientific_1486
Ac | 5p1/2 | Ac 5p1/2 | 0 | BE | 215 |  | 0.647 | Sync
Ac | 5p1/2 | Ac 5p1/2 | 0 | BE | 215 |  | 0.647 | THS_1486
Ac | 5p1/2 | Ac 5p1/2 | 0 | BE | 215 |  | 0.48 | THS_1253
Ac | 5p3/2 | Ac 5p3/2 | 0 | BE | 167 |  | 1.95 | Al
Ac | 5p3/2 | Ac 5p3/2 | 0 | BE | 167 |  | 1.55 | Magnesium
Ac | 5p3/2 | Ac 5p3/2 | 0 | BE | 167 |  | 1.95 | Kalpha_1486
Ac | 5p3/2 | Ac 5p3/2 | 0 | BE | 167 |  | 1.95 | ULVAC_PHI_1486
Ac | 5p3/2 | Ac 5p3/2 | 0 | BE | 167 |  | 1.95 | Shimadzu_Scientific_1486
Ac | 5p3/2 | Ac 5p3/2 | 0 | BE | 167 |  | 1.95 | Sync
Ac | 5p3/2 | Ac 5p3/2 | 0 | BE | 167 |  | 1.95 | THS_1486
Ac | 5p3/2 | Ac 5p3/2 | 0 | BE | 167 |  | 1.55 | THS_1253
Ac | 5s | Ac 5s | 0 | BE | 272 |  | 0.648 | Al
Ac | 5s | Ac 5s | 0 | BE | 272 |  | 0.537 | Magnesium
Ac | 5s | Ac 5s | 0 | BE | 272 |  | 0.648 | Kalpha_1486
Ac | 5s | Ac 5s | 0 | BE | 272 |  | 0.648 | ULVAC_PHI_1486
Ac | 5s | Ac 5s | 0 | BE | 272 |  | 0.648 | Shimadzu_Scientific_1486
Ac | 5s | Ac 5s | 0 | BE | 272 |  | 0.648 | Sync
Ac | 5s | Ac 5s | 0 | BE | 272 |  | 0.648 | THS_1486
Ac | 5s | Ac 5s | 0 | BE | 272 |  | 0.537 | THS_1253
Ag | 3d | Ag 3d | 0 | BE | 367 | 6 | 18.04 | Al
Ag | 3d | Ag 3d | 0 | BE | 367 | 6 | 18.04 | Magnesium
Ag | 3d | Ag 3d | 0 | BE | 367 | 6 | 18.04 | Kalpha_1486
Ag | 3d | Ag 3d | 0 | BE | 367 | 6 | 18.04 | ULVAC_PHI_1486
Ag | 3d | Ag 3d | 0 | BE | 367 | 6 | 18.04 | Shimadzu_Scientific_1486
Ag | 3d | Ag 3d | 0 | BE | 367 | 6 | 18.04 | Sync
Ag | 3d | Ag 3d | 0 | BE | 367 | 6 | 18.04 | THS_1486
Ag | 3d | Ag 3d | 0 | BE | 367 | 6 | 18.04 | THS_1253
Ag | 3d3/2 | Ag 3d3/2 | 0 | BE | 373 |  | 7.38 | Al
Ag | 3d3/2 | Ag 3d3/2 | 0 | BE | 373 |  | 7.36 | Magnesium
Ag | 3d3/2 | Ag 3d3/2 | 0 | BE | 373 |  | 7.38 | Kalpha_1486
Ag | 3d3/2 | Ag 3d3/2 | 0 | BE | 373 |  | 7.38 | ULVAC_PHI_1486
Ag | 3d3/2 | Ag 3d3/2 | 0 | BE | 373 |  | 7.38 | Shimadzu_Scientific_1486
Ag | 3d3/2 | Ag 3d3/2 | 0 | BE | 373 |  | 7.38 | Sync
Ag | 3d3/2 | Ag 3d3/2 | 0 | BE | 373 |  | 7.38 | THS_1486
Ag | 3d3/2 | Ag 3d3/2 | 0 | BE | 373 |  | 7.36 | THS_1253
Ag | 3d5/2 | Ag 3d5/2 | 0 | BE | 367 |  | 10.66 | Al
Ag | 3d5/2 | Ag 3d5/2 | 0 | BE | 367 |  | 10.68 | Magnesium
Ag | 3d5/2 | Ag 3d5/2 | 0 | BE | 367 |  | 10.66 | Kalpha_1486
Ag | 3d5/2 | Ag 3d5/2 | 0 | BE | 367 |  | 10.66 | ULVAC_PHI_1486
Ag | 3d5/2 | Ag 3d5/2 | 0 | BE | 367 |  | 10.66 | Shimadzu_Scientific_1486
Ag | 3d5/2 | Ag 3d5/2 | 0 | BE | 367 |  | 10.66 | Sync
Ag | 3d5/2 | Ag 3d5/2 | 0 | BE | 367 |  | 10.66 | THS_1486
Ag | 3d5/2 | Ag 3d5/2 | 0 | BE | 367 |  | 10.68 | THS_1253
Ag | 3p | Ag 3p | 0 | BE | 571 | 30.8 | 12.09 | Al
Ag | 3p | Ag 3p | 0 | BE | 571 | 30.8 | 9.89 | Magnesium
Ag | 3p | Ag 3p | 0 | BE | 571 | 30.8 | 12.09 | Kalpha_1486
Ag | 3p | Ag 3p | 0 | BE | 571 | 30.8 | 12.09 | ULVAC_PHI_1486
Ag | 3p | Ag 3p | 0 | BE | 571 | 30.8 | 12.09 | Shimadzu_Scientific_1486
Ag | 3p | Ag 3p | 0 | BE | 571 | 30.8 | 12.09 | Sync
Ag | 3p | Ag 3p | 0 | BE | 571 | 30.8 | 12.09 | THS_1486
Ag | 3p | Ag 3p | 0 | BE | 571 | 30.8 | 9.89 | THS_1253
Ag | 3p1/2 | Ag 3p1/2 | 0 | BE | 602 |  | 4.03 | Al
Ag | 3p1/2 | Ag 3p1/2 | 0 | BE | 602 |  | 3.25 | Magnesium
Ag | 3p1/2 | Ag 3p1/2 | 0 | BE | 602 |  | 4.03 | Kalpha_1486
Ag | 3p1/2 | Ag 3p1/2 | 0 | BE | 602 |  | 4.03 | ULVAC_PHI_1486
Ag | 3p1/2 | Ag 3p1/2 | 0 | BE | 602 |  | 4.03 | Shimadzu_Scientific_1486
Ag | 3p1/2 | Ag 3p1/2 | 0 | BE | 602 |  | 4.03 | Sync
Ag | 3p1/2 | Ag 3p1/2 | 0 | BE | 602 |  | 4.03 | THS_1486
Ag | 3p1/2 | Ag 3p1/2 | 0 | BE | 602 |  | 3.25 | THS_1253
Ag | 3p3/2 | Ag 3p3/2 | 0 | BE | 571 |  | 8.06 | Al
Ag | 3p3/2 | Ag 3p3/2 | 0 | BE | 571 |  | 6.64 | Magnesium
Ag | 3p3/2 | Ag 3p3/2 | 0 | BE | 571 |  | 8.06 | Kalpha_1486
Ag | 3p3/2 | Ag 3p3/2 | 0 | BE | 571 |  | 8.06 | ULVAC_PHI_1486
Ag | 3p3/2 | Ag 3p3/2 | 0 | BE | 571 |  | 8.06 | Shimadzu_Scientific_1486
Ag | 3p3/2 | Ag 3p3/2 | 0 | BE | 571 |  | 8.06 | Sync
Ag | 3p3/2 | Ag 3p3/2 | 0 | BE | 571 |  | 8.06 | THS_1486
Ag | 3p3/2 | Ag 3p3/2 | 0 | BE | 571 |  | 6.64 | THS_1253
Ag | 3s | Ag 3s | 0 | BE | 717 |  | 2.93 | Al
Ag | 3s | Ag 3s | 0 | BE | 717 |  | 2.33 | Magnesium
Ag | 3s | Ag 3s | 0 | BE | 717 |  | 2.93 | Kalpha_1486
Ag | 3s | Ag 3s | 0 | BE | 717 |  | 2.93 | ULVAC_PHI_1486
Ag | 3s | Ag 3s | 0 | BE | 717 |  | 2.93 | Shimadzu_Scientific_1486
Ag | 3s | Ag 3s | 0 | BE | 717 |  | 2.93 | Sync
Ag | 3s | Ag 3s | 0 | BE | 717 |  | 2.93 | THS_1486
Ag | 3s | Ag 3s | 0 | BE | 717 |  | 2.33 | THS_1253
Ag | 4d | Ag 4d | 0 | BE | 3 |  | 1.549 | Al
Ag | 4d | Ag 4d | 0 | BE | 3 |  | 1.5 | Magnesium
Ag | 4d | Ag 4d | 0 | BE | 3 |  | 1.549 | Kalpha_1486
Ag | 4d | Ag 4d | 0 | BE | 3 |  | 1.549 | ULVAC_PHI_1486
Ag | 4d | Ag 4d | 0 | BE | 3 |  | 1.549 | Shimadzu_Scientific_1486
Ag | 4d | Ag 4d | 0 | BE | 3 |  | 1.549 | Sync
Ag | 4d | Ag 4d | 0 | BE | 3 |  | 1.549 | THS_1486
Ag | 4d | Ag 4d | 0 | BE | 3 |  | 1.5 | THS_1253
Ag | 4d3/2 | Ag 4d3/2 | 0 | BE | 3 |  | 0.638 | Al
Ag | 4d3/2 | Ag 4d3/2 | 0 | BE | 3 |  | 0.616 | Magnesium
Ag | 4d3/2 | Ag 4d3/2 | 0 | BE | 3 |  | 0.638 | Kalpha_1486
Ag | 4d3/2 | Ag 4d3/2 | 0 | BE | 3 |  | 0.638 | ULVAC_PHI_1486
Ag | 4d3/2 | Ag 4d3/2 | 0 | BE | 3 |  | 0.638 | Shimadzu_Scientific_1486
Ag | 4d3/2 | Ag 4d3/2 | 0 | BE | 3 |  | 0.638 | Sync
Ag | 4d3/2 | Ag 4d3/2 | 0 | BE | 3 |  | 0.638 | THS_1486
Ag | 4d3/2 | Ag 4d3/2 | 0 | BE | 3 |  | 0.616 | THS_1253
Ag | 4d5/2 | Ag 4d5/2 | 0 | BE | 3 |  | 0.911 | Al
Ag | 4d5/2 | Ag 4d5/2 | 0 | BE | 3 |  | 0.884 | Magnesium
Ag | 4d5/2 | Ag 4d5/2 | 0 | BE | 3 |  | 0.911 | Kalpha_1486
Ag | 4d5/2 | Ag 4d5/2 | 0 | BE | 3 |  | 0.911 | ULVAC_PHI_1486
Ag | 4d5/2 | Ag 4d5/2 | 0 | BE | 3 |  | 0.911 | Shimadzu_Scientific_1486
Ag | 4d5/2 | Ag 4d5/2 | 0 | BE | 3 |  | 0.911 | Sync
Ag | 4d5/2 | Ag 4d5/2 | 0 | BE | 3 |  | 0.911 | THS_1486
Ag | 4d5/2 | Ag 4d5/2 | 0 | BE | 3 |  | 0.884 | THS_1253
Ag | 4p | Ag 4p | 0 | BE | 56 | 5.4 | 2.06 | Al
Ag | 4p | Ag 4p | 0 | BE | 56 | 5.4 | 1.736 | Magnesium
Ag | 4p | Ag 4p | 0 | BE | 56 | 5.4 | 2.06 | Kalpha_1486
Ag | 4p | Ag 4p | 0 | BE | 56 | 5.4 | 2.06 | ULVAC_PHI_1486
Ag | 4p | Ag 4p | 0 | BE | 56 | 5.4 | 2.06 | Shimadzu_Scientific_1486
Ag | 4p | Ag 4p | 0 | BE | 56 | 5.4 | 2.06 | Sync
Ag | 4p | Ag 4p | 0 | BE | 56 | 5.4 | 2.06 | THS_1486
Ag | 4p | Ag 4p | 0 | BE | 56 | 5.4 | 1.736 | THS_1253
Ag | 4p1/2 | Ag 4p1/2 | 0 | BE | 62 |  | 0.7 | Al
Ag | 4p1/2 | Ag 4p1/2 | 0 | BE | 62 |  | 0.586 | Magnesium
Ag | 4p1/2 | Ag 4p1/2 | 0 | BE | 62 |  | 0.7 | Kalpha_1486
Ag | 4p1/2 | Ag 4p1/2 | 0 | BE | 62 |  | 0.7 | ULVAC_PHI_1486
Ag | 4p1/2 | Ag 4p1/2 | 0 | BE | 62 |  | 0.7 | Shimadzu_Scientific_1486
Ag | 4p1/2 | Ag 4p1/2 | 0 | BE | 62 |  | 0.7 | Sync
Ag | 4p1/2 | Ag 4p1/2 | 0 | BE | 62 |  | 0.7 | THS_1486
Ag | 4p1/2 | Ag 4p1/2 | 0 | BE | 62 |  | 0.586 | THS_1253
Ag | 4p3/2 | Ag 4p3/2 | 0 | BE | 56 |  | 1.36 | Al
Ag | 4p3/2 | Ag 4p3/2 | 0 | BE | 56 |  | 1.15 | Magnesium
Ag | 4p3/2 | Ag 4p3/2 | 0 | BE | 56 |  | 1.36 | Kalpha_1486
Ag | 4p3/2 | Ag 4p3/2 | 0 | BE | 56 |  | 1.36 | ULVAC_PHI_1486
Ag | 4p3/2 | Ag 4p3/2 | 0 | BE | 56 |  | 1.36 | Shimadzu_Scientific_1486
Ag | 4p3/2 | Ag 4p3/2 | 0 | BE | 56 |  | 1.36 | Sync
Ag | 4p3/2 | Ag 4p3/2 | 0 | BE | 56 |  | 1.36 | THS_1486
Ag | 4p3/2 | Ag 4p3/2 | 0 | BE | 56 |  | 1.15 | THS_1253
Ag | 4s | Ag 4s | 0 | BE | 95 |  | 0.644 | Al
Ag | 4s | Ag 4s | 0 | BE | 95 |  | 0.531 | Magnesium
Ag | 4s | Ag 4s | 0 | BE | 95 |  | 0.644 | Kalpha_1486
Ag | 4s | Ag 4s | 0 | BE | 95 |  | 0.644 | ULVAC_PHI_1486
Ag | 4s | Ag 4s | 0 | BE | 95 |  | 0.644 | Shimadzu_Scientific_1486
Ag | 4s | Ag 4s | 0 | BE | 95 |  | 0.644 | Sync
Ag | 4s | Ag 4s | 0 | BE | 95 |  | 0.644 | THS_1486
Ag | 4s | Ag 4s | 0 | BE | 95 |  | 0.531 | THS_1253
Ag | mnn | Ag MNN | 1 | KE | 349 |  | 0 | Any
Al | 2p | Al 2p | 0 | BE | 73 | 0.4 | 0.5371 | Al
Al | 2p | Al 2p | 0 | BE | 73 | 0.4 | 0.5735 | Magnesium
Al | 2p | Al 2p | 0 | BE | 73 | 0.4 | 0.5371 | Kalpha_1486
Al | 2p | Al 2p | 0 | BE | 73 | 0.4 | 0.5371 | ULVAC_PHI_1486
Al | 2p | Al 2p | 0 | BE | 73 | 0.4 | 0.5371 | Shimadzu_Scientific_1486
Al | 2p | Al 2p | 0 | BE | 73 | 0.4 | 0.5371 | Sync
Al | 2p | Al 2p | 0 | BE | 73 | 0.4 | 0.5371 | THS_1486
Al | 2p | Al 2p | 0 | BE | 73 | 0.4 | 0.5735 | THS_1253
Al | 2p1/2 | Al 2p1/2 | 0 | BE | 74 |  | 0.1811 | Al
Al | 2p1/2 | Al 2p1/2 | 0 | BE | 74 |  | 0.1935 | Magnesium
Al | 2p1/2 | Al 2p1/2 | 0 | BE | 74 |  | 0.1811 | Kalpha_1486
Al | 2p1/2 | Al 2p1/2 | 0 | BE | 74 |  | 0.1811 | ULVAC_PHI_1486
Al | 2p1/2 | Al 2p1/2 | 0 | BE | 74 |  | 0.1811 | Shimadzu_Scientific_1486
Al | 2p1/2 | Al 2p1/2 | 0 | BE | 74 |  | 0.1811 | Sync
Al | 2p1/2 | Al 2p1/2 | 0 | BE | 74 |  | 0.1811 | THS_1486
Al | 2p1/2 | Al 2p1/2 | 0 | BE | 74 |  | 0.1935 | THS_1253
Al | 2p3/2 | Al 2p3/2 | 0 | BE | 73 |  | 0.356 | Al
Al | 2p3/2 | Al 2p3/2 | 0 | BE | 73 |  | 0.38 | Magnesium
Al | 2p3/2 | Al 2p3/2 | 0 | BE | 73 |  | 0.356 | Kalpha_1486
Al | 2p3/2 | Al 2p3/2 | 0 | BE | 73 |  | 0.356 | ULVAC_PHI_1486
Al | 2p3/2 | Al 2p3/2 | 0 | BE | 73 |  | 0.356 | Shimadzu_Scientific_1486
Al | 2p3/2 | Al 2p3/2 | 0 | BE | 73 |  | 0.356 | Sync
Al | 2p3/2 | Al 2p3/2 | 0 | BE | 73 |  | 0.356 | THS_1486
Al | 2p3/2 | Al 2p3/2 | 0 | BE | 73 |  | 0.38 | THS_1253
Al | 2s | Al 2s | 0 | BE | 118 |  | 0.753 | Al
Al | 2s | Al 2s | 0 | BE | 118 |  | 0.681 | Magnesium
Al | 2s | Al 2s | 0 | BE | 118 |  | 0.753 | Kalpha_1486
Al | 2s | Al 2s | 0 | BE | 118 |  | 0.753 | ULVAC_PHI_1486
Al | 2s | Al 2s | 0 | BE | 118 |  | 0.753 | Shimadzu_Scientific_1486
Al | 2s | Al 2s | 0 | BE | 118 |  | 0.753 | Sync
Al | 2s | Al 2s | 0 | BE | 118 |  | 0.753 | THS_1486
Al | 2s | Al 2s | 0 | BE | 118 |  | 0.681 | THS_1253
Al | 3s | Al 3s | 0 | BE | 1 |  | 0.0535 | Al
Al | 3s | Al 3s | 0 | BE | 1 |  | 0.0485 | Magnesium
Al | 3s | Al 3s | 0 | BE | 1 |  | 0.0535 | Kalpha_1486
Al | 3s | Al 3s | 0 | BE | 1 |  | 0.0535 | ULVAC_PHI_1486
Al | 3s | Al 3s | 0 | BE | 1 |  | 0.0535 | Shimadzu_Scientific_1486
Al | 3s | Al 3s | 0 | BE | 1 |  | 0.0535 | Sync
Al | 3s | Al 3s | 0 | BE | 1 |  | 0.0535 | THS_1486
Al | 3s | Al 3s | 0 | BE | 1 |  | 0.0485 | THS_1253
Al | kll | Al KLL | 1 | KE | 1390 |  | 0 | Any
Al | lmm | Al LMM | 1 | KE | 68 |  | 0 | Any
Ar | 2p | Ar 2p | 0 | BE | 245 | 0.5 | 3.04 | Al
Ar | 2p | Ar 2p | 0 | BE | 245 | 0.5 | 3.13 | Magnesium
Ar | 2p | Ar 2p | 0 | BE | 245 | 0.5 | 3.04 | Kalpha_1486
Ar | 2p | Ar 2p | 0 | BE | 245 | 0.5 | 3.04 | ULVAC_PHI_1486
Ar | 2p | Ar 2p | 0 | BE | 245 | 0.5 | 3.04 | Shimadzu_Scientific_1486
Ar | 2p | Ar 2p | 0 | BE | 245 | 0.5 | 3.04 | Sync
Ar | 2p | Ar 2p | 0 | BE | 245 | 0.5 | 3.04 | THS_1486
Ar | 2p | Ar 2p | 0 | BE | 245 | 0.5 | 3.13 | THS_1253
Ar | 2p1/2 | Ar 2p1/2 | 0 | BE | 247 |  | 1.03 | Al
Ar | 2p1/2 | Ar 2p1/2 | 0 | BE | 247 |  | 1.06 | Magnesium
Ar | 2p1/2 | Ar 2p1/2 | 0 | BE | 247 |  | 1.03 | Kalpha_1486
Ar | 2p1/2 | Ar 2p1/2 | 0 | BE | 247 |  | 1.03 | ULVAC_PHI_1486
Ar | 2p1/2 | Ar 2p1/2 | 0 | BE | 247 |  | 1.03 | Shimadzu_Scientific_1486
Ar | 2p1/2 | Ar 2p1/2 | 0 | BE | 247 |  | 1.03 | Sync
Ar | 2p1/2 | Ar 2p1/2 | 0 | BE | 247 |  | 1.03 | THS_1486
Ar | 2p1/2 | Ar 2p1/2 | 0 | BE | 247 |  | 1.06 | THS_1253
Ar | 2p3/2 | Ar 2p3/2 | 0 | BE | 245 |  | 2.01 | Al
Ar | 2p3/2 | Ar 2p3/2 | 0 | BE | 245 |  | 2.07 | Magnesium
Ar | 2p3/2 | Ar 2p3/2 | 0 | BE | 245 |  | 2.01 | Kalpha_1486
Ar | 2p3/2 | Ar 2p3/2 | 0 | BE | 245 |  | 2.01 | ULVAC_PHI_1486
Ar | 2p3/2 | Ar 2p3/2 | 0 | BE | 245 |  | 2.01 | Shimadzu_Scientific_1486
Ar | 2p3/2 | Ar 2p3/2 | 0 | BE | 245 |  | 2.01 | Sync
Ar | 2p3/2 | Ar 2p3/2 | 0 | BE | 245 |  | 2.01 | THS_1486
Ar | 2p3/2 | Ar 2p3/2 | 0 | BE | 245 |  | 2.07 | THS_1253
Ar | 2s | Ar 2s | 0 | BE | 320 |  | 1.97 | Al
Ar | 2s | Ar 2s | 0 | BE | 320 |  | 1.71 | Magnesium
Ar | 2s | Ar 2s | 0 | BE | 320 |  | 1.97 | Kalpha_1486
Ar | 2s | Ar 2s | 0 | BE | 320 |  | 1.97 | ULVAC_PHI_1486
Ar | 2s | Ar 2s | 0 | BE | 320 |  | 1.97 | Shimadzu_Scientific_1486
Ar | 2s | Ar 2s | 0 | BE | 320 |  | 1.97 | Sync
Ar | 2s | Ar 2s | 0 | BE | 320 |  | 1.97 | THS_1486
Ar | 2s | Ar 2s | 0 | BE | 320 |  | 1.71 | THS_1253
Ar | 3p | Ar 3p | 0 | BE | 12 | 0.2 | 0.2418 | Al
Ar | 3p | Ar 3p | 0 | BE | 12 | 0.2 | 0.2428 | Magnesium
Ar | 3p | Ar 3p | 0 | BE | 12 | 0.2 | 0.2418 | Kalpha_1486
Ar | 3p | Ar 3p | 0 | BE | 12 | 0.2 | 0.2418 | ULVAC_PHI_1486
Ar | 3p | Ar 3p | 0 | BE | 12 | 0.2 | 0.2418 | Shimadzu_Scientific_1486
Ar | 3p | Ar 3p | 0 | BE | 12 | 0.2 | 0.2418 | Sync
Ar | 3p | Ar 3p | 0 | BE | 12 | 0.2 | 0.2418 | THS_1486
Ar | 3p | Ar 3p | 0 | BE | 12 | 0.2 | 0.2428 | THS_1253
Ar | 3p1/2 | Ar 3p1/2 | 0 | BE | 12 |  | 0.0821 | Al
Ar | 3p1/2 | Ar 3p1/2 | 0 | BE | 12 |  | 0.0823 | Magnesium
Ar | 3p1/2 | Ar 3p1/2 | 0 | BE | 12 |  | 0.0821 | Kalpha_1486
Ar | 3p1/2 | Ar 3p1/2 | 0 | BE | 12 |  | 0.0821 | ULVAC_PHI_1486
Ar | 3p1/2 | Ar 3p1/2 | 0 | BE | 12 |  | 0.0821 | Shimadzu_Scientific_1486
Ar | 3p1/2 | Ar 3p1/2 | 0 | BE | 12 |  | 0.0821 | Sync
Ar | 3p1/2 | Ar 3p1/2 | 0 | BE | 12 |  | 0.0821 | THS_1486
Ar | 3p1/2 | Ar 3p1/2 | 0 | BE | 12 |  | 0.0823 | THS_1253
Ar | 3p3/2 | Ar 3p3/2 | 0 | BE | 12 |  | 0.1597 | Al
Ar | 3p3/2 | Ar 3p3/2 | 0 | BE | 12 |  | 0.1605 | Magnesium
Ar | 3p3/2 | Ar 3p3/2 | 0 | BE | 12 |  | 0.1597 | Kalpha_1486
Ar | 3p3/2 | Ar 3p3/2 | 0 | BE | 12 |  | 0.1597 | ULVAC_PHI_1486
Ar | 3p3/2 | Ar 3p3/2 | 0 | BE | 12 |  | 0.1597 | Shimadzu_Scientific_1486
Ar | 3p3/2 | Ar 3p3/2 | 0 | BE | 12 |  | 0.1597 | Sync
Ar | 3p3/2 | Ar 3p3/2 | 0 | BE | 12 |  | 0.1597 | THS_1486
Ar | 3p3/2 | Ar 3p3/2 | 0 | BE | 12 |  | 0.1605 | THS_1253
Ar | 3s | Ar 3s | 0 | BE | 25 |  | 0.227 | Al
Ar | 3s | Ar 3s | 0 | BE | 25 |  | 0.1989 | Magnesium
Ar | 3s | Ar 3s | 0 | BE | 25 |  | 0.227 | Kalpha_1486
Ar | 3s | Ar 3s | 0 | BE | 25 |  | 0.227 | ULVAC_PHI_1486
Ar | 3s | Ar 3s | 0 | BE | 25 |  | 0.227 | Shimadzu_Scientific_1486
Ar | 3s | Ar 3s | 0 | BE | 25 |  | 0.227 | Sync
Ar | 3s | Ar 3s | 0 | BE | 25 |  | 0.227 | THS_1486
Ar | 3s | Ar 3s | 0 | BE | 25 |  | 0.1989 | THS_1253
Ar | lmm | Ar LMM | 1 | KE | 217 |  | 0 | Any
As | 3d | As 3d | 0 | BE | 41 | 0.7 | 1.821 | Al
As | 3d | As 3d | 0 | BE | 41 | 0.7 | 1.972 | Magnesium
As | 3d | As 3d | 0 | BE | 41 | 0.7 | 1.821 | Kalpha_1486
As | 3d | As 3d | 0 | BE | 41 | 0.7 | 1.821 | ULVAC_PHI_1486
As | 3d | As 3d | 0 | BE | 41 | 0.7 | 1.821 | Shimadzu_Scientific_1486
As | 3d | As 3d | 0 | BE | 41 | 0.7 | 1.821 | Sync
As | 3d | As 3d | 0 | BE | 41 | 0.7 | 1.821 | THS_1486
As | 3d | As 3d | 0 | BE | 41 | 0.7 | 1.972 | THS_1253
As | 3d3/2 | As 3d3/2 | 0 | BE | 41 |  | 0.741 | Al
As | 3d3/2 | As 3d3/2 | 0 | BE | 41 |  | 0.802 | Magnesium
As | 3d3/2 | As 3d3/2 | 0 | BE | 41 |  | 0.741 | Kalpha_1486
As | 3d3/2 | As 3d3/2 | 0 | BE | 41 |  | 0.741 | ULVAC_PHI_1486
As | 3d3/2 | As 3d3/2 | 0 | BE | 41 |  | 0.741 | Shimadzu_Scientific_1486
As | 3d3/2 | As 3d3/2 | 0 | BE | 41 |  | 0.741 | Sync
As | 3d3/2 | As 3d3/2 | 0 | BE | 41 |  | 0.741 | THS_1486
As | 3d3/2 | As 3d3/2 | 0 | BE | 41 |  | 0.802 | THS_1253
As | 3d5/2 | As 3d5/2 | 0 | BE | 41 |  | 1.08 | Al
As | 3d5/2 | As 3d5/2 | 0 | BE | 41 |  | 1.17 | Magnesium
As | 3d5/2 | As 3d5/2 | 0 | BE | 41 |  | 1.08 | Kalpha_1486
As | 3d5/2 | As 3d5/2 | 0 | BE | 41 |  | 1.08 | ULVAC_PHI_1486
As | 3d5/2 | As 3d5/2 | 0 | BE | 41 |  | 1.08 | Shimadzu_Scientific_1486
As | 3d5/2 | As 3d5/2 | 0 | BE | 41 |  | 1.08 | Sync
As | 3d5/2 | As 3d5/2 | 0 | BE | 41 |  | 1.08 | THS_1486
As | 3d5/2 | As 3d5/2 | 0 | BE | 41 |  | 1.17 | THS_1253
As | 3p | As 3p | 0 | BE | 141 | 5 | 4.07 | Al
As | 3p | As 3p | 0 | BE | 141 | 5 | 3.64 | Magnesium
As | 3p | As 3p | 0 | BE | 141 | 5 | 4.07 | Kalpha_1486
As | 3p | As 3p | 0 | BE | 141 | 5 | 4.07 | ULVAC_PHI_1486
As | 3p | As 3p | 0 | BE | 141 | 5 | 4.07 | Shimadzu_Scientific_1486
As | 3p | As 3p | 0 | BE | 141 | 5 | 4.07 | Sync
As | 3p | As 3p | 0 | BE | 141 | 5 | 4.07 | THS_1486
As | 3p | As 3p | 0 | BE | 141 | 5 | 3.64 | THS_1253
As | 3p1/2 | As 3p1/2 | 0 | BE | 147 |  | 1.39 | Al
As | 3p1/2 | As 3p1/2 | 0 | BE | 147 |  | 1.24 | Magnesium
As | 3p1/2 | As 3p1/2 | 0 | BE | 147 |  | 1.39 | Kalpha_1486
As | 3p1/2 | As 3p1/2 | 0 | BE | 147 |  | 1.39 | ULVAC_PHI_1486
As | 3p1/2 | As 3p1/2 | 0 | BE | 147 |  | 1.39 | Shimadzu_Scientific_1486
As | 3p1/2 | As 3p1/2 | 0 | BE | 147 |  | 1.39 | Sync
As | 3p1/2 | As 3p1/2 | 0 | BE | 147 |  | 1.39 | THS_1486
As | 3p1/2 | As 3p1/2 | 0 | BE | 147 |  | 1.24 | THS_1253
As | 3p3/2 | As 3p3/2 | 0 | BE | 141 |  | 2.68 | Al
As | 3p3/2 | As 3p3/2 | 0 | BE | 141 |  | 2.4 | Magnesium
As | 3p3/2 | As 3p3/2 | 0 | BE | 141 |  | 2.68 | Kalpha_1486
As | 3p3/2 | As 3p3/2 | 0 | BE | 141 |  | 2.68 | ULVAC_PHI_1486
As | 3p3/2 | As 3p3/2 | 0 | BE | 141 |  | 2.68 | Shimadzu_Scientific_1486
As | 3p3/2 | As 3p3/2 | 0 | BE | 141 |  | 2.68 | Sync
As | 3p3/2 | As 3p3/2 | 0 | BE | 141 |  | 2.68 | THS_1486
As | 3p3/2 | As 3p3/2 | 0 | BE | 141 |  | 2.4 | THS_1253
As | 3s | As 3s | 0 | BE | 204 |  | 1.32 | Al
As | 3s | As 3s | 0 | BE | 204 |  | 1.1 | Magnesium
As | 3s | As 3s | 0 | BE | 204 |  | 1.32 | Kalpha_1486
As | 3s | As 3s | 0 | BE | 204 |  | 1.32 | ULVAC_PHI_1486
As | 3s | As 3s | 0 | BE | 204 |  | 1.32 | Shimadzu_Scientific_1486
As | 3s | As 3s | 0 | BE | 204 |  | 1.32 | Sync
As | 3s | As 3s | 0 | BE | 204 |  | 1.32 | THS_1486
As | 3s | As 3s | 0 | BE | 204 |  | 1.1 | THS_1253
As | 4p | As 4p | 0 | BE | 3 |  | 0.1209 | Al
As | 4p | As 4p | 0 | BE | 3 |  | 0.1082 | Magnesium
As | 4p | As 4p | 0 | BE | 3 |  | 0.1209 | Kalpha_1486
As | 4p | As 4p | 0 | BE | 3 |  | 0.1209 | ULVAC_PHI_1486
As | 4p | As 4p | 0 | BE | 3 |  | 0.1209 | Shimadzu_Scientific_1486
As | 4p | As 4p | 0 | BE | 3 |  | 0.1209 | Sync
As | 4p | As 4p | 0 | BE | 3 |  | 0.1209 | THS_1486
As | 4p | As 4p | 0 | BE | 3 |  | 0.1082 | THS_1253
As | 4p1/2 | As 4p1/2 | 0 | BE | 3 |  | 0.0417 | Al
As | 4p1/2 | As 4p1/2 | 0 | BE | 3 |  | 0.0372 | Magnesium
As | 4p1/2 | As 4p1/2 | 0 | BE | 3 |  | 0.0417 | Kalpha_1486
As | 4p1/2 | As 4p1/2 | 0 | BE | 3 |  | 0.0417 | ULVAC_PHI_1486
As | 4p1/2 | As 4p1/2 | 0 | BE | 3 |  | 0.0417 | Shimadzu_Scientific_1486
As | 4p1/2 | As 4p1/2 | 0 | BE | 3 |  | 0.0417 | Sync
As | 4p1/2 | As 4p1/2 | 0 | BE | 3 |  | 0.0417 | THS_1486
As | 4p1/2 | As 4p1/2 | 0 | BE | 3 |  | 0.0372 | THS_1253
As | 4p3/2 | As 4p3/2 | 0 | BE | 3 |  | 0.0792 | Al
As | 4p3/2 | As 4p3/2 | 0 | BE | 3 |  | 0.071 | Magnesium
As | 4p3/2 | As 4p3/2 | 0 | BE | 3 |  | 0.0792 | Kalpha_1486
As | 4p3/2 | As 4p3/2 | 0 | BE | 3 |  | 0.0792 | ULVAC_PHI_1486
As | 4p3/2 | As 4p3/2 | 0 | BE | 3 |  | 0.0792 | Shimadzu_Scientific_1486
As | 4p3/2 | As 4p3/2 | 0 | BE | 3 |  | 0.0792 | Sync
As | 4p3/2 | As 4p3/2 | 0 | BE | 3 |  | 0.0792 | THS_1486
As | 4p3/2 | As 4p3/2 | 0 | BE | 3 |  | 0.071 | THS_1253
As | lmm | As LMM | 1 | KE | 1225.6 |  | 0 | Any
At | 4d | At 4d | 0 | BE | 507 | 26 | 23.94 | Al
At | 4d | At 4d | 0 | BE | 507 | 26 | 18.62 | Magnesium
At | 4d | At 4d | 0 | BE | 507 | 26 | 23.94 | Kalpha_1486
At | 4d | At 4d | 0 | BE | 507 | 26 | 23.94 | ULVAC_PHI_1486
At | 4d | At 4d | 0 | BE | 507 | 26 | 23.94 | Shimadzu_Scientific_1486
At | 4d | At 4d | 0 | BE | 507 | 26 | 23.94 | Sync
At | 4d | At 4d | 0 | BE | 507 | 26 | 23.94 | THS_1486
At | 4d | At 4d | 0 | BE | 507 | 26 | 18.62 | THS_1253
At | 4d3/2 | At 4d3/2 | 0 | BE | 533 |  | 9.65 | Al
At | 4d3/2 | At 4d3/2 | 0 | BE | 533 |  | 7.42 | Magnesium
At | 4d3/2 | At 4d3/2 | 0 | BE | 533 |  | 9.65 | Kalpha_1486
At | 4d3/2 | At 4d3/2 | 0 | BE | 533 |  | 9.65 | ULVAC_PHI_1486
At | 4d3/2 | At 4d3/2 | 0 | BE | 533 |  | 9.65 | Shimadzu_Scientific_1486
At | 4d3/2 | At 4d3/2 | 0 | BE | 533 |  | 9.65 | Sync
At | 4d3/2 | At 4d3/2 | 0 | BE | 533 |  | 9.65 | THS_1486
At | 4d3/2 | At 4d3/2 | 0 | BE | 533 |  | 7.42 | THS_1253
At | 4d5/2 | At 4d5/2 | 0 | BE | 507 |  | 14.29 | Al
At | 4d5/2 | At 4d5/2 | 0 | BE | 507 |  | 11.2 | Magnesium
At | 4d5/2 | At 4d5/2 | 0 | BE | 507 |  | 14.29 | Kalpha_1486
At | 4d5/2 | At 4d5/2 | 0 | BE | 507 |  | 14.29 | ULVAC_PHI_1486
At | 4d5/2 | At 4d5/2 | 0 | BE | 507 |  | 14.29 | Shimadzu_Scientific_1486
At | 4d5/2 | At 4d5/2 | 0 | BE | 507 |  | 14.29 | Sync
At | 4d5/2 | At 4d5/2 | 0 | BE | 507 |  | 14.29 | THS_1486
At | 4d5/2 | At 4d5/2 | 0 | BE | 507 |  | 11.2 | THS_1253
At | 4f | At 4f | 0 | BE | 210 | 0 | 29.36 | Al
At | 4f | At 4f | 0 | BE | 210 | 0 | 29.15 | Magnesium
At | 4f | At 4f | 0 | BE | 210 | 0 | 29.36 | Kalpha_1486
At | 4f | At 4f | 0 | BE | 210 | 0 | 29.36 | ULVAC_PHI_1486
At | 4f | At 4f | 0 | BE | 210 | 0 | 29.36 | Shimadzu_Scientific_1486
At | 4f | At 4f | 0 | BE | 210 | 0 | 29.36 | Sync
At | 4f | At 4f | 0 | BE | 210 | 0 | 29.36 | THS_1486
At | 4f | At 4f | 0 | BE | 210 | 0 | 29.15 | THS_1253
At | 4f5/2 | At 4f5/2 | 0 | BE | 210 |  | 12.92 | Al
At | 4f5/2 | At 4f5/2 | 0 | BE | 210 |  | 12.8 | Magnesium
At | 4f5/2 | At 4f5/2 | 0 | BE | 210 |  | 12.92 | Kalpha_1486
At | 4f5/2 | At 4f5/2 | 0 | BE | 210 |  | 12.92 | ULVAC_PHI_1486
At | 4f5/2 | At 4f5/2 | 0 | BE | 210 |  | 12.92 | Shimadzu_Scientific_1486
At | 4f5/2 | At 4f5/2 | 0 | BE | 210 |  | 12.92 | Sync
At | 4f5/2 | At 4f5/2 | 0 | BE | 210 |  | 12.92 | THS_1486
At | 4f5/2 | At 4f5/2 | 0 | BE | 210 |  | 12.8 | THS_1253
At | 4f7/2 | At 4f7/2 | 0 | BE | 210 |  | 16.44 | Al
At | 4f7/2 | At 4f7/2 | 0 | BE | 210 |  | 16.35 | Magnesium
At | 4f7/2 | At 4f7/2 | 0 | BE | 210 |  | 16.44 | Kalpha_1486
At | 4f7/2 | At 4f7/2 | 0 | BE | 210 |  | 16.44 | ULVAC_PHI_1486
At | 4f7/2 | At 4f7/2 | 0 | BE | 210 |  | 16.44 | Shimadzu_Scientific_1486
At | 4f7/2 | At 4f7/2 | 0 | BE | 210 |  | 16.44 | Sync
At | 4f7/2 | At 4f7/2 | 0 | BE | 210 |  | 16.44 | THS_1486
At | 4f7/2 | At 4f7/2 | 0 | BE | 210 |  | 16.35 | THS_1253
At | 4p | At 4p | 0 | BE | 740 | 146 | 8.81 | Al
At | 4p | At 4p | 0 | BE | 740 | 146 | 6.53 | Magnesium
At | 4p | At 4p | 0 | BE | 740 | 146 | 8.81 | Kalpha_1486
At | 4p | At 4p | 0 | BE | 740 | 146 | 8.81 | ULVAC_PHI_1486
At | 4p | At 4p | 0 | BE | 740 | 146 | 8.81 | Shimadzu_Scientific_1486
At | 4p | At 4p | 0 | BE | 740 | 146 | 8.81 | Sync
At | 4p | At 4p | 0 | BE | 740 | 146 | 8.81 | THS_1486
At | 4p | At 4p | 0 | BE | 740 | 146 | 6.53 | THS_1253
At | 4p1/2 | At 4p1/2 | 0 | BE | 886 |  | 2.04 | Al
At | 4p1/2 | At 4p1/2 | 0 | BE | 886 |  | 1.38 | Magnesium
At | 4p1/2 | At 4p1/2 | 0 | BE | 886 |  | 2.04 | Kalpha_1486
At | 4p1/2 | At 4p1/2 | 0 | BE | 886 |  | 2.04 | ULVAC_PHI_1486
At | 4p1/2 | At 4p1/2 | 0 | BE | 886 |  | 2.04 | Shimadzu_Scientific_1486
At | 4p1/2 | At 4p1/2 | 0 | BE | 886 |  | 2.04 | Sync
At | 4p1/2 | At 4p1/2 | 0 | BE | 886 |  | 2.04 | THS_1486
At | 4p1/2 | At 4p1/2 | 0 | BE | 886 |  | 1.38 | THS_1253
At | 4p3/2 | At 4p3/2 | 0 | BE | 740 |  | 6.77 | Al
At | 4p3/2 | At 4p3/2 | 0 | BE | 740 |  | 5.15 | Magnesium
At | 4p3/2 | At 4p3/2 | 0 | BE | 740 |  | 6.77 | Kalpha_1486
At | 4p3/2 | At 4p3/2 | 0 | BE | 740 |  | 6.77 | ULVAC_PHI_1486
At | 4p3/2 | At 4p3/2 | 0 | BE | 740 |  | 6.77 | Shimadzu_Scientific_1486
At | 4p3/2 | At 4p3/2 | 0 | BE | 740 |  | 6.77 | Sync
At | 4p3/2 | At 4p3/2 | 0 | BE | 740 |  | 6.77 | THS_1486
At | 4p3/2 | At 4p3/2 | 0 | BE | 740 |  | 5.15 | THS_1253
At | 4s | At 4s | 0 | BE | 1042 |  | 1.96 | Al
At | 4s | At 4s | 0 | BE | 1042 |  | 1.44 | Magnesium
At | 4s | At 4s | 0 | BE | 1042 |  | 1.96 | Kalpha_1486
At | 4s | At 4s | 0 | BE | 1042 |  | 1.96 | ULVAC_PHI_1486
At | 4s | At 4s | 0 | BE | 1042 |  | 1.96 | Shimadzu_Scientific_1486
At | 4s | At 4s | 0 | BE | 1042 |  | 1.96 | Sync
At | 4s | At 4s | 0 | BE | 1042 |  | 1.96 | THS_1486
At | 4s | At 4s | 0 | BE | 1042 |  | 1.44 | THS_1253
At | 5d | At 5d | 0 | BE | 40 | 0 | 3.63 | Al
At | 5d | At 5d | 0 | BE | 40 | 0 | 2.92 | Magnesium
At | 5d | At 5d | 0 | BE | 40 | 0 | 3.63 | Kalpha_1486
At | 5d | At 5d | 0 | BE | 40 | 0 | 3.63 | ULVAC_PHI_1486
At | 5d | At 5d | 0 | BE | 40 | 0 | 3.63 | Shimadzu_Scientific_1486
At | 5d | At 5d | 0 | BE | 40 | 0 | 3.63 | Sync
At | 5d | At 5d | 0 | BE | 40 | 0 | 3.63 | THS_1486
At | 5d | At 5d | 0 | BE | 40 | 0 | 2.92 | THS_1253
At | 5d3/2 | At 5d3/2 | 0 | BE | 40 |  | 1.49 | Al
At | 5d3/2 | At 5d3/2 | 0 | BE | 40 |  | 1.19 | Magnesium
At | 5d3/2 | At 5d3/2 | 0 | BE | 40 |  | 1.49 | Kalpha_1486
At | 5d3/2 | At 5d3/2 | 0 | BE | 40 |  | 1.49 | ULVAC_PHI_1486
At | 5d3/2 | At 5d3/2 | 0 | BE | 40 |  | 1.49 | Shimadzu_Scientific_1486
At | 5d3/2 | At 5d3/2 | 0 | BE | 40 |  | 1.49 | Sync
At | 5d3/2 | At 5d3/2 | 0 | BE | 40 |  | 1.49 | THS_1486
At | 5d3/2 | At 5d3/2 | 0 | BE | 40 |  | 1.19 | THS_1253
At | 5d5/2 | At 5d5/2 | 0 | BE | 40 |  | 2.14 | Al
At | 5d5/2 | At 5d5/2 | 0 | BE | 40 |  | 1.73 | Magnesium
At | 5d5/2 | At 5d5/2 | 0 | BE | 40 |  | 2.14 | Kalpha_1486
At | 5d5/2 | At 5d5/2 | 0 | BE | 40 |  | 2.14 | ULVAC_PHI_1486
At | 5d5/2 | At 5d5/2 | 0 | BE | 40 |  | 2.14 | Shimadzu_Scientific_1486
At | 5d5/2 | At 5d5/2 | 0 | BE | 40 |  | 2.14 | Sync
At | 5d5/2 | At 5d5/2 | 0 | BE | 40 |  | 2.14 | THS_1486
At | 5d5/2 | At 5d5/2 | 0 | BE | 40 |  | 1.73 | THS_1253
At | 5p | At 5p | 0 | BE | 115 | 33 | 2.164 | Al
At | 5p | At 5p | 0 | BE | 115 | 33 | 1.699 | Magnesium
At | 5p | At 5p | 0 | BE | 115 | 33 | 2.164 | Kalpha_1486
At | 5p | At 5p | 0 | BE | 115 | 33 | 2.164 | ULVAC_PHI_1486
At | 5p | At 5p | 0 | BE | 115 | 33 | 2.164 | Shimadzu_Scientific_1486
At | 5p | At 5p | 0 | BE | 115 | 33 | 2.164 | Sync
At | 5p | At 5p | 0 | BE | 115 | 33 | 2.164 | THS_1486
At | 5p | At 5p | 0 | BE | 115 | 33 | 1.699 | THS_1253
At | 5p1/2 | At 5p1/2 | 0 | BE | 148 |  | 0.584 | Al
At | 5p1/2 | At 5p1/2 | 0 | BE | 148 |  | 0.439 | Magnesium
At | 5p1/2 | At 5p1/2 | 0 | BE | 148 |  | 0.584 | Kalpha_1486
At | 5p1/2 | At 5p1/2 | 0 | BE | 148 |  | 0.584 | ULVAC_PHI_1486
At | 5p1/2 | At 5p1/2 | 0 | BE | 148 |  | 0.584 | Shimadzu_Scientific_1486
At | 5p1/2 | At 5p1/2 | 0 | BE | 148 |  | 0.584 | Sync
At | 5p1/2 | At 5p1/2 | 0 | BE | 148 |  | 0.584 | THS_1486
At | 5p1/2 | At 5p1/2 | 0 | BE | 148 |  | 0.439 | THS_1253
At | 5p3/2 | At 5p3/2 | 0 | BE | 115 |  | 1.58 | Al
At | 5p3/2 | At 5p3/2 | 0 | BE | 115 |  | 1.26 | Magnesium
At | 5p3/2 | At 5p3/2 | 0 | BE | 115 |  | 1.58 | Kalpha_1486
At | 5p3/2 | At 5p3/2 | 0 | BE | 115 |  | 1.58 | ULVAC_PHI_1486
At | 5p3/2 | At 5p3/2 | 0 | BE | 115 |  | 1.58 | Shimadzu_Scientific_1486
At | 5p3/2 | At 5p3/2 | 0 | BE | 115 |  | 1.58 | Sync
At | 5p3/2 | At 5p3/2 | 0 | BE | 115 |  | 1.58 | THS_1486
At | 5p3/2 | At 5p3/2 | 0 | BE | 115 |  | 1.26 | THS_1253
At | 5s | At 5s | 0 | BE | 195 |  | 0.605 | Al
At | 5s | At 5s | 0 | BE | 195 |  | 0.478 | Magnesium
At | 5s | At 5s | 0 | BE | 195 |  | 0.605 | Kalpha_1486
At | 5s | At 5s | 0 | BE | 195 |  | 0.605 | ULVAC_PHI_1486
At | 5s | At 5s | 0 | BE | 195 |  | 0.605 | Shimadzu_Scientific_1486
At | 5s | At 5s | 0 | BE | 195 |  | 0.605 | Sync
At | 5s | At 5s | 0 | BE | 195 |  | 0.605 | THS_1486
At | 5s | At 5s | 0 | BE | 195 |  | 0.478 | THS_1253
At | 6p | At 6p | 0 | BE | 8 |  | 0.1982 | Al
At | 6p | At 6p | 0 | BE | 8 |  | 0.1568 | Magnesium
At | 6p | At 6p | 0 | BE | 8 |  | 0.1982 | Kalpha_1486
At | 6p | At 6p | 0 | BE | 8 |  | 0.1982 | ULVAC_PHI_1486
At | 6p | At 6p | 0 | BE | 8 |  | 0.1982 | Shimadzu_Scientific_1486
At | 6p | At 6p | 0 | BE | 8 |  | 0.1982 | Sync
At | 6p | At 6p | 0 | BE | 8 |  | 0.1982 | THS_1486
At | 6p | At 6p | 0 | BE | 8 |  | 0.1568 | THS_1253
At | 6p1/2 | At 6p1/2 | 0 | BE | 8 |  | 0.0612 | Al
At | 6p1/2 | At 6p1/2 | 0 | BE | 8 |  | 0.0469 | Magnesium
At | 6p1/2 | At 6p1/2 | 0 | BE | 8 |  | 0.0612 | Kalpha_1486
At | 6p1/2 | At 6p1/2 | 0 | BE | 8 |  | 0.0612 | ULVAC_PHI_1486
At | 6p1/2 | At 6p1/2 | 0 | BE | 8 |  | 0.0612 | Shimadzu_Scientific_1486
At | 6p1/2 | At 6p1/2 | 0 | BE | 8 |  | 0.0612 | Sync
At | 6p1/2 | At 6p1/2 | 0 | BE | 8 |  | 0.0612 | THS_1486
At | 6p1/2 | At 6p1/2 | 0 | BE | 8 |  | 0.0469 | THS_1253
At | 6p3/2 | At 6p3/2 | 0 | BE | 8 |  | 0.137 | Al
At | 6p3/2 | At 6p3/2 | 0 | BE | 8 |  | 0.1099 | Magnesium
At | 6p3/2 | At 6p3/2 | 0 | BE | 8 |  | 0.137 | Kalpha_1486
At | 6p3/2 | At 6p3/2 | 0 | BE | 8 |  | 0.137 | ULVAC_PHI_1486
At | 6p3/2 | At 6p3/2 | 0 | BE | 8 |  | 0.137 | Shimadzu_Scientific_1486
At | 6p3/2 | At 6p3/2 | 0 | BE | 8 |  | 0.137 | Sync
At | 6p3/2 | At 6p3/2 | 0 | BE | 8 |  | 0.137 | THS_1486
At | 6p3/2 | At 6p3/2 | 0 | BE | 8 |  | 0.1099 | THS_1253
At | 6s | At 6s | 0 | BE | 18 |  | 0.1033 | Al
At | 6s | At 6s | 0 | BE | 18 |  | 0.083 | Magnesium
At | 6s | At 6s | 0 | BE | 18 |  | 0.1033 | Kalpha_1486
At | 6s | At 6s | 0 | BE | 18 |  | 0.1033 | ULVAC_PHI_1486
At | 6s | At 6s | 0 | BE | 18 |  | 0.1033 | Shimadzu_Scientific_1486
At | 6s | At 6s | 0 | BE | 18 |  | 0.1033 | Sync
At | 6s | At 6s | 0 | BE | 18 |  | 0.1033 | THS_1486
At | 6s | At 6s | 0 | BE | 18 |  | 0.083 | THS_1253
Au | 4d | Au 4d | 0 | BE | 334 | 18.1 | 19.8 | Al
Au | 4d | Au 4d | 0 | BE | 334 | 18.1 | 15.92 | Magnesium
Au | 4d | Au 4d | 0 | BE | 334 | 18.1 | 19.8 | Kalpha_1486
Au | 4d | Au 4d | 0 | BE | 334 | 18.1 | 19.8 | ULVAC_PHI_1486
Au | 4d | Au 4d | 0 | BE | 334 | 18.1 | 19.8 | Shimadzu_Scientific_1486
Au | 4d | Au 4d | 0 | BE | 334 | 18.1 | 19.8 | Sync
Au | 4d | Au 4d | 0 | BE | 334 | 18.1 | 19.8 | THS_1486
Au | 4d | Au 4d | 0 | BE | 334 | 18.1 | 15.92 | THS_1253
Au | 4d3/2 | Au 4d3/2 | 0 | BE | 352 |  | 8.06 | Al
Au | 4d3/2 | Au 4d3/2 | 0 | BE | 352 |  | 6.42 | Magnesium
Au | 4d3/2 | Au 4d3/2 | 0 | BE | 352 |  | 8.06 | Kalpha_1486
Au | 4d3/2 | Au 4d3/2 | 0 | BE | 352 |  | 8.06 | ULVAC_PHI_1486
Au | 4d3/2 | Au 4d3/2 | 0 | BE | 352 |  | 8.06 | Shimadzu_Scientific_1486
Au | 4d3/2 | Au 4d3/2 | 0 | BE | 352 |  | 8.06 | Sync
Au | 4d3/2 | Au 4d3/2 | 0 | BE | 352 |  | 8.06 | THS_1486
Au | 4d3/2 | Au 4d3/2 | 0 | BE | 352 |  | 6.42 | THS_1253
Au | 4d5/2 | Au 4d5/2 | 0 | BE | 334 |  | 11.74 | Al
Au | 4d5/2 | Au 4d5/2 | 0 | BE | 334 |  | 9.5 | Magnesium
Au | 4d5/2 | Au 4d5/2 | 0 | BE | 334 |  | 11.74 | Kalpha_1486
Au | 4d5/2 | Au 4d5/2 | 0 | BE | 334 |  | 11.74 | ULVAC_PHI_1486
Au | 4d5/2 | Au 4d5/2 | 0 | BE | 334 |  | 11.74 | Shimadzu_Scientific_1486
Au | 4d5/2 | Au 4d5/2 | 0 | BE | 334 |  | 11.74 | Sync
Au | 4d5/2 | Au 4d5/2 | 0 | BE | 334 |  | 11.74 | THS_1486
Au | 4d5/2 | Au 4d5/2 | 0 | BE | 334 |  | 9.5 | THS_1253
Au | 4f | Au 4f | 0 | BE | 83 | 3.7 | 17.12 | Al
Au | 4f | Au 4f | 0 | BE | 83 | 3.7 | 17.42 | Magnesium
Au | 4f | Au 4f | 0 | BE | 83 | 3.7 | 17.12 | Kalpha_1486
Au | 4f | Au 4f | 0 | BE | 83 | 3.7 | 17.12 | ULVAC_PHI_1486
Au | 4f | Au 4f | 0 | BE | 83 | 3.7 | 17.12 | Shimadzu_Scientific_1486
Au | 4f | Au 4f | 0 | BE | 83 | 3.7 | 17.12 | Sync
Au | 4f | Au 4f | 0 | BE | 83 | 3.7 | 17.12 | THS_1486
Au | 4f | Au 4f | 0 | BE | 83 | 3.7 | 17.42 | THS_1253
Au | 4f5/2 | Au 4f5/2 | 0 | BE | 87 |  | 7.54 | Al
Au | 4f5/2 | Au 4f5/2 | 0 | BE | 87 |  | 7.63 | Magnesium
Au | 4f5/2 | Au 4f5/2 | 0 | BE | 87 |  | 7.54 | Kalpha_1486
Au | 4f5/2 | Au 4f5/2 | 0 | BE | 87 |  | 7.54 | ULVAC_PHI_1486
Au | 4f5/2 | Au 4f5/2 | 0 | BE | 87 |  | 7.54 | Shimadzu_Scientific_1486
Au | 4f5/2 | Au 4f5/2 | 0 | BE | 87 |  | 7.54 | Sync
Au | 4f5/2 | Au 4f5/2 | 0 | BE | 87 |  | 7.54 | THS_1486
Au | 4f5/2 | Au 4f5/2 | 0 | BE | 87 |  | 7.63 | THS_1253
Au | 4f7/2 | Au 4f7/2 | 0 | BE | 83 |  | 9.58 | Al
Au | 4f7/2 | Au 4f7/2 | 0 | BE | 83 |  | 9.79 | Magnesium
Au | 4f7/2 | Au 4f7/2 | 0 | BE | 83 |  | 9.58 | Kalpha_1486
Au | 4f7/2 | Au 4f7/2 | 0 | BE | 83 |  | 9.58 | ULVAC_PHI_1486
Au | 4f7/2 | Au 4f7/2 | 0 | BE | 83 |  | 9.58 | Shimadzu_Scientific_1486
Au | 4f7/2 | Au 4f7/2 | 0 | BE | 83 |  | 9.58 | Sync
Au | 4f7/2 | Au 4f7/2 | 0 | BE | 83 |  | 9.58 | THS_1486
Au | 4f7/2 | Au 4f7/2 | 0 | BE | 83 |  | 9.79 | THS_1253
Au | 4p | Au 4p | 0 | BE | 546 | 96.4 | 8.03 | Al
Au | 4p | Au 4p | 0 | BE | 546 | 96.4 | 6.08 | Magnesium
Au | 4p | Au 4p | 0 | BE | 546 | 96.4 | 8.03 | Kalpha_1486
Au | 4p | Au 4p | 0 | BE | 546 | 96.4 | 8.03 | ULVAC_PHI_1486
Au | 4p | Au 4p | 0 | BE | 546 | 96.4 | 8.03 | Shimadzu_Scientific_1486
Au | 4p | Au 4p | 0 | BE | 546 | 96.4 | 8.03 | Sync
Au | 4p | Au 4p | 0 | BE | 546 | 96.4 | 8.03 | THS_1486
Au | 4p | Au 4p | 0 | BE | 546 | 96.4 | 6.08 | THS_1253
Au | 4p1/2 | Au 4p1/2 | 0 | BE | 644 |  | 2.14 | Al
Au | 4p1/2 | Au 4p1/2 | 0 | BE | 644 |  | 1.53 | Magnesium
Au | 4p1/2 | Au 4p1/2 | 0 | BE | 644 |  | 2.14 | Kalpha_1486
Au | 4p1/2 | Au 4p1/2 | 0 | BE | 644 |  | 2.14 | ULVAC_PHI_1486
Au | 4p1/2 | Au 4p1/2 | 0 | BE | 644 |  | 2.14 | Shimadzu_Scientific_1486
Au | 4p1/2 | Au 4p1/2 | 0 | BE | 644 |  | 2.14 | Sync
Au | 4p1/2 | Au 4p1/2 | 0 | BE | 644 |  | 2.14 | THS_1486
Au | 4p1/2 | Au 4p1/2 | 0 | BE | 644 |  | 1.53 | THS_1253
Au | 4p3/2 | Au 4p3/2 | 0 | BE | 546 |  | 5.89 | Al
Au | 4p3/2 | Au 4p3/2 | 0 | BE | 546 |  | 4.55 | Magnesium
Au | 4p3/2 | Au 4p3/2 | 0 | BE | 546 |  | 5.89 | Kalpha_1486
Au | 4p3/2 | Au 4p3/2 | 0 | BE | 546 |  | 5.89 | ULVAC_PHI_1486
Au | 4p3/2 | Au 4p3/2 | 0 | BE | 546 |  | 5.89 | Shimadzu_Scientific_1486
Au | 4p3/2 | Au 4p3/2 | 0 | BE | 546 |  | 5.89 | Sync
Au | 4p3/2 | Au 4p3/2 | 0 | BE | 546 |  | 5.89 | THS_1486
Au | 4p3/2 | Au 4p3/2 | 0 | BE | 546 |  | 4.55 | THS_1253
Au | 4s | Au 4s | 0 | BE | 759 |  | 1.92 | Al
Au | 4s | Au 4s | 0 | BE | 759 |  | 1.45 | Magnesium
Au | 4s | Au 4s | 0 | BE | 759 |  | 1.92 | Kalpha_1486
Au | 4s | Au 4s | 0 | BE | 759 |  | 1.92 | ULVAC_PHI_1486
Au | 4s | Au 4s | 0 | BE | 759 |  | 1.92 | Shimadzu_Scientific_1486
Au | 4s | Au 4s | 0 | BE | 759 |  | 1.92 | Sync
Au | 4s | Au 4s | 0 | BE | 759 |  | 1.92 | THS_1486
Au | 4s | Au 4s | 0 | BE | 759 |  | 1.45 | THS_1253
Au | 5d | Au 5d | 0 | BE | 3 |  | 1.808 | Al
Au | 5d | Au 5d | 0 | BE | 3 |  | 1.484 | Magnesium
Au | 5d | Au 5d | 0 | BE | 3 |  | 1.808 | Kalpha_1486
Au | 5d | Au 5d | 0 | BE | 3 |  | 1.808 | ULVAC_PHI_1486
Au | 5d | Au 5d | 0 | BE | 3 |  | 1.808 | Shimadzu_Scientific_1486
Au | 5d | Au 5d | 0 | BE | 3 |  | 1.808 | Sync
Au | 5d | Au 5d | 0 | BE | 3 |  | 1.808 | THS_1486
Au | 5d | Au 5d | 0 | BE | 3 |  | 1.484 | THS_1253
Au | 5d3/2 | Au 5d3/2 | 0 | BE | 3 |  | 0.758 | Al
Au | 5d3/2 | Au 5d3/2 | 0 | BE | 3 |  | 0.619 | Magnesium
Au | 5d3/2 | Au 5d3/2 | 0 | BE | 3 |  | 0.758 | Kalpha_1486
Au | 5d3/2 | Au 5d3/2 | 0 | BE | 3 |  | 0.758 | ULVAC_PHI_1486
Au | 5d3/2 | Au 5d3/2 | 0 | BE | 3 |  | 0.758 | Shimadzu_Scientific_1486
Au | 5d3/2 | Au 5d3/2 | 0 | BE | 3 |  | 0.758 | Sync
Au | 5d3/2 | Au 5d3/2 | 0 | BE | 3 |  | 0.758 | THS_1486
Au | 5d3/2 | Au 5d3/2 | 0 | BE | 3 |  | 0.619 | THS_1253
Au | 5d5/2 | Au 5d5/2 | 0 | BE | 3 |  | 1.05 | Al
Au | 5d5/2 | Au 5d5/2 | 0 | BE | 3 |  | 0.865 | Magnesium
Au | 5d5/2 | Au 5d5/2 | 0 | BE | 3 |  | 1.05 | Kalpha_1486
Au | 5d5/2 | Au 5d5/2 | 0 | BE | 3 |  | 1.05 | ULVAC_PHI_1486
Au | 5d5/2 | Au 5d5/2 | 0 | BE | 3 |  | 1.05 | Shimadzu_Scientific_1486
Au | 5d5/2 | Au 5d5/2 | 0 | BE | 3 |  | 1.05 | Sync
Au | 5d5/2 | Au 5d5/2 | 0 | BE | 3 |  | 1.05 | THS_1486
Au | 5d5/2 | Au 5d5/2 | 0 | BE | 3 |  | 0.865 | THS_1253
Au | 5p | Au 5p | 0 | BE | 54 | 17 | 1.563 | Al
Au | 5p | Au 5p | 0 | BE | 54 | 17 | 1.23 | Magnesium
Au | 5p | Au 5p | 0 | BE | 54 | 17 | 1.563 | Kalpha_1486
Au | 5p | Au 5p | 0 | BE | 54 | 17 | 1.563 | ULVAC_PHI_1486
Au | 5p | Au 5p | 0 | BE | 54 | 17 | 1.563 | Shimadzu_Scientific_1486
Au | 5p | Au 5p | 0 | BE | 54 | 17 | 1.563 | Sync
Au | 5p | Au 5p | 0 | BE | 54 | 17 | 1.563 | THS_1486
Au | 5p | Au 5p | 0 | BE | 54 | 17 | 1.23 | THS_1253
Au | 5p1/2 | Au 5p1/2 | 0 | BE | 72 |  | 0.463 | Al
Au | 5p1/2 | Au 5p1/2 | 0 | BE | 72 |  | 0.353 | Magnesium
Au | 5p1/2 | Au 5p1/2 | 0 | BE | 72 |  | 0.463 | Kalpha_1486
Au | 5p1/2 | Au 5p1/2 | 0 | BE | 72 |  | 0.463 | ULVAC_PHI_1486
Au | 5p1/2 | Au 5p1/2 | 0 | BE | 72 |  | 0.463 | Shimadzu_Scientific_1486
Au | 5p1/2 | Au 5p1/2 | 0 | BE | 72 |  | 0.463 | Sync
Au | 5p1/2 | Au 5p1/2 | 0 | BE | 72 |  | 0.463 | THS_1486
Au | 5p1/2 | Au 5p1/2 | 0 | BE | 72 |  | 0.353 | THS_1253
Au | 5p3/2 | Au 5p3/2 | 0 | BE | 54 |  | 1.1 | Al
Au | 5p3/2 | Au 5p3/2 | 0 | BE | 54 |  | 0.877 | Magnesium
Au | 5p3/2 | Au 5p3/2 | 0 | BE | 54 |  | 1.1 | Kalpha_1486
Au | 5p3/2 | Au 5p3/2 | 0 | BE | 54 |  | 1.1 | ULVAC_PHI_1486
Au | 5p3/2 | Au 5p3/2 | 0 | BE | 54 |  | 1.1 | Shimadzu_Scientific_1486
Au | 5p3/2 | Au 5p3/2 | 0 | BE | 54 |  | 1.1 | Sync
Au | 5p3/2 | Au 5p3/2 | 0 | BE | 54 |  | 1.1 | THS_1486
Au | 5p3/2 | Au 5p3/2 | 0 | BE | 54 |  | 0.877 | THS_1253
Au | 5s | Au 5s | 0 | BE | 108 |  | 0.479 | Al
Au | 5s | Au 5s | 0 | BE | 108 |  | 0.381 | Magnesium
Au | 5s | Au 5s | 0 | BE | 108 |  | 0.479 | Kalpha_1486
Au | 5s | Au 5s | 0 | BE | 108 |  | 0.479 | ULVAC_PHI_1486
Au | 5s | Au 5s | 0 | BE | 108 |  | 0.479 | Shimadzu_Scientific_1486
Au | 5s | Au 5s | 0 | BE | 108 |  | 0.479 | Sync
Au | 5s | Au 5s | 0 | BE | 108 |  | 0.479 | THS_1486
Au | 5s | Au 5s | 0 | BE | 108 |  | 0.381 | THS_1253
Au | mnn | Au MNN | 1 | KE | 2015 |  | 0 | Any
Au | noo | Au NOO | 1 | KE | 245 |  | 0 | Any
B | 1s | B 1s | 0 | BE | 188 |  | 0.486 | Al
B | 1s | B 1s | 0 | BE | 188 |  | 0.492 | Magnesium
B | 1s | B 1s | 0 | BE | 188 |  | 0.486 | Kalpha_1486
B | 1s | B 1s | 0 | BE | 188 |  | 0.486 | ULVAC_PHI_1486
B | 1s | B 1s | 0 | BE | 188 |  | 0.486 | Shimadzu_Scientific_1486
B | 1s | B 1s | 0 | BE | 188 |  | 0.486 | Sync
B | 1s | B 1s | 0 | BE | 188 |  | 0.486 | THS_1486
B | 1s | B 1s | 0 | BE | 188 |  | 0.492 | THS_1253
B | 2p | B 2p | 0 | BE | 5 |  | 0.0002 | Al
B | 2p | B 2p | 0 | BE | 5 |  | 0.0003 | Magnesium
B | 2p | B 2p | 0 | BE | 5 |  | 0.0002 | Kalpha_1486
B | 2p | B 2p | 0 | BE | 5 |  | 0.0002 | ULVAC_PHI_1486
B | 2p | B 2p | 0 | BE | 5 |  | 0.0002 | Shimadzu_Scientific_1486
B | 2p | B 2p | 0 | BE | 5 |  | 0.0002 | Sync
B | 2p | B 2p | 0 | BE | 5 |  | 0.0002 | THS_1486
B | 2p | B 2p | 0 | BE | 5 |  | 0.0003 | THS_1253
B | 2p1/2 | B 2p1/2 | 0 | BE | 5 |  | 0.0001 | Al
B | 2p1/2 | B 2p1/2 | 0 | BE | 5 |  | 0.0001 | Magnesium
B | 2p1/2 | B 2p1/2 | 0 | BE | 5 |  | 0.0001 | Kalpha_1486
B | 2p1/2 | B 2p1/2 | 0 | BE | 5 |  | 0.0001 | ULVAC_PHI_1486
B | 2p1/2 | B 2p1/2 | 0 | BE | 5 |  | 0.0001 | Shimadzu_Scientific_1486
B | 2p1/2 | B 2p1/2 | 0 | BE | 5 |  | 0.0001 | Sync
B | 2p1/2 | B 2p1/2 | 0 | BE | 5 |  | 0.0001 | THS_1486
B | 2p1/2 | B 2p1/2 | 0 | BE | 5 |  | 0.0001 | THS_1253
B | 2p3/2 | B 2p3/2 | 0 | BE | 5 |  | 0.0001 | Al
B | 2p3/2 | B 2p3/2 | 0 | BE | 5 |  | 0.0002 | Magnesium
B | 2p3/2 | B 2p3/2 | 0 | BE | 5 |  | 0.0001 | Kalpha_1486
B | 2p3/2 | B 2p3/2 | 0 | BE | 5 |  | 0.0001 | ULVAC_PHI_1486
B | 2p3/2 | B 2p3/2 | 0 | BE | 5 |  | 0.0001 | Shimadzu_Scientific_1486
B | 2p3/2 | B 2p3/2 | 0 | BE | 5 |  | 0.0001 | Sync
B | 2p3/2 | B 2p3/2 | 0 | BE | 5 |  | 0.0001 | THS_1486
B | 2p3/2 | B 2p3/2 | 0 | BE | 5 |  | 0.0002 | THS_1253
B | kll | B KLL | 1 | KE | 172 |  | 0 | Any
Ba | 3d | Ba 3d | 0 | BE | 781 | 15 | 43.76 | Al
Ba | 3d | Ba 3d | 0 | BE | 781 | 15 | 41.79 | Magnesium
Ba | 3d | Ba 3d | 0 | BE | 781 | 15 | 43.76 | Kalpha_1486
Ba | 3d | Ba 3d | 0 | BE | 781 | 15 | 43.76 | ULVAC_PHI_1486
Ba | 3d | Ba 3d | 0 | BE | 781 | 15 | 43.76 | Shimadzu_Scientific_1486
Ba | 3d | Ba 3d | 0 | BE | 781 | 15 | 43.76 | Sync
Ba | 3d | Ba 3d | 0 | BE | 781 | 15 | 43.76 | THS_1486
Ba | 3d | Ba 3d | 0 | BE | 781 | 15 | 41.79 | THS_1253
Ba | 3d3/2 | Ba 3d3/2 | 0 | BE | 796 |  | 17.92 | Al
Ba | 3d3/2 | Ba 3d3/2 | 0 | BE | 796 |  | 17.04 | Magnesium
Ba | 3d3/2 | Ba 3d3/2 | 0 | BE | 796 |  | 17.92 | Kalpha_1486
Ba | 3d3/2 | Ba 3d3/2 | 0 | BE | 796 |  | 17.92 | ULVAC_PHI_1486
Ba | 3d3/2 | Ba 3d3/2 | 0 | BE | 796 |  | 17.92 | Shimadzu_Scientific_1486
Ba | 3d3/2 | Ba 3d3/2 | 0 | BE | 796 |  | 17.92 | Sync
Ba | 3d3/2 | Ba 3d3/2 | 0 | BE | 796 |  | 17.92 | THS_1486
Ba | 3d3/2 | Ba 3d3/2 | 0 | BE | 796 |  | 17.04 | THS_1253
Ba | 3d5/2 | Ba 3d5/2 | 0 | BE | 781 |  | 25.84 | Al
Ba | 3d5/2 | Ba 3d5/2 | 0 | BE | 781 |  | 24.75 | Magnesium
Ba | 3d5/2 | Ba 3d5/2 | 0 | BE | 781 |  | 25.84 | Kalpha_1486
Ba | 3d5/2 | Ba 3d5/2 | 0 | BE | 781 |  | 25.84 | ULVAC_PHI_1486
Ba | 3d5/2 | Ba 3d5/2 | 0 | BE | 781 |  | 25.84 | Shimadzu_Scientific_1486
Ba | 3d5/2 | Ba 3d5/2 | 0 | BE | 781 |  | 25.84 | Sync
Ba | 3d5/2 | Ba 3d5/2 | 0 | BE | 781 |  | 25.84 | THS_1486
Ba | 3d5/2 | Ba 3d5/2 | 0 | BE | 781 |  | 24.75 | THS_1253
Ba | 3p | Ba 3p | 0 | BE | 1063 | 74 | 17.13 | Al
Ba | 3p | Ba 3p | 0 | BE | 1063 | 74 | 13.36 | Magnesium
Ba | 3p | Ba 3p | 0 | BE | 1063 | 74 | 17.13 | Kalpha_1486
Ba | 3p | Ba 3p | 0 | BE | 1063 | 74 | 17.13 | ULVAC_PHI_1486
Ba | 3p | Ba 3p | 0 | BE | 1063 | 74 | 17.13 | Shimadzu_Scientific_1486
Ba | 3p | Ba 3p | 0 | BE | 1063 | 74 | 17.13 | Sync
Ba | 3p | Ba 3p | 0 | BE | 1063 | 74 | 17.13 | THS_1486
Ba | 3p | Ba 3p | 0 | BE | 1063 | 74 | 13.36 | THS_1253
Ba | 3p1/2 | Ba 3p1/2 | 0 | BE | 1137 |  | 5.42 | Al
Ba | 3p1/2 | Ba 3p1/2 | 0 | BE | 1137 |  | 4.1 | Magnesium
Ba | 3p1/2 | Ba 3p1/2 | 0 | BE | 1137 |  | 5.42 | Kalpha_1486
Ba | 3p1/2 | Ba 3p1/2 | 0 | BE | 1137 |  | 5.42 | ULVAC_PHI_1486
Ba | 3p1/2 | Ba 3p1/2 | 0 | BE | 1137 |  | 5.42 | Shimadzu_Scientific_1486
Ba | 3p1/2 | Ba 3p1/2 | 0 | BE | 1137 |  | 5.42 | Sync
Ba | 3p1/2 | Ba 3p1/2 | 0 | BE | 1137 |  | 5.42 | THS_1486
Ba | 3p1/2 | Ba 3p1/2 | 0 | BE | 1137 |  | 4.1 | THS_1253
Ba | 3p3/2 | Ba 3p3/2 | 0 | BE | 1063 |  | 11.71 | Al
Ba | 3p3/2 | Ba 3p3/2 | 0 | BE | 1063 |  | 9.26 | Magnesium
Ba | 3p3/2 | Ba 3p3/2 | 0 | BE | 1063 |  | 11.71 | Kalpha_1486
Ba | 3p3/2 | Ba 3p3/2 | 0 | BE | 1063 |  | 11.71 | ULVAC_PHI_1486
Ba | 3p3/2 | Ba 3p3/2 | 0 | BE | 1063 |  | 11.71 | Shimadzu_Scientific_1486
Ba | 3p3/2 | Ba 3p3/2 | 0 | BE | 1063 |  | 11.71 | Sync
Ba | 3p3/2 | Ba 3p3/2 | 0 | BE | 1063 |  | 11.71 | THS_1486
Ba | 3p3/2 | Ba 3p3/2 | 0 | BE | 1063 |  | 9.26 | THS_1253
Ba | 4d | Ba 4d | 0 | BE | 90 | 2.7 | 5.86 | Al
Ba | 4d | Ba 4d | 0 | BE | 90 | 2.7 | 5.41 | Magnesium
Ba | 4d | Ba 4d | 0 | BE | 90 | 2.7 | 5.86 | Kalpha_1486
Ba | 4d | Ba 4d | 0 | BE | 90 | 2.7 | 5.86 | ULVAC_PHI_1486
Ba | 4d | Ba 4d | 0 | BE | 90 | 2.7 | 5.86 | Shimadzu_Scientific_1486
Ba | 4d | Ba 4d | 0 | BE | 90 | 2.7 | 5.86 | Sync
Ba | 4d | Ba 4d | 0 | BE | 90 | 2.7 | 5.86 | THS_1486
Ba | 4d | Ba 4d | 0 | BE | 90 | 2.7 | 5.41 | THS_1253
Ba | 4d3/2 | Ba 4d3/2 | 0 | BE | 93 |  | 2.4 | Al
Ba | 4d3/2 | Ba 4d3/2 | 0 | BE | 93 |  | 2.21 | Magnesium
Ba | 4d3/2 | Ba 4d3/2 | 0 | BE | 93 |  | 2.4 | Kalpha_1486
Ba | 4d3/2 | Ba 4d3/2 | 0 | BE | 93 |  | 2.4 | ULVAC_PHI_1486
Ba | 4d3/2 | Ba 4d3/2 | 0 | BE | 93 |  | 2.4 | Shimadzu_Scientific_1486
Ba | 4d3/2 | Ba 4d3/2 | 0 | BE | 93 |  | 2.4 | Sync
Ba | 4d3/2 | Ba 4d3/2 | 0 | BE | 93 |  | 2.4 | THS_1486
Ba | 4d3/2 | Ba 4d3/2 | 0 | BE | 93 |  | 2.21 | THS_1253
Ba | 4d5/2 | Ba 4d5/2 | 0 | BE | 90 |  | 3.46 | Al
Ba | 4d5/2 | Ba 4d5/2 | 0 | BE | 90 |  | 3.2 | Magnesium
Ba | 4d5/2 | Ba 4d5/2 | 0 | BE | 90 |  | 3.46 | Kalpha_1486
Ba | 4d5/2 | Ba 4d5/2 | 0 | BE | 90 |  | 3.46 | ULVAC_PHI_1486
Ba | 4d5/2 | Ba 4d5/2 | 0 | BE | 90 |  | 3.46 | Shimadzu_Scientific_1486
Ba | 4d5/2 | Ba 4d5/2 | 0 | BE | 90 |  | 3.46 | Sync
Ba | 4d5/2 | Ba 4d5/2 | 0 | BE | 90 |  | 3.46 | THS_1486
Ba | 4d5/2 | Ba 4d5/2 | 0 | BE | 90 |  | 3.2 | THS_1253
Ba | 4p | Ba 4p | 0 | BE | 180 | 13.4 | 4.07 | Al
Ba | 4p | Ba 4p | 0 | BE | 180 | 13.4 | 3.35 | Magnesium
Ba | 4p | Ba 4p | 0 | BE | 180 | 13.4 | 4.07 | Kalpha_1486
Ba | 4p | Ba 4p | 0 | BE | 180 | 13.4 | 4.07 | ULVAC_PHI_1486
Ba | 4p | Ba 4p | 0 | BE | 180 | 13.4 | 4.07 | Shimadzu_Scientific_1486
Ba | 4p | Ba 4p | 0 | BE | 180 | 13.4 | 4.07 | Sync
Ba | 4p | Ba 4p | 0 | BE | 180 | 13.4 | 4.07 | THS_1486
Ba | 4p | Ba 4p | 0 | BE | 180 | 13.4 | 3.35 | THS_1253
Ba | 4p1/2 | Ba 4p1/2 | 0 | BE | 192 |  | 1.34 | Al
Ba | 4p1/2 | Ba 4p1/2 | 0 | BE | 192 |  | 1.09 | Magnesium
Ba | 4p1/2 | Ba 4p1/2 | 0 | BE | 192 |  | 1.34 | Kalpha_1486
Ba | 4p1/2 | Ba 4p1/2 | 0 | BE | 192 |  | 1.34 | ULVAC_PHI_1486
Ba | 4p1/2 | Ba 4p1/2 | 0 | BE | 192 |  | 1.34 | Shimadzu_Scientific_1486
Ba | 4p1/2 | Ba 4p1/2 | 0 | BE | 192 |  | 1.34 | Sync
Ba | 4p1/2 | Ba 4p1/2 | 0 | BE | 192 |  | 1.34 | THS_1486
Ba | 4p1/2 | Ba 4p1/2 | 0 | BE | 192 |  | 1.09 | THS_1253
Ba | 4p3/2 | Ba 4p3/2 | 0 | BE | 180 |  | 2.73 | Al
Ba | 4p3/2 | Ba 4p3/2 | 0 | BE | 180 |  | 2.26 | Magnesium
Ba | 4p3/2 | Ba 4p3/2 | 0 | BE | 180 |  | 2.73 | Kalpha_1486
Ba | 4p3/2 | Ba 4p3/2 | 0 | BE | 180 |  | 2.73 | ULVAC_PHI_1486
Ba | 4p3/2 | Ba 4p3/2 | 0 | BE | 180 |  | 2.73 | Shimadzu_Scientific_1486
Ba | 4p3/2 | Ba 4p3/2 | 0 | BE | 180 |  | 2.73 | Sync
Ba | 4p3/2 | Ba 4p3/2 | 0 | BE | 180 |  | 2.73 | THS_1486
Ba | 4p3/2 | Ba 4p3/2 | 0 | BE | 180 |  | 2.26 | THS_1253
Ba | 4s | Ba 4s | 0 | BE | 253 |  | 1.13 | Al
Ba | 4s | Ba 4s | 0 | BE | 253 |  | 0.924 | Magnesium
Ba | 4s | Ba 4s | 0 | BE | 253 |  | 1.13 | Kalpha_1486
Ba | 4s | Ba 4s | 0 | BE | 253 |  | 1.13 | ULVAC_PHI_1486
Ba | 4s | Ba 4s | 0 | BE | 253 |  | 1.13 | Shimadzu_Scientific_1486
Ba | 4s | Ba 4s | 0 | BE | 253 |  | 1.13 | Sync
Ba | 4s | Ba 4s | 0 | BE | 253 |  | 1.13 | THS_1486
Ba | 4s | Ba 4s | 0 | BE | 253 |  | 0.924 | THS_1253
Ba | 5p | Ba 5p | 0 | BE | 15 | 2.2 | 0.602 | Al
Ba | 5p | Ba 5p | 0 | BE | 15 | 2.2 | 0.5001 | Magnesium
Ba | 5p | Ba 5p | 0 | BE | 15 | 2.2 | 0.602 | Kalpha_1486
Ba | 5p | Ba 5p | 0 | BE | 15 | 2.2 | 0.602 | ULVAC_PHI_1486
Ba | 5p | Ba 5p | 0 | BE | 15 | 2.2 | 0.602 | Shimadzu_Scientific_1486
Ba | 5p | Ba 5p | 0 | BE | 15 | 2.2 | 0.602 | Sync
Ba | 5p | Ba 5p | 0 | BE | 15 | 2.2 | 0.602 | THS_1486
Ba | 5p | Ba 5p | 0 | BE | 15 | 2.2 | 0.5001 | THS_1253
Ba | 5p1/2 | Ba 5p1/2 | 0 | BE | 17 |  | 0.202 | Al
Ba | 5p1/2 | Ba 5p1/2 | 0 | BE | 17 |  | 0.1661 | Magnesium
Ba | 5p1/2 | Ba 5p1/2 | 0 | BE | 17 |  | 0.202 | Kalpha_1486
Ba | 5p1/2 | Ba 5p1/2 | 0 | BE | 17 |  | 0.202 | ULVAC_PHI_1486
Ba | 5p1/2 | Ba 5p1/2 | 0 | BE | 17 |  | 0.202 | Shimadzu_Scientific_1486
Ba | 5p1/2 | Ba 5p1/2 | 0 | BE | 17 |  | 0.202 | Sync
Ba | 5p1/2 | Ba 5p1/2 | 0 | BE | 17 |  | 0.202 | THS_1486
Ba | 5p1/2 | Ba 5p1/2 | 0 | BE | 17 |  | 0.1661 | THS_1253
Ba | 5p3/2 | Ba 5p3/2 | 0 | BE | 15 |  | 0.4 | Al
Ba | 5p3/2 | Ba 5p3/2 | 0 | BE | 15 |  | 0.334 | Magnesium
Ba | 5p3/2 | Ba 5p3/2 | 0 | BE | 15 |  | 0.4 | Kalpha_1486
Ba | 5p3/2 | Ba 5p3/2 | 0 | BE | 15 |  | 0.4 | ULVAC_PHI_1486
Ba | 5p3/2 | Ba 5p3/2 | 0 | BE | 15 |  | 0.4 | Shimadzu_Scientific_1486
Ba | 5p3/2 | Ba 5p3/2 | 0 | BE | 15 |  | 0.4 | Sync
Ba | 5p3/2 | Ba 5p3/2 | 0 | BE | 15 |  | 0.4 | THS_1486
Ba | 5p3/2 | Ba 5p3/2 | 0 | BE | 15 |  | 0.334 | THS_1253
Ba | 5s | Ba 5s | 0 | BE | 40 |  | 0.21 | Al
Ba | 5s | Ba 5s | 0 | BE | 40 |  | 0.1737 | Magnesium
Ba | 5s | Ba 5s | 0 | BE | 40 |  | 0.21 | Kalpha_1486
Ba | 5s | Ba 5s | 0 | BE | 40 |  | 0.21 | ULVAC_PHI_1486
Ba | 5s | Ba 5s | 0 | BE | 40 |  | 0.21 | Shimadzu_Scientific_1486
Ba | 5s | Ba 5s | 0 | BE | 40 |  | 0.21 | Sync
Ba | 5s | Ba 5s | 0 | BE | 40 |  | 0.21 | THS_1486
Ba | 5s | Ba 5s | 0 | BE | 40 |  | 0.1737 | THS_1253
Ba | mnn | Ba MNN | 1 | KE | 584 |  | 0 | Any
Be | 1s | Be 1s | 0 | BE | 111 |  | 0.1947 | Al
Be | 1s | Be 1s | 0 | BE | 111 |  | 0.1997 | Magnesium
Be | 1s | Be 1s | 0 | BE | 111 |  | 0.1947 | Kalpha_1486
Be | 1s | Be 1s | 0 | BE | 111 |  | 0.1947 | ULVAC_PHI_1486
Be | 1s | Be 1s | 0 | BE | 111 |  | 0.1947 | Shimadzu_Scientific_1486
Be | 1s | Be 1s | 0 | BE | 111 |  | 0.1947 | Sync
Be | 1s | Be 1s | 0 | BE | 111 |  | 0.1947 | THS_1486
Be | 1s | Be 1s | 0 | BE | 111 |  | 0.1997 | THS_1253
Be | kll | Be KLL | 1 | KE | 98 |  | 0 | Any
Bi | 4d | Bi 4d | 0 | BE | 440 | 23.9 | 22.58 | Al
Bi | 4d | Bi 4d | 0 | BE | 440 | 23.9 | 17.75 | Magnesium
Bi | 4d | Bi 4d | 0 | BE | 440 | 23.9 | 22.58 | Kalpha_1486
Bi | 4d | Bi 4d | 0 | BE | 440 | 23.9 | 22.58 | ULVAC_PHI_1486
Bi | 4d | Bi 4d | 0 | BE | 440 | 23.9 | 22.58 | Shimadzu_Scientific_1486
Bi | 4d | Bi 4d | 0 | BE | 440 | 23.9 | 22.58 | Sync
Bi | 4d | Bi 4d | 0 | BE | 440 | 23.9 | 22.58 | THS_1486
Bi | 4d | Bi 4d | 0 | BE | 440 | 23.9 | 17.75 | THS_1253
Bi | 4d3/2 | Bi 4d3/2 | 0 | BE | 464 |  | 9.14 | Al
Bi | 4d3/2 | Bi 4d3/2 | 0 | BE | 464 |  | 7.11 | Magnesium
Bi | 4d3/2 | Bi 4d3/2 | 0 | BE | 464 |  | 9.14 | Kalpha_1486
Bi | 4d3/2 | Bi 4d3/2 | 0 | BE | 464 |  | 9.14 | ULVAC_PHI_1486
Bi | 4d3/2 | Bi 4d3/2 | 0 | BE | 464 |  | 9.14 | Shimadzu_Scientific_1486
Bi | 4d3/2 | Bi 4d3/2 | 0 | BE | 464 |  | 9.14 | Sync
Bi | 4d3/2 | Bi 4d3/2 | 0 | BE | 464 |  | 9.14 | THS_1486
Bi | 4d3/2 | Bi 4d3/2 | 0 | BE | 464 |  | 7.11 | THS_1253
Bi | 4d5/2 | Bi 4d5/2 | 0 | BE | 440 |  | 13.44 | Al
Bi | 4d5/2 | Bi 4d5/2 | 0 | BE | 440 |  | 10.64 | Magnesium
Bi | 4d5/2 | Bi 4d5/2 | 0 | BE | 440 |  | 13.44 | Kalpha_1486
Bi | 4d5/2 | Bi 4d5/2 | 0 | BE | 440 |  | 13.44 | ULVAC_PHI_1486
Bi | 4d5/2 | Bi 4d5/2 | 0 | BE | 440 |  | 13.44 | Shimadzu_Scientific_1486
Bi | 4d5/2 | Bi 4d5/2 | 0 | BE | 440 |  | 13.44 | Sync
Bi | 4d5/2 | Bi 4d5/2 | 0 | BE | 440 |  | 13.44 | THS_1486
Bi | 4d5/2 | Bi 4d5/2 | 0 | BE | 440 |  | 10.64 | THS_1253
Bi | 4f | Bi 4f | 0 | BE | 158 | 5.3 | 24.83 | Al
Bi | 4f | Bi 4f | 0 | BE | 158 | 5.3 | 24.88 | Magnesium
Bi | 4f | Bi 4f | 0 | BE | 158 | 5.3 | 24.83 | Kalpha_1486
Bi | 4f | Bi 4f | 0 | BE | 158 | 5.3 | 24.83 | ULVAC_PHI_1486
Bi | 4f | Bi 4f | 0 | BE | 158 | 5.3 | 24.83 | Shimadzu_Scientific_1486
Bi | 4f | Bi 4f | 0 | BE | 158 | 5.3 | 24.83 | Sync
Bi | 4f | Bi 4f | 0 | BE | 158 | 5.3 | 24.83 | THS_1486
Bi | 4f | Bi 4f | 0 | BE | 158 | 5.3 | 24.88 | THS_1253
Bi | 4f5/2 | Bi 4f5/2 | 0 | BE | 163 |  | 10.93 | Al
Bi | 4f5/2 | Bi 4f5/2 | 0 | BE | 163 |  | 10.93 | Magnesium
Bi | 4f5/2 | Bi 4f5/2 | 0 | BE | 163 |  | 10.93 | Kalpha_1486
Bi | 4f5/2 | Bi 4f5/2 | 0 | BE | 163 |  | 10.93 | ULVAC_PHI_1486
Bi | 4f5/2 | Bi 4f5/2 | 0 | BE | 163 |  | 10.93 | Shimadzu_Scientific_1486
Bi | 4f5/2 | Bi 4f5/2 | 0 | BE | 163 |  | 10.93 | Sync
Bi | 4f5/2 | Bi 4f5/2 | 0 | BE | 163 |  | 10.93 | THS_1486
Bi | 4f5/2 | Bi 4f5/2 | 0 | BE | 163 |  | 10.93 | THS_1253
Bi | 4f7/2 | Bi 4f7/2 | 0 | BE | 158 |  | 13.9 | Al
Bi | 4f7/2 | Bi 4f7/2 | 0 | BE | 158 |  | 13.95 | Magnesium
Bi | 4f7/2 | Bi 4f7/2 | 0 | BE | 158 |  | 13.9 | Kalpha_1486
Bi | 4f7/2 | Bi 4f7/2 | 0 | BE | 158 |  | 13.9 | ULVAC_PHI_1486
Bi | 4f7/2 | Bi 4f7/2 | 0 | BE | 158 |  | 13.9 | Shimadzu_Scientific_1486
Bi | 4f7/2 | Bi 4f7/2 | 0 | BE | 158 |  | 13.9 | Sync
Bi | 4f7/2 | Bi 4f7/2 | 0 | BE | 158 |  | 13.9 | THS_1486
Bi | 4f7/2 | Bi 4f7/2 | 0 | BE | 158 |  | 13.95 | THS_1253
Bi | 4p | Bi 4p | 0 | BE | 679 | 126.4 | 8.58 | Al
Bi | 4p | Bi 4p | 0 | BE | 679 | 126.4 | 6.41 | Magnesium
Bi | 4p | Bi 4p | 0 | BE | 679 | 126.4 | 8.58 | Kalpha_1486
Bi | 4p | Bi 4p | 0 | BE | 679 | 126.4 | 8.58 | ULVAC_PHI_1486
Bi | 4p | Bi 4p | 0 | BE | 679 | 126.4 | 8.58 | Shimadzu_Scientific_1486
Bi | 4p | Bi 4p | 0 | BE | 679 | 126.4 | 8.58 | Sync
Bi | 4p | Bi 4p | 0 | BE | 679 | 126.4 | 8.58 | THS_1486
Bi | 4p | Bi 4p | 0 | BE | 679 | 126.4 | 6.41 | THS_1253
Bi | 4p1/2 | Bi 4p1/2 | 0 | BE | 806 |  | 2.1 | Al
Bi | 4p1/2 | Bi 4p1/2 | 0 | BE | 806 |  | 1.45 | Magnesium
Bi | 4p1/2 | Bi 4p1/2 | 0 | BE | 806 |  | 2.1 | Kalpha_1486
Bi | 4p1/2 | Bi 4p1/2 | 0 | BE | 806 |  | 2.1 | ULVAC_PHI_1486
Bi | 4p1/2 | Bi 4p1/2 | 0 | BE | 806 |  | 2.1 | Shimadzu_Scientific_1486
Bi | 4p1/2 | Bi 4p1/2 | 0 | BE | 806 |  | 2.1 | Sync
Bi | 4p1/2 | Bi 4p1/2 | 0 | BE | 806 |  | 2.1 | THS_1486
Bi | 4p1/2 | Bi 4p1/2 | 0 | BE | 806 |  | 1.45 | THS_1253
Bi | 4p3/2 | Bi 4p3/2 | 0 | BE | 679 |  | 6.48 | Al
Bi | 4p3/2 | Bi 4p3/2 | 0 | BE | 679 |  | 4.96 | Magnesium
Bi | 4p3/2 | Bi 4p3/2 | 0 | BE | 679 |  | 6.48 | Kalpha_1486
Bi | 4p3/2 | Bi 4p3/2 | 0 | BE | 679 |  | 6.48 | ULVAC_PHI_1486
Bi | 4p3/2 | Bi 4p3/2 | 0 | BE | 679 |  | 6.48 | Shimadzu_Scientific_1486
Bi | 4p3/2 | Bi 4p3/2 | 0 | BE | 679 |  | 6.48 | Sync
Bi | 4p3/2 | Bi 4p3/2 | 0 | BE | 679 |  | 6.48 | THS_1486
Bi | 4p3/2 | Bi 4p3/2 | 0 | BE | 679 |  | 4.96 | THS_1253
Bi | 4s | Bi 4s | 0 | BE | 939 |  | 1.96 | Al
Bi | 4s | Bi 4s | 0 | BE | 939 |  | 1.45 | Magnesium
Bi | 4s | Bi 4s | 0 | BE | 939 |  | 1.96 | Kalpha_1486
Bi | 4s | Bi 4s | 0 | BE | 939 |  | 1.96 | ULVAC_PHI_1486
Bi | 4s | Bi 4s | 0 | BE | 939 |  | 1.96 | Shimadzu_Scientific_1486
Bi | 4s | Bi 4s | 0 | BE | 939 |  | 1.96 | Sync
Bi | 4s | Bi 4s | 0 | BE | 939 |  | 1.96 | THS_1486
Bi | 4s | Bi 4s | 0 | BE | 939 |  | 1.45 | THS_1253
Bi | 5d | Bi 5d | 0 | BE | 25 | 3.1 | 3 | Al
Bi | 5d | Bi 5d | 0 | BE | 25 | 3.1 | 2.437 | Magnesium
Bi | 5d | Bi 5d | 0 | BE | 25 | 3.1 | 3 | Kalpha_1486
Bi | 5d | Bi 5d | 0 | BE | 25 | 3.1 | 3 | ULVAC_PHI_1486
Bi | 5d | Bi 5d | 0 | BE | 25 | 3.1 | 3 | Shimadzu_Scientific_1486
Bi | 5d | Bi 5d | 0 | BE | 25 | 3.1 | 3 | Sync
Bi | 5d | Bi 5d | 0 | BE | 25 | 3.1 | 3 | THS_1486
Bi | 5d | Bi 5d | 0 | BE | 25 | 3.1 | 2.437 | THS_1253
Bi | 5d3/2 | Bi 5d3/2 | 0 | BE | 27 |  | 1.24 | Al
Bi | 5d3/2 | Bi 5d3/2 | 0 | BE | 27 |  | 0.997 | Magnesium
Bi | 5d3/2 | Bi 5d3/2 | 0 | BE | 27 |  | 1.24 | Kalpha_1486
Bi | 5d3/2 | Bi 5d3/2 | 0 | BE | 27 |  | 1.24 | ULVAC_PHI_1486
Bi | 5d3/2 | Bi 5d3/2 | 0 | BE | 27 |  | 1.24 | Shimadzu_Scientific_1486
Bi | 5d3/2 | Bi 5d3/2 | 0 | BE | 27 |  | 1.24 | Sync
Bi | 5d3/2 | Bi 5d3/2 | 0 | BE | 27 |  | 1.24 | THS_1486
Bi | 5d3/2 | Bi 5d3/2 | 0 | BE | 27 |  | 0.997 | THS_1253
Bi | 5d5/2 | Bi 5d5/2 | 0 | BE | 25 |  | 1.76 | Al
Bi | 5d5/2 | Bi 5d5/2 | 0 | BE | 25 |  | 1.44 | Magnesium
Bi | 5d5/2 | Bi 5d5/2 | 0 | BE | 25 |  | 1.76 | Kalpha_1486
Bi | 5d5/2 | Bi 5d5/2 | 0 | BE | 25 |  | 1.76 | ULVAC_PHI_1486
Bi | 5d5/2 | Bi 5d5/2 | 0 | BE | 25 |  | 1.76 | Shimadzu_Scientific_1486
Bi | 5d5/2 | Bi 5d5/2 | 0 | BE | 25 |  | 1.76 | Sync
Bi | 5d5/2 | Bi 5d5/2 | 0 | BE | 25 |  | 1.76 | THS_1486
Bi | 5d5/2 | Bi 5d5/2 | 0 | BE | 25 |  | 1.44 | THS_1253
Bi | 5p | Bi 5p | 0 | BE | 93 | 26.4 | 1.956 | Al
Bi | 5p | Bi 5p | 0 | BE | 93 | 26.4 | 1.542 | Magnesium
Bi | 5p | Bi 5p | 0 | BE | 93 | 26.4 | 1.956 | Kalpha_1486
Bi | 5p | Bi 5p | 0 | BE | 93 | 26.4 | 1.956 | ULVAC_PHI_1486
Bi | 5p | Bi 5p | 0 | BE | 93 | 26.4 | 1.956 | Shimadzu_Scientific_1486
Bi | 5p | Bi 5p | 0 | BE | 93 | 26.4 | 1.956 | Sync
Bi | 5p | Bi 5p | 0 | BE | 93 | 26.4 | 1.956 | THS_1486
Bi | 5p | Bi 5p | 0 | BE | 93 | 26.4 | 1.542 | THS_1253
Bi | 5p1/2 | Bi 5p1/2 | 0 | BE | 117 |  | 0.546 | Al
Bi | 5p1/2 | Bi 5p1/2 | 0 | BE | 117 |  | 0.412 | Magnesium
Bi | 5p1/2 | Bi 5p1/2 | 0 | BE | 117 |  | 0.546 | Kalpha_1486
Bi | 5p1/2 | Bi 5p1/2 | 0 | BE | 117 |  | 0.546 | ULVAC_PHI_1486
Bi | 5p1/2 | Bi 5p1/2 | 0 | BE | 117 |  | 0.546 | Shimadzu_Scientific_1486
Bi | 5p1/2 | Bi 5p1/2 | 0 | BE | 117 |  | 0.546 | Sync
Bi | 5p1/2 | Bi 5p1/2 | 0 | BE | 117 |  | 0.546 | THS_1486
Bi | 5p1/2 | Bi 5p1/2 | 0 | BE | 117 |  | 0.412 | THS_1253
Bi | 5p3/2 | Bi 5p3/2 | 0 | BE | 93 |  | 1.41 | Al
Bi | 5p3/2 | Bi 5p3/2 | 0 | BE | 93 |  | 1.13 | Magnesium
Bi | 5p3/2 | Bi 5p3/2 | 0 | BE | 93 |  | 1.41 | Kalpha_1486
Bi | 5p3/2 | Bi 5p3/2 | 0 | BE | 93 |  | 1.41 | ULVAC_PHI_1486
Bi | 5p3/2 | Bi 5p3/2 | 0 | BE | 93 |  | 1.41 | Shimadzu_Scientific_1486
Bi | 5p3/2 | Bi 5p3/2 | 0 | BE | 93 |  | 1.41 | Sync
Bi | 5p3/2 | Bi 5p3/2 | 0 | BE | 93 |  | 1.41 | THS_1486
Bi | 5p3/2 | Bi 5p3/2 | 0 | BE | 93 |  | 1.13 | THS_1253
Bi | 5s | Bi 5s | 0 | BE | 160 |  | 0.563 | Al
Bi | 5s | Bi 5s | 0 | BE | 160 |  | 0.446 | Magnesium
Bi | 5s | Bi 5s | 0 | BE | 160 |  | 0.563 | Kalpha_1486
Bi | 5s | Bi 5s | 0 | BE | 160 |  | 0.563 | ULVAC_PHI_1486
Bi | 5s | Bi 5s | 0 | BE | 160 |  | 0.563 | Shimadzu_Scientific_1486
Bi | 5s | Bi 5s | 0 | BE | 160 |  | 0.563 | Sync
Bi | 5s | Bi 5s | 0 | BE | 160 |  | 0.563 | THS_1486
Bi | 5s | Bi 5s | 0 | BE | 160 |  | 0.446 | THS_1253
Bi | 6p | Bi 6p | 0 | BE | 3 |  | 0.0841 | Al
Bi | 6p | Bi 6p | 0 | BE | 3 |  | 0.0666 | Magnesium
Bi | 6p | Bi 6p | 0 | BE | 3 |  | 0.0841 | Kalpha_1486
Bi | 6p | Bi 6p | 0 | BE | 3 |  | 0.0841 | ULVAC_PHI_1486
Bi | 6p | Bi 6p | 0 | BE | 3 |  | 0.0841 | Shimadzu_Scientific_1486
Bi | 6p | Bi 6p | 0 | BE | 3 |  | 0.0841 | Sync
Bi | 6p | Bi 6p | 0 | BE | 3 |  | 0.0841 | THS_1486
Bi | 6p | Bi 6p | 0 | BE | 3 |  | 0.0666 | THS_1253
Bi | 6p1/2 | Bi 6p1/2 | 0 | BE | 3 |  | 0.0273 | Al
Bi | 6p1/2 | Bi 6p1/2 | 0 | BE | 3 |  | 0.021 | Magnesium
Bi | 6p1/2 | Bi 6p1/2 | 0 | BE | 3 |  | 0.0273 | Kalpha_1486
Bi | 6p1/2 | Bi 6p1/2 | 0 | BE | 3 |  | 0.0273 | ULVAC_PHI_1486
Bi | 6p1/2 | Bi 6p1/2 | 0 | BE | 3 |  | 0.0273 | Shimadzu_Scientific_1486
Bi | 6p1/2 | Bi 6p1/2 | 0 | BE | 3 |  | 0.0273 | Sync
Bi | 6p1/2 | Bi 6p1/2 | 0 | BE | 3 |  | 0.0273 | THS_1486
Bi | 6p1/2 | Bi 6p1/2 | 0 | BE | 3 |  | 0.021 | THS_1253
Bi | 6p3/2 | Bi 6p3/2 | 0 | BE | 3 |  | 0.0568 | Al
Bi | 6p3/2 | Bi 6p3/2 | 0 | BE | 3 |  | 0.0456 | Magnesium
Bi | 6p3/2 | Bi 6p3/2 | 0 | BE | 3 |  | 0.0568 | Kalpha_1486
Bi | 6p3/2 | Bi 6p3/2 | 0 | BE | 3 |  | 0.0568 | ULVAC_PHI_1486
Bi | 6p3/2 | Bi 6p3/2 | 0 | BE | 3 |  | 0.0568 | Shimadzu_Scientific_1486
Bi | 6p3/2 | Bi 6p3/2 | 0 | BE | 3 |  | 0.0568 | Sync
Bi | 6p3/2 | Bi 6p3/2 | 0 | BE | 3 |  | 0.0568 | THS_1486
Bi | 6p3/2 | Bi 6p3/2 | 0 | BE | 3 |  | 0.0456 | THS_1253
Bi | 6s | Bi 6s | 0 | BE | 8 |  | 0.064 | Al
Bi | 6s | Bi 6s | 0 | BE | 8 |  | 0.0676 | Magnesium
Bi | 6s | Bi 6s | 0 | BE | 8 |  | 0.064 | Kalpha_1486
Bi | 6s | Bi 6s | 0 | BE | 8 |  | 0.064 | ULVAC_PHI_1486
Bi | 6s | Bi 6s | 0 | BE | 8 |  | 0.064 | Shimadzu_Scientific_1486
Bi | 6s | Bi 6s | 0 | BE | 8 |  | 0.064 | Sync
Bi | 6s | Bi 6s | 0 | BE | 8 |  | 0.064 | THS_1486
Bi | 6s | Bi 6s | 0 | BE | 8 |  | 0.0676 | THS_1253
Br | 3d | Br 3d | 0 | BE | 69 | 1 | 2.84 | Al
Br | 3d | Br 3d | 0 | BE | 69 | 1 | 3.04 | Magnesium
Br | 3d | Br 3d | 0 | BE | 69 | 1 | 2.84 | Kalpha_1486
Br | 3d | Br 3d | 0 | BE | 69 | 1 | 2.84 | ULVAC_PHI_1486
Br | 3d | Br 3d | 0 | BE | 69 | 1 | 2.84 | Shimadzu_Scientific_1486
Br | 3d | Br 3d | 0 | BE | 69 | 1 | 2.84 | Sync
Br | 3d | Br 3d | 0 | BE | 69 | 1 | 2.84 | THS_1486
Br | 3d | Br 3d | 0 | BE | 69 | 1 | 3.04 | THS_1253
Br | 3d3/2 | Br 3d3/2 | 0 | BE | 70 |  | 1.16 | Al
Br | 3d3/2 | Br 3d3/2 | 0 | BE | 70 |  | 1.24 | Magnesium
Br | 3d3/2 | Br 3d3/2 | 0 | BE | 70 |  | 1.16 | Kalpha_1486
Br | 3d3/2 | Br 3d3/2 | 0 | BE | 70 |  | 1.16 | ULVAC_PHI_1486
Br | 3d3/2 | Br 3d3/2 | 0 | BE | 70 |  | 1.16 | Shimadzu_Scientific_1486
Br | 3d3/2 | Br 3d3/2 | 0 | BE | 70 |  | 1.16 | Sync
Br | 3d3/2 | Br 3d3/2 | 0 | BE | 70 |  | 1.16 | THS_1486
Br | 3d3/2 | Br 3d3/2 | 0 | BE | 70 |  | 1.24 | THS_1253
Br | 3d5/2 | Br 3d5/2 | 0 | BE | 69 |  | 1.68 | Al
Br | 3d5/2 | Br 3d5/2 | 0 | BE | 69 |  | 1.8 | Magnesium
Br | 3d5/2 | Br 3d5/2 | 0 | BE | 69 |  | 1.68 | Kalpha_1486
Br | 3d5/2 | Br 3d5/2 | 0 | BE | 69 |  | 1.68 | ULVAC_PHI_1486
Br | 3d5/2 | Br 3d5/2 | 0 | BE | 69 |  | 1.68 | Shimadzu_Scientific_1486
Br | 3d5/2 | Br 3d5/2 | 0 | BE | 69 |  | 1.68 | Sync
Br | 3d5/2 | Br 3d5/2 | 0 | BE | 69 |  | 1.68 | THS_1486
Br | 3d5/2 | Br 3d5/2 | 0 | BE | 69 |  | 1.8 | THS_1253
Br | 3p | Br 3p | 0 | BE | 182 | 7 | 5.03 | Al
Br | 3p | Br 3p | 0 | BE | 182 | 7 | 4.42 | Magnesium
Br | 3p | Br 3p | 0 | BE | 182 | 7 | 5.03 | Kalpha_1486
Br | 3p | Br 3p | 0 | BE | 182 | 7 | 5.03 | ULVAC_PHI_1486
Br | 3p | Br 3p | 0 | BE | 182 | 7 | 5.03 | Shimadzu_Scientific_1486
Br | 3p | Br 3p | 0 | BE | 182 | 7 | 5.03 | Sync
Br | 3p | Br 3p | 0 | BE | 182 | 7 | 5.03 | THS_1486
Br | 3p | Br 3p | 0 | BE | 182 | 7 | 4.42 | THS_1253
Br | 3p1/2 | Br 3p1/2 | 0 | BE | 189 |  | 1.72 | Al
Br | 3p1/2 | Br 3p1/2 | 0 | BE | 189 |  | 1.5 | Magnesium
Br | 3p1/2 | Br 3p1/2 | 0 | BE | 189 |  | 1.72 | Kalpha_1486
Br | 3p1/2 | Br 3p1/2 | 0 | BE | 189 |  | 1.72 | ULVAC_PHI_1486
Br | 3p1/2 | Br 3p1/2 | 0 | BE | 189 |  | 1.72 | Shimadzu_Scientific_1486
Br | 3p1/2 | Br 3p1/2 | 0 | BE | 189 |  | 1.72 | Sync
Br | 3p1/2 | Br 3p1/2 | 0 | BE | 189 |  | 1.72 | THS_1486
Br | 3p1/2 | Br 3p1/2 | 0 | BE | 189 |  | 1.5 | THS_1253
Br | 3p3/2 | Br 3p3/2 | 0 | BE | 182 |  | 3.31 | Al
Br | 3p3/2 | Br 3p3/2 | 0 | BE | 182 |  | 2.92 | Magnesium
Br | 3p3/2 | Br 3p3/2 | 0 | BE | 182 |  | 3.31 | Kalpha_1486
Br | 3p3/2 | Br 3p3/2 | 0 | BE | 182 |  | 3.31 | ULVAC_PHI_1486
Br | 3p3/2 | Br 3p3/2 | 0 | BE | 182 |  | 3.31 | Shimadzu_Scientific_1486
Br | 3p3/2 | Br 3p3/2 | 0 | BE | 182 |  | 3.31 | Sync
Br | 3p3/2 | Br 3p3/2 | 0 | BE | 182 |  | 3.31 | THS_1486
Br | 3p3/2 | Br 3p3/2 | 0 | BE | 182 |  | 2.92 | THS_1253
Br | 3s | Br 3s | 0 | BE | 257 |  | 1.53 | Al
Br | 3s | Br 3s | 0 | BE | 257 |  | 1.26 | Magnesium
Br | 3s | Br 3s | 0 | BE | 257 |  | 1.53 | Kalpha_1486
Br | 3s | Br 3s | 0 | BE | 257 |  | 1.53 | ULVAC_PHI_1486
Br | 3s | Br 3s | 0 | BE | 257 |  | 1.53 | Shimadzu_Scientific_1486
Br | 3s | Br 3s | 0 | BE | 257 |  | 1.53 | Sync
Br | 3s | Br 3s | 0 | BE | 257 |  | 1.53 | THS_1486
Br | 3s | Br 3s | 0 | BE | 257 |  | 1.26 | THS_1253
Br | 4p | Br 4p | 0 | BE | 5 |  | 0.3279 | Al
Br | 4p | Br 4p | 0 | BE | 5 |  | 0.2902 | Magnesium
Br | 4p | Br 4p | 0 | BE | 5 |  | 0.3279 | Kalpha_1486
Br | 4p | Br 4p | 0 | BE | 5 |  | 0.3279 | ULVAC_PHI_1486
Br | 4p | Br 4p | 0 | BE | 5 |  | 0.3279 | Shimadzu_Scientific_1486
Br | 4p | Br 4p | 0 | BE | 5 |  | 0.3279 | Sync
Br | 4p | Br 4p | 0 | BE | 5 |  | 0.3279 | THS_1486
Br | 4p | Br 4p | 0 | BE | 5 |  | 0.2902 | THS_1253
Br | 4p1/2 | Br 4p1/2 | 0 | BE | 5 |  | 0.1129 | Al
Br | 4p1/2 | Br 4p1/2 | 0 | BE | 5 |  | 0.0996 | Magnesium
Br | 4p1/2 | Br 4p1/2 | 0 | BE | 5 |  | 0.1129 | Kalpha_1486
Br | 4p1/2 | Br 4p1/2 | 0 | BE | 5 |  | 0.1129 | ULVAC_PHI_1486
Br | 4p1/2 | Br 4p1/2 | 0 | BE | 5 |  | 0.1129 | Shimadzu_Scientific_1486
Br | 4p1/2 | Br 4p1/2 | 0 | BE | 5 |  | 0.1129 | Sync
Br | 4p1/2 | Br 4p1/2 | 0 | BE | 5 |  | 0.1129 | THS_1486
Br | 4p1/2 | Br 4p1/2 | 0 | BE | 5 |  | 0.0996 | THS_1253
Br | 4p3/2 | Br 4p3/2 | 0 | BE | 5 |  | 0.215 | Al
Br | 4p3/2 | Br 4p3/2 | 0 | BE | 5 |  | 0.1906 | Magnesium
Br | 4p3/2 | Br 4p3/2 | 0 | BE | 5 |  | 0.215 | Kalpha_1486
Br | 4p3/2 | Br 4p3/2 | 0 | BE | 5 |  | 0.215 | ULVAC_PHI_1486
Br | 4p3/2 | Br 4p3/2 | 0 | BE | 5 |  | 0.215 | Shimadzu_Scientific_1486
Br | 4p3/2 | Br 4p3/2 | 0 | BE | 5 |  | 0.215 | Sync
Br | 4p3/2 | Br 4p3/2 | 0 | BE | 5 |  | 0.215 | THS_1486
Br | 4p3/2 | Br 4p3/2 | 0 | BE | 5 |  | 0.1906 | THS_1253
Br | 4s | Br 4s | 0 | BE | 27 |  | 0.1863 | Al
Br | 4s | Br 4s | 0 | BE | 27 |  | 0.1557 | Magnesium
Br | 4s | Br 4s | 0 | BE | 27 |  | 0.1863 | Kalpha_1486
Br | 4s | Br 4s | 0 | BE | 27 |  | 0.1863 | ULVAC_PHI_1486
Br | 4s | Br 4s | 0 | BE | 27 |  | 0.1863 | Shimadzu_Scientific_1486
Br | 4s | Br 4s | 0 | BE | 27 |  | 0.1863 | Sync
Br | 4s | Br 4s | 0 | BE | 27 |  | 0.1863 | THS_1486
Br | 4s | Br 4s | 0 | BE | 27 |  | 0.1557 | THS_1253
Br | lmm | Br LMM | 1 | KE | 1390 |  | 0 | Any
Br | mnn | Br MNN | 1 | KE | 102 |  | 0 | Any
C | 1s | C 1s | 0 | BE | 284 |  | 1 | Al
C | 1s | C 1s | 0 | BE | 284 |  | 1 | Magnesium
C | 1s | C 1s | 0 | BE | 284 |  | 1 | Kalpha_1486
C | 1s | C 1s | 0 | BE | 284 |  | 1 | ULVAC_PHI_1486
C | 1s | C 1s | 0 | BE | 284 |  | 1 | Shimadzu_Scientific_1486
C | 1s | C 1s | 0 | BE | 284 |  | 1 | Sync
C | 1s | C 1s | 0 | BE | 284 |  | 1 | THS_1486
C | 1s | C 1s | 0 | BE | 284 |  | 1 | THS_1253
C | 2p | C 2p | 0 | BE | 7 |  | 0.0015 | Al
C | 2p | C 2p | 0 | BE | 7 |  | 0.0018 | Magnesium
C | 2p | C 2p | 0 | BE | 7 |  | 0.0015 | Kalpha_1486
C | 2p | C 2p | 0 | BE | 7 |  | 0.0015 | ULVAC_PHI_1486
C | 2p | C 2p | 0 | BE | 7 |  | 0.0015 | Shimadzu_Scientific_1486
C | 2p | C 2p | 0 | BE | 7 |  | 0.0015 | Sync
C | 2p | C 2p | 0 | BE | 7 |  | 0.0015 | THS_1486
C | 2p | C 2p | 0 | BE | 7 |  | 0.0018 | THS_1253
C | 2p1/2 | C 2p1/2 | 0 | BE | 7 |  | 0.0005 | Al
C | 2p1/2 | C 2p1/2 | 0 | BE | 7 |  | 0.0006 | Magnesium
C | 2p1/2 | C 2p1/2 | 0 | BE | 7 |  | 0.0005 | Kalpha_1486
C | 2p1/2 | C 2p1/2 | 0 | BE | 7 |  | 0.0005 | ULVAC_PHI_1486
C | 2p1/2 | C 2p1/2 | 0 | BE | 7 |  | 0.0005 | Shimadzu_Scientific_1486
C | 2p1/2 | C 2p1/2 | 0 | BE | 7 |  | 0.0005 | Sync
C | 2p1/2 | C 2p1/2 | 0 | BE | 7 |  | 0.0005 | THS_1486
C | 2p1/2 | C 2p1/2 | 0 | BE | 7 |  | 0.0006 | THS_1253
C | 2p3/2 | C 2p3/2 | 0 | BE | 7 |  | 0.001 | Al
C | 2p3/2 | C 2p3/2 | 0 | BE | 7 |  | 0.0012 | Magnesium
C | 2p3/2 | C 2p3/2 | 0 | BE | 7 |  | 0.001 | Kalpha_1486
C | 2p3/2 | C 2p3/2 | 0 | BE | 7 |  | 0.001 | ULVAC_PHI_1486
C | 2p3/2 | C 2p3/2 | 0 | BE | 7 |  | 0.001 | Shimadzu_Scientific_1486
C | 2p3/2 | C 2p3/2 | 0 | BE | 7 |  | 0.001 | Sync
C | 2p3/2 | C 2p3/2 | 0 | BE | 7 |  | 0.001 | THS_1486
C | 2p3/2 | C 2p3/2 | 0 | BE | 7 |  | 0.0012 | THS_1253
C | kll | C KLL | 1 | KE | 263 |  | 0 | Any
Ca | 2p | Ca 2p | 0 | BE | 347 | 3.5 | 5.07 | Al
Ca | 2p | Ca 2p | 0 | BE | 347 | 3.5 | 5.13 | Magnesium
Ca | 2p | Ca 2p | 0 | BE | 347 | 3.5 | 5.07 | Kalpha_1486
Ca | 2p | Ca 2p | 0 | BE | 347 | 3.5 | 5.07 | ULVAC_PHI_1486
Ca | 2p | Ca 2p | 0 | BE | 347 | 3.5 | 5.07 | Shimadzu_Scientific_1486
Ca | 2p | Ca 2p | 0 | BE | 347 | 3.5 | 5.07 | Sync
Ca | 2p | Ca 2p | 0 | BE | 347 | 3.5 | 5.07 | THS_1486
Ca | 2p | Ca 2p | 0 | BE | 347 | 3.5 | 5.13 | THS_1253
Ca | 2p1/2 | Ca 2p1/2 | 0 | BE | 350 |  | 1.72 | Al
Ca | 2p1/2 | Ca 2p1/2 | 0 | BE | 350 |  | 1.74 | Magnesium
Ca | 2p1/2 | Ca 2p1/2 | 0 | BE | 350 |  | 1.72 | Kalpha_1486
Ca | 2p1/2 | Ca 2p1/2 | 0 | BE | 350 |  | 1.72 | ULVAC_PHI_1486
Ca | 2p1/2 | Ca 2p1/2 | 0 | BE | 350 |  | 1.72 | Shimadzu_Scientific_1486
Ca | 2p1/2 | Ca 2p1/2 | 0 | BE | 350 |  | 1.72 | Sync
Ca | 2p1/2 | Ca 2p1/2 | 0 | BE | 350 |  | 1.72 | THS_1486
Ca | 2p1/2 | Ca 2p1/2 | 0 | BE | 350 |  | 1.74 | THS_1253
Ca | 2p3/2 | Ca 2p3/2 | 0 | BE | 347 |  | 3.35 | Al
Ca | 2p3/2 | Ca 2p3/2 | 0 | BE | 347 |  | 3.39 | Magnesium
Ca | 2p3/2 | Ca 2p3/2 | 0 | BE | 347 |  | 3.35 | Kalpha_1486
Ca | 2p3/2 | Ca 2p3/2 | 0 | BE | 347 |  | 3.35 | ULVAC_PHI_1486
Ca | 2p3/2 | Ca 2p3/2 | 0 | BE | 347 |  | 3.35 | Shimadzu_Scientific_1486
Ca | 2p3/2 | Ca 2p3/2 | 0 | BE | 347 |  | 3.35 | Sync
Ca | 2p3/2 | Ca 2p3/2 | 0 | BE | 347 |  | 3.35 | THS_1486
Ca | 2p3/2 | Ca 2p3/2 | 0 | BE | 347 |  | 3.39 | THS_1253
Ca | 2s | Ca 2s | 0 | BE | 438 |  | 2.59 | Al
Ca | 2s | Ca 2s | 0 | BE | 438 |  | 2.21 | Magnesium
Ca | 2s | Ca 2s | 0 | BE | 438 |  | 2.59 | Kalpha_1486
Ca | 2s | Ca 2s | 0 | BE | 438 |  | 2.59 | ULVAC_PHI_1486
Ca | 2s | Ca 2s | 0 | BE | 438 |  | 2.59 | Shimadzu_Scientific_1486
Ca | 2s | Ca 2s | 0 | BE | 438 |  | 2.59 | Sync
Ca | 2s | Ca 2s | 0 | BE | 438 |  | 2.59 | THS_1486
Ca | 2s | Ca 2s | 0 | BE | 438 |  | 2.21 | THS_1253
Ca | 3p | Ca 3p | 0 | BE | 26 | 0 | 0.507 | Al
Ca | 3p | Ca 3p | 0 | BE | 26 | 0 | 0.4993 | Magnesium
Ca | 3p | Ca 3p | 0 | BE | 26 | 0 | 0.507 | Kalpha_1486
Ca | 3p | Ca 3p | 0 | BE | 26 | 0 | 0.507 | ULVAC_PHI_1486
Ca | 3p | Ca 3p | 0 | BE | 26 | 0 | 0.507 | Shimadzu_Scientific_1486
Ca | 3p | Ca 3p | 0 | BE | 26 | 0 | 0.507 | Sync
Ca | 3p | Ca 3p | 0 | BE | 26 | 0 | 0.507 | THS_1486
Ca | 3p | Ca 3p | 0 | BE | 26 | 0 | 0.4993 | THS_1253
Ca | 3p1/2 | Ca 3p1/2 | 0 | BE | 26 |  | 0.172 | Al
Ca | 3p1/2 | Ca 3p1/2 | 0 | BE | 26 |  | 0.1693 | Magnesium
Ca | 3p1/2 | Ca 3p1/2 | 0 | BE | 26 |  | 0.172 | Kalpha_1486
Ca | 3p1/2 | Ca 3p1/2 | 0 | BE | 26 |  | 0.172 | ULVAC_PHI_1486
Ca | 3p1/2 | Ca 3p1/2 | 0 | BE | 26 |  | 0.172 | Shimadzu_Scientific_1486
Ca | 3p1/2 | Ca 3p1/2 | 0 | BE | 26 |  | 0.172 | Sync
Ca | 3p1/2 | Ca 3p1/2 | 0 | BE | 26 |  | 0.172 | THS_1486
Ca | 3p1/2 | Ca 3p1/2 | 0 | BE | 26 |  | 0.1693 | THS_1253
Ca | 3p3/2 | Ca 3p3/2 | 0 | BE | 26 |  | 0.335 | Al
Ca | 3p3/2 | Ca 3p3/2 | 0 | BE | 26 |  | 0.33 | Magnesium
Ca | 3p3/2 | Ca 3p3/2 | 0 | BE | 26 |  | 0.335 | Kalpha_1486
Ca | 3p3/2 | Ca 3p3/2 | 0 | BE | 26 |  | 0.335 | ULVAC_PHI_1486
Ca | 3p3/2 | Ca 3p3/2 | 0 | BE | 26 |  | 0.335 | Shimadzu_Scientific_1486
Ca | 3p3/2 | Ca 3p3/2 | 0 | BE | 26 |  | 0.335 | Sync
Ca | 3p3/2 | Ca 3p3/2 | 0 | BE | 26 |  | 0.335 | THS_1486
Ca | 3p3/2 | Ca 3p3/2 | 0 | BE | 26 |  | 0.33 | THS_1253
Ca | 3s | Ca 3s | 0 | BE | 44 |  | 0.351 | Al
Ca | 3s | Ca 3s | 0 | BE | 44 |  | 0.305 | Magnesium
Ca | 3s | Ca 3s | 0 | BE | 44 |  | 0.351 | Kalpha_1486
Ca | 3s | Ca 3s | 0 | BE | 44 |  | 0.351 | ULVAC_PHI_1486
Ca | 3s | Ca 3s | 0 | BE | 44 |  | 0.351 | Shimadzu_Scientific_1486
Ca | 3s | Ca 3s | 0 | BE | 44 |  | 0.351 | Sync
Ca | 3s | Ca 3s | 0 | BE | 44 |  | 0.351 | THS_1486
Ca | 3s | Ca 3s | 0 | BE | 44 |  | 0.305 | THS_1253
Ca | lmm | Ca LMM | 1 | KE | 284 |  | 0 | Any
Cd | 3d | Cd 3d | 0 | BE | 404 | 6 | 20.22 | Al
Cd | 3d | Cd 3d | 0 | BE | 404 | 6 | 20.13 | Magnesium
Cd | 3d | Cd 3d | 0 | BE | 404 | 6 | 20.22 | Kalpha_1486
Cd | 3d | Cd 3d | 0 | BE | 404 | 6 | 20.22 | ULVAC_PHI_1486
Cd | 3d | Cd 3d | 0 | BE | 404 | 6 | 20.22 | Shimadzu_Scientific_1486
Cd | 3d | Cd 3d | 0 | BE | 404 | 6 | 20.22 | Sync
Cd | 3d | Cd 3d | 0 | BE | 404 | 6 | 20.22 | THS_1486
Cd | 3d | Cd 3d | 0 | BE | 404 | 6 | 20.13 | THS_1253
Cd | 3d3/2 | Cd 3d3/2 | 0 | BE | 411 |  | 8.27 | Al
Cd | 3d3/2 | Cd 3d3/2 | 0 | BE | 411 |  | 8.22 | Magnesium
Cd | 3d3/2 | Cd 3d3/2 | 0 | BE | 411 |  | 8.27 | Kalpha_1486
Cd | 3d3/2 | Cd 3d3/2 | 0 | BE | 411 |  | 8.27 | ULVAC_PHI_1486
Cd | 3d3/2 | Cd 3d3/2 | 0 | BE | 411 |  | 8.27 | Shimadzu_Scientific_1486
Cd | 3d3/2 | Cd 3d3/2 | 0 | BE | 411 |  | 8.27 | Sync
Cd | 3d3/2 | Cd 3d3/2 | 0 | BE | 411 |  | 8.27 | THS_1486
Cd | 3d3/2 | Cd 3d3/2 | 0 | BE | 411 |  | 8.22 | THS_1253
Cd | 3d5/2 | Cd 3d5/2 | 0 | BE | 404 |  | 11.95 | Al
Cd | 3d5/2 | Cd 3d5/2 | 0 | BE | 404 |  | 11.91 | Magnesium
Cd | 3d5/2 | Cd 3d5/2 | 0 | BE | 404 |  | 11.95 | Kalpha_1486
Cd | 3d5/2 | Cd 3d5/2 | 0 | BE | 404 |  | 11.95 | ULVAC_PHI_1486
Cd | 3d5/2 | Cd 3d5/2 | 0 | BE | 404 |  | 11.95 | Shimadzu_Scientific_1486
Cd | 3d5/2 | Cd 3d5/2 | 0 | BE | 404 |  | 11.95 | Sync
Cd | 3d5/2 | Cd 3d5/2 | 0 | BE | 404 |  | 11.95 | THS_1486
Cd | 3d5/2 | Cd 3d5/2 | 0 | BE | 404 |  | 11.91 | THS_1253
Cd | 3p | Cd 3p | 0 | BE | 617 | 34.2 | 12.72 | Al
Cd | 3p | Cd 3p | 0 | BE | 617 | 34.2 | 10.35 | Magnesium
Cd | 3p | Cd 3p | 0 | BE | 617 | 34.2 | 12.72 | Kalpha_1486
Cd | 3p | Cd 3p | 0 | BE | 617 | 34.2 | 12.72 | ULVAC_PHI_1486
Cd | 3p | Cd 3p | 0 | BE | 617 | 34.2 | 12.72 | Shimadzu_Scientific_1486
Cd | 3p | Cd 3p | 0 | BE | 617 | 34.2 | 12.72 | Sync
Cd | 3p | Cd 3p | 0 | BE | 617 | 34.2 | 12.72 | THS_1486
Cd | 3p | Cd 3p | 0 | BE | 617 | 34.2 | 10.35 | THS_1253
Cd | 3p1/2 | Cd 3p1/2 | 0 | BE | 651 |  | 4.22 | Al
Cd | 3p1/2 | Cd 3p1/2 | 0 | BE | 651 |  | 3.39 | Magnesium
Cd | 3p1/2 | Cd 3p1/2 | 0 | BE | 651 |  | 4.22 | Kalpha_1486
Cd | 3p1/2 | Cd 3p1/2 | 0 | BE | 651 |  | 4.22 | ULVAC_PHI_1486
Cd | 3p1/2 | Cd 3p1/2 | 0 | BE | 651 |  | 4.22 | Shimadzu_Scientific_1486
Cd | 3p1/2 | Cd 3p1/2 | 0 | BE | 651 |  | 4.22 | Sync
Cd | 3p1/2 | Cd 3p1/2 | 0 | BE | 651 |  | 4.22 | THS_1486
Cd | 3p1/2 | Cd 3p1/2 | 0 | BE | 651 |  | 3.39 | THS_1253
Cd | 3p3/2 | Cd 3p3/2 | 0 | BE | 617 |  | 8.5 | Al
Cd | 3p3/2 | Cd 3p3/2 | 0 | BE | 617 |  | 6.96 | Magnesium
Cd | 3p3/2 | Cd 3p3/2 | 0 | BE | 617 |  | 8.5 | Kalpha_1486
Cd | 3p3/2 | Cd 3p3/2 | 0 | BE | 617 |  | 8.5 | ULVAC_PHI_1486
Cd | 3p3/2 | Cd 3p3/2 | 0 | BE | 617 |  | 8.5 | Shimadzu_Scientific_1486
Cd | 3p3/2 | Cd 3p3/2 | 0 | BE | 617 |  | 8.5 | Sync
Cd | 3p3/2 | Cd 3p3/2 | 0 | BE | 617 |  | 8.5 | THS_1486
Cd | 3p3/2 | Cd 3p3/2 | 0 | BE | 617 |  | 6.96 | THS_1253
Cd | 3s | Cd 3s | 0 | BE | 770 |  | 3.04 | Al
Cd | 3s | Cd 3s | 0 | BE | 770 |  | 2.4 | Magnesium
Cd | 3s | Cd 3s | 0 | BE | 770 |  | 3.04 | Kalpha_1486
Cd | 3s | Cd 3s | 0 | BE | 770 |  | 3.04 | ULVAC_PHI_1486
Cd | 3s | Cd 3s | 0 | BE | 770 |  | 3.04 | Shimadzu_Scientific_1486
Cd | 3s | Cd 3s | 0 | BE | 770 |  | 3.04 | Sync
Cd | 3s | Cd 3s | 0 | BE | 770 |  | 3.04 | THS_1486
Cd | 3s | Cd 3s | 0 | BE | 770 |  | 2.4 | THS_1253
Cd | 4d | Cd 4d | 0 | BE | 9 | 1 | 1.888 | Al
Cd | 4d | Cd 4d | 0 | BE | 9 | 1 | 1.817 | Magnesium
Cd | 4d | Cd 4d | 0 | BE | 9 | 1 | 1.888 | Kalpha_1486
Cd | 4d | Cd 4d | 0 | BE | 9 | 1 | 1.888 | ULVAC_PHI_1486
Cd | 4d | Cd 4d | 0 | BE | 9 | 1 | 1.888 | Shimadzu_Scientific_1486
Cd | 4d | Cd 4d | 0 | BE | 9 | 1 | 1.888 | Sync
Cd | 4d | Cd 4d | 0 | BE | 9 | 1 | 1.888 | THS_1486
Cd | 4d | Cd 4d | 0 | BE | 9 | 1 | 1.817 | THS_1253
Cd | 4d3/2 | Cd 4d3/2 | 0 | BE | 9 |  | 0.778 | Al
Cd | 4d3/2 | Cd 4d3/2 | 0 | BE | 9 |  | 0.747 | Magnesium
Cd | 4d3/2 | Cd 4d3/2 | 0 | BE | 9 |  | 0.778 | Kalpha_1486
Cd | 4d3/2 | Cd 4d3/2 | 0 | BE | 9 |  | 0.778 | ULVAC_PHI_1486
Cd | 4d3/2 | Cd 4d3/2 | 0 | BE | 9 |  | 0.778 | Shimadzu_Scientific_1486
Cd | 4d3/2 | Cd 4d3/2 | 0 | BE | 9 |  | 0.778 | Sync
Cd | 4d3/2 | Cd 4d3/2 | 0 | BE | 9 |  | 0.778 | THS_1486
Cd | 4d3/2 | Cd 4d3/2 | 0 | BE | 9 |  | 0.747 | THS_1253
Cd | 4d5/2 | Cd 4d5/2 | 0 | BE | 9 |  | 1.11 | Al
Cd | 4d5/2 | Cd 4d5/2 | 0 | BE | 9 |  | 1.07 | Magnesium
Cd | 4d5/2 | Cd 4d5/2 | 0 | BE | 9 |  | 1.11 | Kalpha_1486
Cd | 4d5/2 | Cd 4d5/2 | 0 | BE | 9 |  | 1.11 | ULVAC_PHI_1486
Cd | 4d5/2 | Cd 4d5/2 | 0 | BE | 9 |  | 1.11 | Shimadzu_Scientific_1486
Cd | 4d5/2 | Cd 4d5/2 | 0 | BE | 9 |  | 1.11 | Sync
Cd | 4d5/2 | Cd 4d5/2 | 0 | BE | 9 |  | 1.11 | THS_1486
Cd | 4d5/2 | Cd 4d5/2 | 0 | BE | 9 |  | 1.07 | THS_1253
Cd | 4p | Cd 4p | 0 | BE | 67 | 0 | 2.252 | Al
Cd | 4p | Cd 4p | 0 | BE | 67 | 0 | 1.896 | Magnesium
Cd | 4p | Cd 4p | 0 | BE | 67 | 0 | 2.252 | Kalpha_1486
Cd | 4p | Cd 4p | 0 | BE | 67 | 0 | 2.252 | ULVAC_PHI_1486
Cd | 4p | Cd 4p | 0 | BE | 67 | 0 | 2.252 | Shimadzu_Scientific_1486
Cd | 4p | Cd 4p | 0 | BE | 67 | 0 | 2.252 | Sync
Cd | 4p | Cd 4p | 0 | BE | 67 | 0 | 2.252 | THS_1486
Cd | 4p | Cd 4p | 0 | BE | 67 | 0 | 1.896 | THS_1253
Cd | 4p1/2 | Cd 4p1/2 | 0 | BE | 67 |  | 0.762 | Al
Cd | 4p1/2 | Cd 4p1/2 | 0 | BE | 67 |  | 0.636 | Magnesium
Cd | 4p1/2 | Cd 4p1/2 | 0 | BE | 67 |  | 0.762 | Kalpha_1486
Cd | 4p1/2 | Cd 4p1/2 | 0 | BE | 67 |  | 0.762 | ULVAC_PHI_1486
Cd | 4p1/2 | Cd 4p1/2 | 0 | BE | 67 |  | 0.762 | Shimadzu_Scientific_1486
Cd | 4p1/2 | Cd 4p1/2 | 0 | BE | 67 |  | 0.762 | Sync
Cd | 4p1/2 | Cd 4p1/2 | 0 | BE | 67 |  | 0.762 | THS_1486
Cd | 4p1/2 | Cd 4p1/2 | 0 | BE | 67 |  | 0.636 | THS_1253
Cd | 4p3/2 | Cd 4p3/2 | 0 | BE | 67 |  | 1.49 | Al
Cd | 4p3/2 | Cd 4p3/2 | 0 | BE | 67 |  | 1.26 | Magnesium
Cd | 4p3/2 | Cd 4p3/2 | 0 | BE | 67 |  | 1.49 | Kalpha_1486
Cd | 4p3/2 | Cd 4p3/2 | 0 | BE | 67 |  | 1.49 | ULVAC_PHI_1486
Cd | 4p3/2 | Cd 4p3/2 | 0 | BE | 67 |  | 1.49 | Shimadzu_Scientific_1486
Cd | 4p3/2 | Cd 4p3/2 | 0 | BE | 67 |  | 1.49 | Sync
Cd | 4p3/2 | Cd 4p3/2 | 0 | BE | 67 |  | 1.49 | THS_1486
Cd | 4p3/2 | Cd 4p3/2 | 0 | BE | 67 |  | 1.26 | THS_1253
Cd | 4s | Cd 4s | 0 | BE | 108 |  | 9.692 | Al
Cd | 4s | Cd 4s | 0 | BE | 108 |  | 0.571 | Magnesium
Cd | 4s | Cd 4s | 0 | BE | 108 |  | 9.692 | Kalpha_1486
Cd | 4s | Cd 4s | 0 | BE | 108 |  | 9.692 | ULVAC_PHI_1486
Cd | 4s | Cd 4s | 0 | BE | 108 |  | 9.692 | Shimadzu_Scientific_1486
Cd | 4s | Cd 4s | 0 | BE | 108 |  | 9.692 | Sync
Cd | 4s | Cd 4s | 0 | BE | 108 |  | 9.692 | THS_1486
Cd | 4s | Cd 4s | 0 | BE | 108 |  | 0.571 | THS_1253
Cd | mnn | Cd MNN | 1 | KE | 377 |  | 0 | Any
Ce | 3d | Ce 3d | 0 | BE | 884 | 18.3 | 51.62 | Al
Ce | 3d | Ce 3d | 0 | BE | 884 | 18.3 | 48.24 | Magnesium
Ce | 3d | Ce 3d | 0 | BE | 884 | 18.3 | 51.62 | Kalpha_1486
Ce | 3d | Ce 3d | 0 | BE | 884 | 18.3 | 51.62 | ULVAC_PHI_1486
Ce | 3d | Ce 3d | 0 | BE | 884 | 18.3 | 51.62 | Shimadzu_Scientific_1486
Ce | 3d | Ce 3d | 0 | BE | 884 | 18.3 | 51.62 | Sync
Ce | 3d | Ce 3d | 0 | BE | 884 | 18.3 | 51.62 | THS_1486
Ce | 3d | Ce 3d | 0 | BE | 884 | 18.3 | 48.24 | THS_1253
Ce | 3d3/2 | Ce 3d3/2 | 0 | BE | 902 |  | 21.12 | Al
Ce | 3d3/2 | Ce 3d3/2 | 0 | BE | 902 |  | 19.67 | Magnesium
Ce | 3d3/2 | Ce 3d3/2 | 0 | BE | 902 |  | 21.12 | Kalpha_1486
Ce | 3d3/2 | Ce 3d3/2 | 0 | BE | 902 |  | 21.12 | ULVAC_PHI_1486
Ce | 3d3/2 | Ce 3d3/2 | 0 | BE | 902 |  | 21.12 | Shimadzu_Scientific_1486
Ce | 3d3/2 | Ce 3d3/2 | 0 | BE | 902 |  | 21.12 | Sync
Ce | 3d3/2 | Ce 3d3/2 | 0 | BE | 902 |  | 21.12 | THS_1486
Ce | 3d3/2 | Ce 3d3/2 | 0 | BE | 902 |  | 19.67 | THS_1253
Ce | 3d5/2 | Ce 3d5/2 | 0 | BE | 884 |  | 30.5 | Al
Ce | 3d5/2 | Ce 3d5/2 | 0 | BE | 884 |  | 28.57 | Magnesium
Ce | 3d5/2 | Ce 3d5/2 | 0 | BE | 884 |  | 30.5 | Kalpha_1486
Ce | 3d5/2 | Ce 3d5/2 | 0 | BE | 884 |  | 30.5 | ULVAC_PHI_1486
Ce | 3d5/2 | Ce 3d5/2 | 0 | BE | 884 |  | 30.5 | Shimadzu_Scientific_1486
Ce | 3d5/2 | Ce 3d5/2 | 0 | BE | 884 |  | 30.5 | Sync
Ce | 3d5/2 | Ce 3d5/2 | 0 | BE | 884 |  | 30.5 | THS_1486
Ce | 3d5/2 | Ce 3d5/2 | 0 | BE | 884 |  | 28.57 | THS_1253
Ce | 3p | Ce 3p | 0 | BE | 1186 | 87 | 12.53 | Al
Ce | 3p | Ce 3p | 0 | BE | 1186 | 87 | 9.67 | Magnesium
Ce | 3p | Ce 3p | 0 | BE | 1186 | 87 | 12.53 | Kalpha_1486
Ce | 3p | Ce 3p | 0 | BE | 1186 | 87 | 12.53 | ULVAC_PHI_1486
Ce | 3p | Ce 3p | 0 | BE | 1186 | 87 | 12.53 | Shimadzu_Scientific_1486
Ce | 3p | Ce 3p | 0 | BE | 1186 | 87 | 12.53 | Sync
Ce | 3p | Ce 3p | 0 | BE | 1186 | 87 | 12.53 | THS_1486
Ce | 3p | Ce 3p | 0 | BE | 1186 | 87 | 9.67 | THS_1253
Ce | 3p3/2 | Ce 3p3/2 | 0 | BE | 1186 |  | 12.53 | Al
Ce | 3p3/2 | Ce 3p3/2 | 0 | BE | 1186 |  | 9.67 | Magnesium
Ce | 3p3/2 | Ce 3p3/2 | 0 | BE | 1186 |  | 12.53 | Kalpha_1486
Ce | 3p3/2 | Ce 3p3/2 | 0 | BE | 1186 |  | 12.53 | ULVAC_PHI_1486
Ce | 3p3/2 | Ce 3p3/2 | 0 | BE | 1186 |  | 12.53 | Shimadzu_Scientific_1486
Ce | 3p3/2 | Ce 3p3/2 | 0 | BE | 1186 |  | 12.53 | Sync
Ce | 3p3/2 | Ce 3p3/2 | 0 | BE | 1186 |  | 12.53 | THS_1486
Ce | 3p3/2 | Ce 3p3/2 | 0 | BE | 1186 |  | 9.67 | THS_1253
Ce | 4d | Ce 4d | 0 | BE | 111 | 0 | 6.93 | Al
Ce | 4d | Ce 4d | 0 | BE | 111 | 0 | 6.32 | Magnesium
Ce | 4d | Ce 4d | 0 | BE | 111 | 0 | 6.93 | Kalpha_1486
Ce | 4d | Ce 4d | 0 | BE | 111 | 0 | 6.93 | ULVAC_PHI_1486
Ce | 4d | Ce 4d | 0 | BE | 111 | 0 | 6.93 | Shimadzu_Scientific_1486
Ce | 4d | Ce 4d | 0 | BE | 111 | 0 | 6.93 | Sync
Ce | 4d | Ce 4d | 0 | BE | 111 | 0 | 6.93 | THS_1486
Ce | 4d | Ce 4d | 0 | BE | 111 | 0 | 6.32 | THS_1253
Ce | 4d3/2 | Ce 4d3/2 | 0 | BE | 111 |  | 2.84 | Al
Ce | 4d3/2 | Ce 4d3/2 | 0 | BE | 111 |  | 2.58 | Magnesium
Ce | 4d3/2 | Ce 4d3/2 | 0 | BE | 111 |  | 2.84 | Kalpha_1486
Ce | 4d3/2 | Ce 4d3/2 | 0 | BE | 111 |  | 2.84 | ULVAC_PHI_1486
Ce | 4d3/2 | Ce 4d3/2 | 0 | BE | 111 |  | 2.84 | Shimadzu_Scientific_1486
Ce | 4d3/2 | Ce 4d3/2 | 0 | BE | 111 |  | 2.84 | Sync
Ce | 4d3/2 | Ce 4d3/2 | 0 | BE | 111 |  | 2.84 | THS_1486
Ce | 4d3/2 | Ce 4d3/2 | 0 | BE | 111 |  | 2.58 | THS_1253
Ce | 4d5/2 | Ce 4d5/2 | 0 | BE | 111 |  | 4.09 | Al
Ce | 4d5/2 | Ce 4d5/2 | 0 | BE | 111 |  | 3.74 | Magnesium
Ce | 4d5/2 | Ce 4d5/2 | 0 | BE | 111 |  | 4.09 | Kalpha_1486
Ce | 4d5/2 | Ce 4d5/2 | 0 | BE | 111 |  | 4.09 | ULVAC_PHI_1486
Ce | 4d5/2 | Ce 4d5/2 | 0 | BE | 111 |  | 4.09 | Shimadzu_Scientific_1486
Ce | 4d5/2 | Ce 4d5/2 | 0 | BE | 111 |  | 4.09 | Sync
Ce | 4d5/2 | Ce 4d5/2 | 0 | BE | 111 |  | 4.09 | THS_1486
Ce | 4d5/2 | Ce 4d5/2 | 0 | BE | 111 |  | 3.74 | THS_1253
Ce | 4f | Ce 4f | 0 | BE | 1 | 0 | 0.1389 | Al
Ce | 4f | Ce 4f | 0 | BE | 1 | 0 | 0.1569 | Magnesium
Ce | 4f | Ce 4f | 0 | BE | 1 | 0 | 0.1389 | Kalpha_1486
Ce | 4f | Ce 4f | 0 | BE | 1 | 0 | 0.1389 | ULVAC_PHI_1486
Ce | 4f | Ce 4f | 0 | BE | 1 | 0 | 0.1389 | Shimadzu_Scientific_1486
Ce | 4f | Ce 4f | 0 | BE | 1 | 0 | 0.1389 | Sync
Ce | 4f | Ce 4f | 0 | BE | 1 | 0 | 0.1389 | THS_1486
Ce | 4f | Ce 4f | 0 | BE | 1 | 0 | 0.1569 | THS_1253
Ce | 4f5/2 | Ce 4f5/2 | 0 | BE | 1 |  | 0.0609 | Al
Ce | 4f5/2 | Ce 4f5/2 | 0 | BE | 1 |  | 0.0689 | Magnesium
Ce | 4f5/2 | Ce 4f5/2 | 0 | BE | 1 |  | 0.0609 | Kalpha_1486
Ce | 4f5/2 | Ce 4f5/2 | 0 | BE | 1 |  | 0.0609 | ULVAC_PHI_1486
Ce | 4f5/2 | Ce 4f5/2 | 0 | BE | 1 |  | 0.0609 | Shimadzu_Scientific_1486
Ce | 4f5/2 | Ce 4f5/2 | 0 | BE | 1 |  | 0.0609 | Sync
Ce | 4f5/2 | Ce 4f5/2 | 0 | BE | 1 |  | 0.0609 | THS_1486
Ce | 4f5/2 | Ce 4f5/2 | 0 | BE | 1 |  | 0.0689 | THS_1253
Ce | 4f7/2 | Ce 4f7/2 | 0 | BE | 1 |  | 0.078 | Al
Ce | 4f7/2 | Ce 4f7/2 | 0 | BE | 1 |  | 0.088 | Magnesium
Ce | 4f7/2 | Ce 4f7/2 | 0 | BE | 1 |  | 0.078 | Kalpha_1486
Ce | 4f7/2 | Ce 4f7/2 | 0 | BE | 1 |  | 0.078 | ULVAC_PHI_1486
Ce | 4f7/2 | Ce 4f7/2 | 0 | BE | 1 |  | 0.078 | Shimadzu_Scientific_1486
Ce | 4f7/2 | Ce 4f7/2 | 0 | BE | 1 |  | 0.078 | Sync
Ce | 4f7/2 | Ce 4f7/2 | 0 | BE | 1 |  | 0.078 | THS_1486
Ce | 4f7/2 | Ce 4f7/2 | 0 | BE | 1 |  | 0.088 | THS_1253
Ce | 4p | Ce 4p | 0 | BE | 208 | 16.7 | 4.5 | Al
Ce | 4p | Ce 4p | 0 | BE | 208 | 16.7 | 3.67 | Magnesium
Ce | 4p | Ce 4p | 0 | BE | 208 | 16.7 | 4.5 | Kalpha_1486
Ce | 4p | Ce 4p | 0 | BE | 208 | 16.7 | 4.5 | ULVAC_PHI_1486
Ce | 4p | Ce 4p | 0 | BE | 208 | 16.7 | 4.5 | Shimadzu_Scientific_1486
Ce | 4p | Ce 4p | 0 | BE | 208 | 16.7 | 4.5 | Sync
Ce | 4p | Ce 4p | 0 | BE | 208 | 16.7 | 4.5 | THS_1486
Ce | 4p | Ce 4p | 0 | BE | 208 | 16.7 | 3.67 | THS_1253
Ce | 4p1/2 | Ce 4p1/2 | 0 | BE | 224 |  | 1.47 | Al
Ce | 4p1/2 | Ce 4p1/2 | 0 | BE | 224 |  | 1.18 | Magnesium
Ce | 4p1/2 | Ce 4p1/2 | 0 | BE | 224 |  | 1.47 | Kalpha_1486
Ce | 4p1/2 | Ce 4p1/2 | 0 | BE | 224 |  | 1.47 | ULVAC_PHI_1486
Ce | 4p1/2 | Ce 4p1/2 | 0 | BE | 224 |  | 1.47 | Shimadzu_Scientific_1486
Ce | 4p1/2 | Ce 4p1/2 | 0 | BE | 224 |  | 1.47 | Sync
Ce | 4p1/2 | Ce 4p1/2 | 0 | BE | 224 |  | 1.47 | THS_1486
Ce | 4p1/2 | Ce 4p1/2 | 0 | BE | 224 |  | 1.18 | THS_1253
Ce | 4p3/2 | Ce 4p3/2 | 0 | BE | 208 |  | 3.03 | Al
Ce | 4p3/2 | Ce 4p3/2 | 0 | BE | 208 |  | 2.49 | Magnesium
Ce | 4p3/2 | Ce 4p3/2 | 0 | BE | 208 |  | 3.03 | Kalpha_1486
Ce | 4p3/2 | Ce 4p3/2 | 0 | BE | 208 |  | 3.03 | ULVAC_PHI_1486
Ce | 4p3/2 | Ce 4p3/2 | 0 | BE | 208 |  | 3.03 | Shimadzu_Scientific_1486
Ce | 4p3/2 | Ce 4p3/2 | 0 | BE | 208 |  | 3.03 | Sync
Ce | 4p3/2 | Ce 4p3/2 | 0 | BE | 208 |  | 3.03 | THS_1486
Ce | 4p3/2 | Ce 4p3/2 | 0 | BE | 208 |  | 2.49 | THS_1253
Ce | 4s | Ce 4s | 0 | BE | 290 |  | 1.24 | Al
Ce | 4s | Ce 4s | 0 | BE | 290 |  | 1 | Magnesium
Ce | 4s | Ce 4s | 0 | BE | 290 |  | 1.24 | Kalpha_1486
Ce | 4s | Ce 4s | 0 | BE | 290 |  | 1.24 | ULVAC_PHI_1486
Ce | 4s | Ce 4s | 0 | BE | 290 |  | 1.24 | Shimadzu_Scientific_1486
Ce | 4s | Ce 4s | 0 | BE | 290 |  | 1.24 | Sync
Ce | 4s | Ce 4s | 0 | BE | 290 |  | 1.24 | THS_1486
Ce | 4s | Ce 4s | 0 | BE | 290 |  | 1 | THS_1253
Ce | 5p | Ce 5p | 0 | BE | 20 | 2.8 | 0.66 | Al
Ce | 5p | Ce 5p | 0 | BE | 20 | 2.8 | 0.5455 | Magnesium
Ce | 5p | Ce 5p | 0 | BE | 20 | 2.8 | 0.66 | Kalpha_1486
Ce | 5p | Ce 5p | 0 | BE | 20 | 2.8 | 0.66 | ULVAC_PHI_1486
Ce | 5p | Ce 5p | 0 | BE | 20 | 2.8 | 0.66 | Shimadzu_Scientific_1486
Ce | 5p | Ce 5p | 0 | BE | 20 | 2.8 | 0.66 | Sync
Ce | 5p | Ce 5p | 0 | BE | 20 | 2.8 | 0.66 | THS_1486
Ce | 5p | Ce 5p | 0 | BE | 20 | 2.8 | 0.5455 | THS_1253
Ce | 5p1/2 | Ce 5p1/2 | 0 | BE | 20 |  | 0.221 | Al
Ce | 5p1/2 | Ce 5p1/2 | 0 | BE | 20 |  | 0.1805 | Magnesium
Ce | 5p1/2 | Ce 5p1/2 | 0 | BE | 20 |  | 0.221 | Kalpha_1486
Ce | 5p1/2 | Ce 5p1/2 | 0 | BE | 20 |  | 0.221 | ULVAC_PHI_1486
Ce | 5p1/2 | Ce 5p1/2 | 0 | BE | 20 |  | 0.221 | Shimadzu_Scientific_1486
Ce | 5p1/2 | Ce 5p1/2 | 0 | BE | 20 |  | 0.221 | Sync
Ce | 5p1/2 | Ce 5p1/2 | 0 | BE | 20 |  | 0.221 | THS_1486
Ce | 5p1/2 | Ce 5p1/2 | 0 | BE | 20 |  | 0.1805 | THS_1253
Ce | 5p3/2 | Ce 5p3/2 | 0 | BE | 20 |  | 0.439 | Al
Ce | 5p3/2 | Ce 5p3/2 | 0 | BE | 20 |  | 0.365 | Magnesium
Ce | 5p3/2 | Ce 5p3/2 | 0 | BE | 20 |  | 0.439 | Kalpha_1486
Ce | 5p3/2 | Ce 5p3/2 | 0 | BE | 20 |  | 0.439 | ULVAC_PHI_1486
Ce | 5p3/2 | Ce 5p3/2 | 0 | BE | 20 |  | 0.439 | Shimadzu_Scientific_1486
Ce | 5p3/2 | Ce 5p3/2 | 0 | BE | 20 |  | 0.439 | Sync
Ce | 5p3/2 | Ce 5p3/2 | 0 | BE | 20 |  | 0.439 | THS_1486
Ce | 5p3/2 | Ce 5p3/2 | 0 | BE | 20 |  | 0.365 | THS_1253
Ce | 5s | Ce 5s | 0 | BE | 38 |  | 0.23 | Al
Ce | 5s | Ce 5s | 0 | BE | 38 |  | 0.1891 | Magnesium
Ce | 5s | Ce 5s | 0 | BE | 38 |  | 0.23 | Kalpha_1486
Ce | 5s | Ce 5s | 0 | BE | 38 |  | 0.23 | ULVAC_PHI_1486
Ce | 5s | Ce 5s | 0 | BE | 38 |  | 0.23 | Shimadzu_Scientific_1486
Ce | 5s | Ce 5s | 0 | BE | 38 |  | 0.23 | Sync
Ce | 5s | Ce 5s | 0 | BE | 38 |  | 0.23 | THS_1486
Ce | 5s | Ce 5s | 0 | BE | 38 |  | 0.1891 | THS_1253
Ce | lmm | Ce LMM | 1 | KE | 659 |  | 0 | Any
Cl | 2p | Cl 2p | 0 | BE | 200 | 1.6 | 2.285 | Al
Cl | 2p | Cl 2p | 0 | BE | 200 | 1.6 | 2.36 | Magnesium
Cl | 2p | Cl 2p | 0 | BE | 200 | 1.6 | 2.285 | Kalpha_1486
Cl | 2p | Cl 2p | 0 | BE | 200 | 1.6 | 2.285 | ULVAC_PHI_1486
Cl | 2p | Cl 2p | 0 | BE | 200 | 1.6 | 2.285 | Shimadzu_Scientific_1486
Cl | 2p | Cl 2p | 0 | BE | 200 | 1.6 | 2.285 | Sync
Cl | 2p | Cl 2p | 0 | BE | 200 | 1.6 | 2.285 | THS_1486
Cl | 2p | Cl 2p | 0 | BE | 200 | 1.6 | 2.36 | THS_1253
Cl | 2p1/2 | Cl 2p1/2 | 0 | BE | 202 |  | 0.775 | Al
Cl | 2p1/2 | Cl 2p1/2 | 0 | BE | 202 |  | 0.8 | Magnesium
Cl | 2p1/2 | Cl 2p1/2 | 0 | BE | 202 |  | 0.775 | Kalpha_1486
Cl | 2p1/2 | Cl 2p1/2 | 0 | BE | 202 |  | 0.775 | ULVAC_PHI_1486
Cl | 2p1/2 | Cl 2p1/2 | 0 | BE | 202 |  | 0.775 | Shimadzu_Scientific_1486
Cl | 2p1/2 | Cl 2p1/2 | 0 | BE | 202 |  | 0.775 | Sync
Cl | 2p1/2 | Cl 2p1/2 | 0 | BE | 202 |  | 0.775 | THS_1486
Cl | 2p1/2 | Cl 2p1/2 | 0 | BE | 202 |  | 0.8 | THS_1253
Cl | 2p3/2 | Cl 2p3/2 | 0 | BE | 200 |  | 1.51 | Al
Cl | 2p3/2 | Cl 2p3/2 | 0 | BE | 200 |  | 1.56 | Magnesium
Cl | 2p3/2 | Cl 2p3/2 | 0 | BE | 200 |  | 1.51 | Kalpha_1486
Cl | 2p3/2 | Cl 2p3/2 | 0 | BE | 200 |  | 1.51 | ULVAC_PHI_1486
Cl | 2p3/2 | Cl 2p3/2 | 0 | BE | 200 |  | 1.51 | Shimadzu_Scientific_1486
Cl | 2p3/2 | Cl 2p3/2 | 0 | BE | 200 |  | 1.51 | Sync
Cl | 2p3/2 | Cl 2p3/2 | 0 | BE | 200 |  | 1.51 | THS_1486
Cl | 2p3/2 | Cl 2p3/2 | 0 | BE | 200 |  | 1.56 | THS_1253
Cl | 2s | Cl 2s | 0 | BE | 270 |  | 1.69 | Al
Cl | 2s | Cl 2s | 0 | BE | 270 |  | 1.48 | Magnesium
Cl | 2s | Cl 2s | 0 | BE | 270 |  | 1.69 | Kalpha_1486
Cl | 2s | Cl 2s | 0 | BE | 270 |  | 1.69 | ULVAC_PHI_1486
Cl | 2s | Cl 2s | 0 | BE | 270 |  | 1.69 | Shimadzu_Scientific_1486
Cl | 2s | Cl 2s | 0 | BE | 270 |  | 1.69 | Sync
Cl | 2s | Cl 2s | 0 | BE | 270 |  | 1.69 | THS_1486
Cl | 2s | Cl 2s | 0 | BE | 270 |  | 1.48 | THS_1253
Cl | 3p | Cl 3p | 0 | BE | 7 |  | 0.1433 | Al
Cl | 3p | Cl 3p | 0 | BE | 7 |  | 0.1457 | Magnesium
Cl | 3p | Cl 3p | 0 | BE | 7 |  | 0.1433 | Kalpha_1486
Cl | 3p | Cl 3p | 0 | BE | 7 |  | 0.1433 | ULVAC_PHI_1486
Cl | 3p | Cl 3p | 0 | BE | 7 |  | 0.1433 | Shimadzu_Scientific_1486
Cl | 3p | Cl 3p | 0 | BE | 7 |  | 0.1433 | Sync
Cl | 3p | Cl 3p | 0 | BE | 7 |  | 0.1433 | THS_1486
Cl | 3p | Cl 3p | 0 | BE | 7 |  | 0.1457 | THS_1253
Cl | 3p1/2 | Cl 3p1/2 | 0 | BE | 7 |  | 0.0486 | Al
Cl | 3p1/2 | Cl 3p1/2 | 0 | BE | 7 |  | 0.0493 | Magnesium
Cl | 3p1/2 | Cl 3p1/2 | 0 | BE | 7 |  | 0.0486 | Kalpha_1486
Cl | 3p1/2 | Cl 3p1/2 | 0 | BE | 7 |  | 0.0486 | ULVAC_PHI_1486
Cl | 3p1/2 | Cl 3p1/2 | 0 | BE | 7 |  | 0.0486 | Shimadzu_Scientific_1486
Cl | 3p1/2 | Cl 3p1/2 | 0 | BE | 7 |  | 0.0486 | Sync
Cl | 3p1/2 | Cl 3p1/2 | 0 | BE | 7 |  | 0.0486 | THS_1486
Cl | 3p1/2 | Cl 3p1/2 | 0 | BE | 7 |  | 0.0493 | THS_1253
Cl | 3p3/2 | Cl 3p3/2 | 0 | BE | 7 |  | 0.0947 | Al
Cl | 3p3/2 | Cl 3p3/2 | 0 | BE | 7 |  | 0.0964 | Magnesium
Cl | 3p3/2 | Cl 3p3/2 | 0 | BE | 7 |  | 0.0947 | Kalpha_1486
Cl | 3p3/2 | Cl 3p3/2 | 0 | BE | 7 |  | 0.0947 | ULVAC_PHI_1486
Cl | 3p3/2 | Cl 3p3/2 | 0 | BE | 7 |  | 0.0947 | Shimadzu_Scientific_1486
Cl | 3p3/2 | Cl 3p3/2 | 0 | BE | 7 |  | 0.0947 | Sync
Cl | 3p3/2 | Cl 3p3/2 | 0 | BE | 7 |  | 0.0947 | THS_1486
Cl | 3p3/2 | Cl 3p3/2 | 0 | BE | 7 |  | 0.0964 | THS_1253
Cl | 3s | Cl 3s | 0 | BE | 18 |  | 0.1852 | Al
Cl | 3s | Cl 3s | 0 | BE | 18 |  | 0.1632 | Magnesium
Cl | 3s | Cl 3s | 0 | BE | 18 |  | 0.1852 | Kalpha_1486
Cl | 3s | Cl 3s | 0 | BE | 18 |  | 0.1852 | ULVAC_PHI_1486
Cl | 3s | Cl 3s | 0 | BE | 18 |  | 0.1852 | Shimadzu_Scientific_1486
Cl | 3s | Cl 3s | 0 | BE | 18 |  | 0.1852 | Sync
Cl | 3s | Cl 3s | 0 | BE | 18 |  | 0.1852 | THS_1486
Cl | 3s | Cl 3s | 0 | BE | 18 |  | 0.1632 | THS_1253
Cl | lmm | Cl LMM | 1 | KE | 181 |  | 0 | Any
Co | 2p | Co 2p | 0 | BE | 779 | 15 | 19.16 | Al
Co | 2p | Co 2p | 0 | BE | 779 | 15 | 18.48 | Magnesium
Co | 2p | Co 2p | 0 | BE | 779 | 15 | 19.16 | Kalpha_1486
Co | 2p | Co 2p | 0 | BE | 779 | 15 | 19.16 | ULVAC_PHI_1486
Co | 2p | Co 2p | 0 | BE | 779 | 15 | 19.16 | Shimadzu_Scientific_1486
Co | 2p | Co 2p | 0 | BE | 779 | 15 | 19.16 | Sync
Co | 2p | Co 2p | 0 | BE | 779 | 15 | 19.16 | THS_1486
Co | 2p | Co 2p | 0 | BE | 779 | 15 | 18.48 | THS_1253
Co | 2p1/2 | Co 2p1/2 | 0 | BE | 794 |  | 6.54 | Al
Co | 2p1/2 | Co 2p1/2 | 0 | BE | 794 |  | 6.28 | Magnesium
Co | 2p1/2 | Co 2p1/2 | 0 | BE | 794 |  | 6.54 | Kalpha_1486
Co | 2p1/2 | Co 2p1/2 | 0 | BE | 794 |  | 6.54 | ULVAC_PHI_1486
Co | 2p1/2 | Co 2p1/2 | 0 | BE | 794 |  | 6.54 | Shimadzu_Scientific_1486
Co | 2p1/2 | Co 2p1/2 | 0 | BE | 794 |  | 6.54 | Sync
Co | 2p1/2 | Co 2p1/2 | 0 | BE | 794 |  | 6.54 | THS_1486
Co | 2p1/2 | Co 2p1/2 | 0 | BE | 794 |  | 6.28 | THS_1253
Co | 2p3/2 | Co 2p3/2 | 0 | BE | 779 |  | 12.62 | Al
Co | 2p3/2 | Co 2p3/2 | 0 | BE | 779 |  | 12.2 | Magnesium
Co | 2p3/2 | Co 2p3/2 | 0 | BE | 779 |  | 12.62 | Kalpha_1486
Co | 2p3/2 | Co 2p3/2 | 0 | BE | 779 |  | 12.62 | ULVAC_PHI_1486
Co | 2p3/2 | Co 2p3/2 | 0 | BE | 779 |  | 12.62 | Shimadzu_Scientific_1486
Co | 2p3/2 | Co 2p3/2 | 0 | BE | 779 |  | 12.62 | Sync
Co | 2p3/2 | Co 2p3/2 | 0 | BE | 779 |  | 12.62 | THS_1486
Co | 2p3/2 | Co 2p3/2 | 0 | BE | 779 |  | 12.2 | THS_1253
Co | 2s | Co 2s | 0 | BE | 926 |  | 4.88 | Al
Co | 2s | Co 2s | 0 | BE | 926 |  | 3.92 | Magnesium
Co | 2s | Co 2s | 0 | BE | 926 |  | 4.88 | Kalpha_1486
Co | 2s | Co 2s | 0 | BE | 926 |  | 4.88 | ULVAC_PHI_1486
Co | 2s | Co 2s | 0 | BE | 926 |  | 4.88 | Shimadzu_Scientific_1486
Co | 2s | Co 2s | 0 | BE | 926 |  | 4.88 | Sync
Co | 2s | Co 2s | 0 | BE | 926 |  | 4.88 | THS_1486
Co | 2s | Co 2s | 0 | BE | 926 |  | 3.92 | THS_1253
Co | 3d | Co 3d | 0 | BE | 3 |  | 0.2664 | Al
Co | 3d | Co 3d | 0 | BE | 3 |  | 0.3007 | Magnesium
Co | 3d | Co 3d | 0 | BE | 3 |  | 0.2664 | Kalpha_1486
Co | 3d | Co 3d | 0 | BE | 3 |  | 0.2664 | ULVAC_PHI_1486
Co | 3d | Co 3d | 0 | BE | 3 |  | 0.2664 | Shimadzu_Scientific_1486
Co | 3d | Co 3d | 0 | BE | 3 |  | 0.2664 | Sync
Co | 3d | Co 3d | 0 | BE | 3 |  | 0.2664 | THS_1486
Co | 3d | Co 3d | 0 | BE | 3 |  | 0.3007 | THS_1253
Co | 3d3/2 | Co 3d3/2 | 0 | BE | 3 |  | 0.1082 | Al
Co | 3d3/2 | Co 3d3/2 | 0 | BE | 3 |  | 0.122 | Magnesium
Co | 3d3/2 | Co 3d3/2 | 0 | BE | 3 |  | 0.1082 | Kalpha_1486
Co | 3d3/2 | Co 3d3/2 | 0 | BE | 3 |  | 0.1082 | ULVAC_PHI_1486
Co | 3d3/2 | Co 3d3/2 | 0 | BE | 3 |  | 0.1082 | Shimadzu_Scientific_1486
Co | 3d3/2 | Co 3d3/2 | 0 | BE | 3 |  | 0.1082 | Sync
Co | 3d3/2 | Co 3d3/2 | 0 | BE | 3 |  | 0.1082 | THS_1486
Co | 3d3/2 | Co 3d3/2 | 0 | BE | 3 |  | 0.122 | THS_1253
Co | 3d5/2 | Co 3d5/2 | 0 | BE | 3 |  | 0.1582 | Al
Co | 3d5/2 | Co 3d5/2 | 0 | BE | 3 |  | 0.1787 | Magnesium
Co | 3d5/2 | Co 3d5/2 | 0 | BE | 3 |  | 0.1582 | Kalpha_1486
Co | 3d5/2 | Co 3d5/2 | 0 | BE | 3 |  | 0.1582 | ULVAC_PHI_1486
Co | 3d5/2 | Co 3d5/2 | 0 | BE | 3 |  | 0.1582 | Shimadzu_Scientific_1486
Co | 3d5/2 | Co 3d5/2 | 0 | BE | 3 |  | 0.1582 | Sync
Co | 3d5/2 | Co 3d5/2 | 0 | BE | 3 |  | 0.1582 | THS_1486
Co | 3d5/2 | Co 3d5/2 | 0 | BE | 3 |  | 0.1787 | THS_1253
Co | 3p | Co 3p | 0 | BE | 60 | 1 | 1.93 | Al
Co | 3p | Co 3p | 0 | BE | 60 | 1 | 1.806 | Magnesium
Co | 3p | Co 3p | 0 | BE | 60 | 1 | 1.93 | Kalpha_1486
Co | 3p | Co 3p | 0 | BE | 60 | 1 | 1.93 | ULVAC_PHI_1486
Co | 3p | Co 3p | 0 | BE | 60 | 1 | 1.93 | Shimadzu_Scientific_1486
Co | 3p | Co 3p | 0 | BE | 60 | 1 | 1.93 | Sync
Co | 3p | Co 3p | 0 | BE | 60 | 1 | 1.93 | THS_1486
Co | 3p | Co 3p | 0 | BE | 60 | 1 | 1.806 | THS_1253
Co | 3p1/2 | Co 3p1/2 | 0 | BE | 60 |  | 0.66 | Al
Co | 3p1/2 | Co 3p1/2 | 0 | BE | 60 |  | 0.616 | Magnesium
Co | 3p1/2 | Co 3p1/2 | 0 | BE | 60 |  | 0.66 | Kalpha_1486
Co | 3p1/2 | Co 3p1/2 | 0 | BE | 60 |  | 0.66 | ULVAC_PHI_1486
Co | 3p1/2 | Co 3p1/2 | 0 | BE | 60 |  | 0.66 | Shimadzu_Scientific_1486
Co | 3p1/2 | Co 3p1/2 | 0 | BE | 60 |  | 0.66 | Sync
Co | 3p1/2 | Co 3p1/2 | 0 | BE | 60 |  | 0.66 | THS_1486
Co | 3p1/2 | Co 3p1/2 | 0 | BE | 60 |  | 0.616 | THS_1253
Co | 3p3/2 | Co 3p3/2 | 0 | BE | 60 |  | 1.27 | Al
Co | 3p3/2 | Co 3p3/2 | 0 | BE | 60 |  | 1.19 | Magnesium
Co | 3p3/2 | Co 3p3/2 | 0 | BE | 60 |  | 1.27 | Kalpha_1486
Co | 3p3/2 | Co 3p3/2 | 0 | BE | 60 |  | 1.27 | ULVAC_PHI_1486
Co | 3p3/2 | Co 3p3/2 | 0 | BE | 60 |  | 1.27 | Shimadzu_Scientific_1486
Co | 3p3/2 | Co 3p3/2 | 0 | BE | 60 |  | 1.27 | Sync
Co | 3p3/2 | Co 3p3/2 | 0 | BE | 60 |  | 1.27 | THS_1486
Co | 3p3/2 | Co 3p3/2 | 0 | BE | 60 |  | 1.19 | THS_1253
Co | 3s | Co 3s | 0 | BE | 101 |  | 0.818 | Al
Co | 3s | Co 3s | 0 | BE | 101 |  | 0.693 | Magnesium
Co | 3s | Co 3s | 0 | BE | 101 |  | 0.818 | Kalpha_1486
Co | 3s | Co 3s | 0 | BE | 101 |  | 0.818 | ULVAC_PHI_1486
Co | 3s | Co 3s | 0 | BE | 101 |  | 0.818 | Shimadzu_Scientific_1486
Co | 3s | Co 3s | 0 | BE | 101 |  | 0.818 | Sync
Co | 3s | Co 3s | 0 | BE | 101 |  | 0.818 | THS_1486
Co | 3s | Co 3s | 0 | BE | 101 |  | 0.693 | THS_1253
Co | lmm | Co LMM | 1 | KE | 771 |  | 0 | Any
Cr | 2p | Cr 2p | 0 | BE | 575 | 9.8 | 11.67 | Al
Cr | 2p | Cr 2p | 0 | BE | 575 | 9.8 | 11.52 | Magnesium
Cr | 2p | Cr 2p | 0 | BE | 575 | 9.8 | 11.67 | Kalpha_1486
Cr | 2p | Cr 2p | 0 | BE | 575 | 9.8 | 11.67 | ULVAC_PHI_1486
Cr | 2p | Cr 2p | 0 | BE | 575 | 9.8 | 11.67 | Shimadzu_Scientific_1486
Cr | 2p | Cr 2p | 0 | BE | 575 | 9.8 | 11.67 | Sync
Cr | 2p | Cr 2p | 0 | BE | 575 | 9.8 | 11.67 | THS_1486
Cr | 2p | Cr 2p | 0 | BE | 575 | 9.8 | 11.52 | THS_1253
Cr | 2p1/2 | Cr 2p1/2 | 0 | BE | 584 |  | 3.98 | Al
Cr | 2p1/2 | Cr 2p1/2 | 0 | BE | 584 |  | 3.92 | Magnesium
Cr | 2p1/2 | Cr 2p1/2 | 0 | BE | 584 |  | 3.98 | Kalpha_1486
Cr | 2p1/2 | Cr 2p1/2 | 0 | BE | 584 |  | 3.98 | ULVAC_PHI_1486
Cr | 2p1/2 | Cr 2p1/2 | 0 | BE | 584 |  | 3.98 | Shimadzu_Scientific_1486
Cr | 2p1/2 | Cr 2p1/2 | 0 | BE | 584 |  | 3.98 | Sync
Cr | 2p1/2 | Cr 2p1/2 | 0 | BE | 584 |  | 3.98 | THS_1486
Cr | 2p1/2 | Cr 2p1/2 | 0 | BE | 584 |  | 3.92 | THS_1253
Cr | 2p3/2 | Cr 2p3/2 | 0 | BE | 575 |  | 7.69 | Al
Cr | 2p3/2 | Cr 2p3/2 | 0 | BE | 575 |  | 7.6 | Magnesium
Cr | 2p3/2 | Cr 2p3/2 | 0 | BE | 575 |  | 7.69 | Kalpha_1486
Cr | 2p3/2 | Cr 2p3/2 | 0 | BE | 575 |  | 7.69 | ULVAC_PHI_1486
Cr | 2p3/2 | Cr 2p3/2 | 0 | BE | 575 |  | 7.69 | Shimadzu_Scientific_1486
Cr | 2p3/2 | Cr 2p3/2 | 0 | BE | 575 |  | 7.69 | Sync
Cr | 2p3/2 | Cr 2p3/2 | 0 | BE | 575 |  | 7.69 | THS_1486
Cr | 2p3/2 | Cr 2p3/2 | 0 | BE | 575 |  | 7.6 | THS_1253
Cr | 2s | Cr 2s | 0 | BE | 695 |  | 3.91 | Al
Cr | 2s | Cr 2s | 0 | BE | 695 |  | 3.23 | Magnesium
Cr | 2s | Cr 2s | 0 | BE | 695 |  | 3.91 | Kalpha_1486
Cr | 2s | Cr 2s | 0 | BE | 695 |  | 3.91 | ULVAC_PHI_1486
Cr | 2s | Cr 2s | 0 | BE | 695 |  | 3.91 | Shimadzu_Scientific_1486
Cr | 2s | Cr 2s | 0 | BE | 695 |  | 3.91 | Sync
Cr | 2s | Cr 2s | 0 | BE | 695 |  | 3.91 | THS_1486
Cr | 2s | Cr 2s | 0 | BE | 695 |  | 3.23 | THS_1253
Cr | 3d | Cr 3d | 0 | BE | 2 |  | 0.0651 | Al
Cr | 3d | Cr 3d | 0 | BE | 2 |  | 0.0748 | Magnesium
Cr | 3d | Cr 3d | 0 | BE | 2 |  | 0.0651 | Kalpha_1486
Cr | 3d | Cr 3d | 0 | BE | 2 |  | 0.0651 | ULVAC_PHI_1486
Cr | 3d | Cr 3d | 0 | BE | 2 |  | 0.0651 | Shimadzu_Scientific_1486
Cr | 3d | Cr 3d | 0 | BE | 2 |  | 0.0651 | Sync
Cr | 3d | Cr 3d | 0 | BE | 2 |  | 0.0651 | THS_1486
Cr | 3d | Cr 3d | 0 | BE | 2 |  | 0.0748 | THS_1253
Cr | 3d3/2 | Cr 3d3/2 | 0 | BE | 2 |  | 0.0264 | Al
Cr | 3d3/2 | Cr 3d3/2 | 0 | BE | 2 |  | 0.0303 | Magnesium
Cr | 3d3/2 | Cr 3d3/2 | 0 | BE | 2 |  | 0.0264 | Kalpha_1486
Cr | 3d3/2 | Cr 3d3/2 | 0 | BE | 2 |  | 0.0264 | ULVAC_PHI_1486
Cr | 3d3/2 | Cr 3d3/2 | 0 | BE | 2 |  | 0.0264 | Shimadzu_Scientific_1486
Cr | 3d3/2 | Cr 3d3/2 | 0 | BE | 2 |  | 0.0264 | Sync
Cr | 3d3/2 | Cr 3d3/2 | 0 | BE | 2 |  | 0.0264 | THS_1486
Cr | 3d3/2 | Cr 3d3/2 | 0 | BE | 2 |  | 0.0303 | THS_1253
Cr | 3d5/2 | Cr 3d5/2 | 0 | BE | 2 |  | 0.0387 | Al
Cr | 3d5/2 | Cr 3d5/2 | 0 | BE | 2 |  | 0.0445 | Magnesium
Cr | 3d5/2 | Cr 3d5/2 | 0 | BE | 2 |  | 0.0387 | Kalpha_1486
Cr | 3d5/2 | Cr 3d5/2 | 0 | BE | 2 |  | 0.0387 | ULVAC_PHI_1486
Cr | 3d5/2 | Cr 3d5/2 | 0 | BE | 2 |  | 0.0387 | Shimadzu_Scientific_1486
Cr | 3d5/2 | Cr 3d5/2 | 0 | BE | 2 |  | 0.0387 | Sync
Cr | 3d5/2 | Cr 3d5/2 | 0 | BE | 2 |  | 0.0387 | THS_1486
Cr | 3d5/2 | Cr 3d5/2 | 0 | BE | 2 |  | 0.0445 | THS_1253
Cr | 3p | Cr 3p | 0 | BE | 43 | 0 | 1.173 | Al
Cr | 3p | Cr 3p | 0 | BE | 43 | 0 | 1.122 | Magnesium
Cr | 3p | Cr 3p | 0 | BE | 43 | 0 | 1.173 | Kalpha_1486
Cr | 3p | Cr 3p | 0 | BE | 43 | 0 | 1.173 | ULVAC_PHI_1486
Cr | 3p | Cr 3p | 0 | BE | 43 | 0 | 1.173 | Shimadzu_Scientific_1486
Cr | 3p | Cr 3p | 0 | BE | 43 | 0 | 1.173 | Sync
Cr | 3p | Cr 3p | 0 | BE | 43 | 0 | 1.173 | THS_1486
Cr | 3p | Cr 3p | 0 | BE | 43 | 0 | 1.122 | THS_1253
Cr | 3p1/2 | Cr 3p1/2 | 0 | BE | 43 |  | 0.4 | Al
Cr | 3p1/2 | Cr 3p1/2 | 0 | BE | 43 |  | 0.382 | Magnesium
Cr | 3p1/2 | Cr 3p1/2 | 0 | BE | 43 |  | 0.4 | Kalpha_1486
Cr | 3p1/2 | Cr 3p1/2 | 0 | BE | 43 |  | 0.4 | ULVAC_PHI_1486
Cr | 3p1/2 | Cr 3p1/2 | 0 | BE | 43 |  | 0.4 | Shimadzu_Scientific_1486
Cr | 3p1/2 | Cr 3p1/2 | 0 | BE | 43 |  | 0.4 | Sync
Cr | 3p1/2 | Cr 3p1/2 | 0 | BE | 43 |  | 0.4 | THS_1486
Cr | 3p1/2 | Cr 3p1/2 | 0 | BE | 43 |  | 0.382 | THS_1253
Cr | 3p3/2 | Cr 3p3/2 | 0 | BE | 43 |  | 0.773 | Al
Cr | 3p3/2 | Cr 3p3/2 | 0 | BE | 43 |  | 0.74 | Magnesium
Cr | 3p3/2 | Cr 3p3/2 | 0 | BE | 43 |  | 0.773 | Kalpha_1486
Cr | 3p3/2 | Cr 3p3/2 | 0 | BE | 43 |  | 0.773 | ULVAC_PHI_1486
Cr | 3p3/2 | Cr 3p3/2 | 0 | BE | 43 |  | 0.773 | Shimadzu_Scientific_1486
Cr | 3p3/2 | Cr 3p3/2 | 0 | BE | 43 |  | 0.773 | Sync
Cr | 3p3/2 | Cr 3p3/2 | 0 | BE | 43 |  | 0.773 | THS_1486
Cr | 3p3/2 | Cr 3p3/2 | 0 | BE | 43 |  | 0.74 | THS_1253
Cr | 3s | Cr 3s | 0 | BE | 74 |  | 0.596 | Al
Cr | 3s | Cr 3s | 0 | BE | 74 |  | 0.511 | Magnesium
Cr | 3s | Cr 3s | 0 | BE | 74 |  | 0.596 | Kalpha_1486
Cr | 3s | Cr 3s | 0 | BE | 74 |  | 0.596 | ULVAC_PHI_1486
Cr | 3s | Cr 3s | 0 | BE | 74 |  | 0.596 | Shimadzu_Scientific_1486
Cr | 3s | Cr 3s | 0 | BE | 74 |  | 0.596 | Sync
Cr | 3s | Cr 3s | 0 | BE | 74 |  | 0.596 | THS_1486
Cr | 3s | Cr 3s | 0 | BE | 74 |  | 0.511 | THS_1253
Cr | lmm | Cr LMM | 1 | KE | 525 |  | 0 | Any
Cs | 3d | Cs 3d | 0 | BE | 726 | 15 | 40.22 | Al
Cs | 3d | Cs 3d | 0 | BE | 726 | 15 | 38.73 | Magnesium
Cs | 3d | Cs 3d | 0 | BE | 726 | 15 | 40.22 | Kalpha_1486
Cs | 3d | Cs 3d | 0 | BE | 726 | 15 | 40.22 | ULVAC_PHI_1486
Cs | 3d | Cs 3d | 0 | BE | 726 | 15 | 40.22 | Shimadzu_Scientific_1486
Cs | 3d | Cs 3d | 0 | BE | 726 | 15 | 40.22 | Sync
Cs | 3d | Cs 3d | 0 | BE | 726 | 15 | 40.22 | THS_1486
Cs | 3d | Cs 3d | 0 | BE | 726 | 15 | 38.73 | THS_1253
Cs | 3d3/2 | Cs 3d3/2 | 0 | BE | 740 |  | 16.46 | Al
Cs | 3d3/2 | Cs 3d3/2 | 0 | BE | 740 |  | 15.8 | Magnesium
Cs | 3d3/2 | Cs 3d3/2 | 0 | BE | 740 |  | 16.46 | Kalpha_1486
Cs | 3d3/2 | Cs 3d3/2 | 0 | BE | 740 |  | 16.46 | ULVAC_PHI_1486
Cs | 3d3/2 | Cs 3d3/2 | 0 | BE | 740 |  | 16.46 | Shimadzu_Scientific_1486
Cs | 3d3/2 | Cs 3d3/2 | 0 | BE | 740 |  | 16.46 | Sync
Cs | 3d3/2 | Cs 3d3/2 | 0 | BE | 740 |  | 16.46 | THS_1486
Cs | 3d3/2 | Cs 3d3/2 | 0 | BE | 740 |  | 15.8 | THS_1253
Cs | 3d5/2 | Cs 3d5/2 | 0 | BE | 726 |  | 23.76 | Al
Cs | 3d5/2 | Cs 3d5/2 | 0 | BE | 726 |  | 22.93 | Magnesium
Cs | 3d5/2 | Cs 3d5/2 | 0 | BE | 726 |  | 23.76 | Kalpha_1486
Cs | 3d5/2 | Cs 3d5/2 | 0 | BE | 726 |  | 23.76 | ULVAC_PHI_1486
Cs | 3d5/2 | Cs 3d5/2 | 0 | BE | 726 |  | 23.76 | Shimadzu_Scientific_1486
Cs | 3d5/2 | Cs 3d5/2 | 0 | BE | 726 |  | 23.76 | Sync
Cs | 3d5/2 | Cs 3d5/2 | 0 | BE | 726 |  | 23.76 | THS_1486
Cs | 3d5/2 | Cs 3d5/2 | 0 | BE | 726 |  | 22.93 | THS_1253
Cs | 3p | Cs 3p | 0 | BE | 998 | 68 | 16.67 | Al
Cs | 3p | Cs 3p | 0 | BE | 998 | 68 | 12.98 | Magnesium
Cs | 3p | Cs 3p | 0 | BE | 998 | 68 | 16.67 | Kalpha_1486
Cs | 3p | Cs 3p | 0 | BE | 998 | 68 | 16.67 | ULVAC_PHI_1486
Cs | 3p | Cs 3p | 0 | BE | 998 | 68 | 16.67 | Shimadzu_Scientific_1486
Cs | 3p | Cs 3p | 0 | BE | 998 | 68 | 16.67 | Sync
Cs | 3p | Cs 3p | 0 | BE | 998 | 68 | 16.67 | THS_1486
Cs | 3p | Cs 3p | 0 | BE | 998 | 68 | 12.98 | THS_1253
Cs | 3p1/2 | Cs 3p1/2 | 0 | BE | 1065 |  | 5.29 | Al
Cs | 3p1/2 | Cs 3p1/2 | 0 | BE | 1065 |  | 4.04 | Magnesium
Cs | 3p1/2 | Cs 3p1/2 | 0 | BE | 1065 |  | 5.29 | Kalpha_1486
Cs | 3p1/2 | Cs 3p1/2 | 0 | BE | 1065 |  | 5.29 | ULVAC_PHI_1486
Cs | 3p1/2 | Cs 3p1/2 | 0 | BE | 1065 |  | 5.29 | Shimadzu_Scientific_1486
Cs | 3p1/2 | Cs 3p1/2 | 0 | BE | 1065 |  | 5.29 | Sync
Cs | 3p1/2 | Cs 3p1/2 | 0 | BE | 1065 |  | 5.29 | THS_1486
Cs | 3p1/2 | Cs 3p1/2 | 0 | BE | 1065 |  | 4.04 | THS_1253
Cs | 3p3/2 | Cs 3p3/2 | 0 | BE | 998 |  | 11.38 | Al
Cs | 3p3/2 | Cs 3p3/2 | 0 | BE | 998 |  | 8.94 | Magnesium
Cs | 3p3/2 | Cs 3p3/2 | 0 | BE | 998 |  | 11.38 | Kalpha_1486
Cs | 3p3/2 | Cs 3p3/2 | 0 | BE | 998 |  | 11.38 | ULVAC_PHI_1486
Cs | 3p3/2 | Cs 3p3/2 | 0 | BE | 998 |  | 11.38 | Shimadzu_Scientific_1486
Cs | 3p3/2 | Cs 3p3/2 | 0 | BE | 998 |  | 11.38 | Sync
Cs | 3p3/2 | Cs 3p3/2 | 0 | BE | 998 |  | 11.38 | THS_1486
Cs | 3p3/2 | Cs 3p3/2 | 0 | BE | 998 |  | 8.94 | THS_1253
Cs | 3s | Cs 3s | 0 | BE | 1217 |  | 3.73 | Al
Cs | 3s | Cs 3s | 0 | BE | 1217 |  | 2.84 | Magnesium
Cs | 3s | Cs 3s | 0 | BE | 1217 |  | 3.73 | Kalpha_1486
Cs | 3s | Cs 3s | 0 | BE | 1217 |  | 3.73 | ULVAC_PHI_1486
Cs | 3s | Cs 3s | 0 | BE | 1217 |  | 3.73 | Shimadzu_Scientific_1486
Cs | 3s | Cs 3s | 0 | BE | 1217 |  | 3.73 | Sync
Cs | 3s | Cs 3s | 0 | BE | 1217 |  | 3.73 | THS_1486
Cs | 3s | Cs 3s | 0 | BE | 1217 |  | 2.84 | THS_1253
Cs | 4d | Cs 4d | 0 | BE | 77 | 2.3 | 5.25 | Al
Cs | 4d | Cs 4d | 0 | BE | 77 | 2.3 | 4.87 | Magnesium
Cs | 4d | Cs 4d | 0 | BE | 77 | 2.3 | 5.25 | Kalpha_1486
Cs | 4d | Cs 4d | 0 | BE | 77 | 2.3 | 5.25 | ULVAC_PHI_1486
Cs | 4d | Cs 4d | 0 | BE | 77 | 2.3 | 5.25 | Shimadzu_Scientific_1486
Cs | 4d | Cs 4d | 0 | BE | 77 | 2.3 | 5.25 | Sync
Cs | 4d | Cs 4d | 0 | BE | 77 | 2.3 | 5.25 | THS_1486
Cs | 4d | Cs 4d | 0 | BE | 77 | 2.3 | 4.87 | THS_1253
Cs | 4d3/2 | Cs 4d3/2 | 0 | BE | 79 |  | 2.15 | Al
Cs | 4d3/2 | Cs 4d3/2 | 0 | BE | 79 |  | 1.99 | Magnesium
Cs | 4d3/2 | Cs 4d3/2 | 0 | BE | 79 |  | 2.15 | Kalpha_1486
Cs | 4d3/2 | Cs 4d3/2 | 0 | BE | 79 |  | 2.15 | ULVAC_PHI_1486
Cs | 4d3/2 | Cs 4d3/2 | 0 | BE | 79 |  | 2.15 | Shimadzu_Scientific_1486
Cs | 4d3/2 | Cs 4d3/2 | 0 | BE | 79 |  | 2.15 | Sync
Cs | 4d3/2 | Cs 4d3/2 | 0 | BE | 79 |  | 2.15 | THS_1486
Cs | 4d3/2 | Cs 4d3/2 | 0 | BE | 79 |  | 1.99 | THS_1253
Cs | 4d5/2 | Cs 4d5/2 | 0 | BE | 77 |  | 3.1 | Al
Cs | 4d5/2 | Cs 4d5/2 | 0 | BE | 77 |  | 2.88 | Magnesium
Cs | 4d5/2 | Cs 4d5/2 | 0 | BE | 77 |  | 3.1 | Kalpha_1486
Cs | 4d5/2 | Cs 4d5/2 | 0 | BE | 77 |  | 3.1 | ULVAC_PHI_1486
Cs | 4d5/2 | Cs 4d5/2 | 0 | BE | 77 |  | 3.1 | Shimadzu_Scientific_1486
Cs | 4d5/2 | Cs 4d5/2 | 0 | BE | 77 |  | 3.1 | Sync
Cs | 4d5/2 | Cs 4d5/2 | 0 | BE | 77 |  | 3.1 | THS_1486
Cs | 4d5/2 | Cs 4d5/2 | 0 | BE | 77 |  | 2.88 | THS_1253
Cs | 4p | Cs 4p | 0 | BE | 162 | 11.1 | 3.83 | Al
Cs | 4p | Cs 4p | 0 | BE | 162 | 11.1 | 3.15 | Magnesium
Cs | 4p | Cs 4p | 0 | BE | 162 | 11.1 | 3.83 | Kalpha_1486
Cs | 4p | Cs 4p | 0 | BE | 162 | 11.1 | 3.83 | ULVAC_PHI_1486
Cs | 4p | Cs 4p | 0 | BE | 162 | 11.1 | 3.83 | Shimadzu_Scientific_1486
Cs | 4p | Cs 4p | 0 | BE | 162 | 11.1 | 3.83 | Sync
Cs | 4p | Cs 4p | 0 | BE | 162 | 11.1 | 3.83 | THS_1486
Cs | 4p | Cs 4p | 0 | BE | 162 | 11.1 | 3.15 | THS_1253
Cs | 4p1/2 | Cs 4p1/2 | 0 | BE | 172 |  | 1.27 | Al
Cs | 4p1/2 | Cs 4p1/2 | 0 | BE | 172 |  | 1.03 | Magnesium
Cs | 4p1/2 | Cs 4p1/2 | 0 | BE | 172 |  | 1.27 | Kalpha_1486
Cs | 4p1/2 | Cs 4p1/2 | 0 | BE | 172 |  | 1.27 | ULVAC_PHI_1486
Cs | 4p1/2 | Cs 4p1/2 | 0 | BE | 172 |  | 1.27 | Shimadzu_Scientific_1486
Cs | 4p1/2 | Cs 4p1/2 | 0 | BE | 172 |  | 1.27 | Sync
Cs | 4p1/2 | Cs 4p1/2 | 0 | BE | 172 |  | 1.27 | THS_1486
Cs | 4p1/2 | Cs 4p1/2 | 0 | BE | 172 |  | 1.03 | THS_1253
Cs | 4p3/2 | Cs 4p3/2 | 0 | BE | 162 |  | 2.56 | Al
Cs | 4p3/2 | Cs 4p3/2 | 0 | BE | 162 |  | 2.12 | Magnesium
Cs | 4p3/2 | Cs 4p3/2 | 0 | BE | 162 |  | 2.56 | Kalpha_1486
Cs | 4p3/2 | Cs 4p3/2 | 0 | BE | 162 |  | 2.56 | ULVAC_PHI_1486
Cs | 4p3/2 | Cs 4p3/2 | 0 | BE | 162 |  | 2.56 | Shimadzu_Scientific_1486
Cs | 4p3/2 | Cs 4p3/2 | 0 | BE | 162 |  | 2.56 | Sync
Cs | 4p3/2 | Cs 4p3/2 | 0 | BE | 162 |  | 2.56 | THS_1486
Cs | 4p3/2 | Cs 4p3/2 | 0 | BE | 162 |  | 2.12 | THS_1253
Cs | 4s | Cs 4s | 0 | BE | 231 |  | 1.08 | Al
Cs | 4s | Cs 4s | 0 | BE | 231 |  | 0.877 | Magnesium
Cs | 4s | Cs 4s | 0 | BE | 231 |  | 1.08 | Kalpha_1486
Cs | 4s | Cs 4s | 0 | BE | 231 |  | 1.08 | ULVAC_PHI_1486
Cs | 4s | Cs 4s | 0 | BE | 231 |  | 1.08 | Shimadzu_Scientific_1486
Cs | 4s | Cs 4s | 0 | BE | 231 |  | 1.08 | Sync
Cs | 4s | Cs 4s | 0 | BE | 231 |  | 1.08 | THS_1486
Cs | 4s | Cs 4s | 0 | BE | 231 |  | 0.877 | THS_1253
Cs | 5p | Cs 5p | 0 | BE | 12 | 2.1 | 0.5017 | Al
Cs | 5p | Cs 5p | 0 | BE | 12 | 2.1 | 0.4177 | Magnesium
Cs | 5p | Cs 5p | 0 | BE | 12 | 2.1 | 0.5017 | Kalpha_1486
Cs | 5p | Cs 5p | 0 | BE | 12 | 2.1 | 0.5017 | ULVAC_PHI_1486
Cs | 5p | Cs 5p | 0 | BE | 12 | 2.1 | 0.5017 | Shimadzu_Scientific_1486
Cs | 5p | Cs 5p | 0 | BE | 12 | 2.1 | 0.5017 | Sync
Cs | 5p | Cs 5p | 0 | BE | 12 | 2.1 | 0.5017 | THS_1486
Cs | 5p | Cs 5p | 0 | BE | 12 | 2.1 | 0.4177 | THS_1253
Cs | 5p1/2 | Cs 5p1/2 | 0 | BE | 13 |  | 0.1697 | Al
Cs | 5p1/2 | Cs 5p1/2 | 0 | BE | 13 |  | 0.1397 | Magnesium
Cs | 5p1/2 | Cs 5p1/2 | 0 | BE | 13 |  | 0.1697 | Kalpha_1486
Cs | 5p1/2 | Cs 5p1/2 | 0 | BE | 13 |  | 0.1697 | ULVAC_PHI_1486
Cs | 5p1/2 | Cs 5p1/2 | 0 | BE | 13 |  | 0.1697 | Shimadzu_Scientific_1486
Cs | 5p1/2 | Cs 5p1/2 | 0 | BE | 13 |  | 0.1697 | Sync
Cs | 5p1/2 | Cs 5p1/2 | 0 | BE | 13 |  | 0.1697 | THS_1486
Cs | 5p1/2 | Cs 5p1/2 | 0 | BE | 13 |  | 0.1397 | THS_1253
Cs | 5p3/2 | Cs 5p3/2 | 0 | BE | 12 |  | 0.332 | Al
Cs | 5p3/2 | Cs 5p3/2 | 0 | BE | 12 |  | 0.278 | Magnesium
Cs | 5p3/2 | Cs 5p3/2 | 0 | BE | 12 |  | 0.332 | Kalpha_1486
Cs | 5p3/2 | Cs 5p3/2 | 0 | BE | 12 |  | 0.332 | ULVAC_PHI_1486
Cs | 5p3/2 | Cs 5p3/2 | 0 | BE | 12 |  | 0.332 | Shimadzu_Scientific_1486
Cs | 5p3/2 | Cs 5p3/2 | 0 | BE | 12 |  | 0.332 | Sync
Cs | 5p3/2 | Cs 5p3/2 | 0 | BE | 12 |  | 0.332 | THS_1486
Cs | 5p3/2 | Cs 5p3/2 | 0 | BE | 12 |  | 0.278 | THS_1253
Cs | 5s | Cs 5s | 0 | BE | 23 |  | 0.1843 | Al
Cs | 5s | Cs 5s | 0 | BE | 23 |  | 0.1523 | Magnesium
Cs | 5s | Cs 5s | 0 | BE | 23 |  | 0.1843 | Kalpha_1486
Cs | 5s | Cs 5s | 0 | BE | 23 |  | 0.1843 | ULVAC_PHI_1486
Cs | 5s | Cs 5s | 0 | BE | 23 |  | 0.1843 | Shimadzu_Scientific_1486
Cs | 5s | Cs 5s | 0 | BE | 23 |  | 0.1843 | Sync
Cs | 5s | Cs 5s | 0 | BE | 23 |  | 0.1843 | THS_1486
Cs | 5s | Cs 5s | 0 | BE | 23 |  | 0.1523 | THS_1253
Cs | mnn | Cs MNN | 1 | KE | 563 |  | 0 | Any
Cu | 2p | Cu 2p | 0 | BE | 931 | 19.8 | 25.39 | Al
Cu | 2p | Cu 2p | 0 | BE | 931 | 19.8 | 24.05 | Magnesium
Cu | 2p | Cu 2p | 0 | BE | 931 | 19.8 | 25.39 | Kalpha_1486
Cu | 2p | Cu 2p | 0 | BE | 931 | 19.8 | 25.39 | ULVAC_PHI_1486
Cu | 2p | Cu 2p | 0 | BE | 931 | 19.8 | 25.39 | Shimadzu_Scientific_1486
Cu | 2p | Cu 2p | 0 | BE | 931 | 19.8 | 25.39 | Sync
Cu | 2p | Cu 2p | 0 | BE | 931 | 19.8 | 25.39 | THS_1486
Cu | 2p | Cu 2p | 0 | BE | 931 | 19.8 | 24.05 | THS_1253
Cu | 2p1/2 | Cu 2p1/2 | 0 | BE | 951 |  | 8.66 | Al
Cu | 2p1/2 | Cu 2p1/2 | 0 | BE | 951 |  | 8.18 | Magnesium
Cu | 2p1/2 | Cu 2p1/2 | 0 | BE | 951 |  | 8.66 | Kalpha_1486
Cu | 2p1/2 | Cu 2p1/2 | 0 | BE | 951 |  | 8.66 | ULVAC_PHI_1486
Cu | 2p1/2 | Cu 2p1/2 | 0 | BE | 951 |  | 8.66 | Shimadzu_Scientific_1486
Cu | 2p1/2 | Cu 2p1/2 | 0 | BE | 951 |  | 8.66 | Sync
Cu | 2p1/2 | Cu 2p1/2 | 0 | BE | 951 |  | 8.66 | THS_1486
Cu | 2p1/2 | Cu 2p1/2 | 0 | BE | 951 |  | 8.18 | THS_1253
Cu | 2p3/2 | Cu 2p3/2 | 0 | BE | 931 |  | 16.73 | Al
Cu | 2p3/2 | Cu 2p3/2 | 0 | BE | 931 |  | 15.87 | Magnesium
Cu | 2p3/2 | Cu 2p3/2 | 0 | BE | 931 |  | 16.73 | Kalpha_1486
Cu | 2p3/2 | Cu 2p3/2 | 0 | BE | 931 |  | 16.73 | ULVAC_PHI_1486
Cu | 2p3/2 | Cu 2p3/2 | 0 | BE | 931 |  | 16.73 | Shimadzu_Scientific_1486
Cu | 2p3/2 | Cu 2p3/2 | 0 | BE | 931 |  | 16.73 | Sync
Cu | 2p3/2 | Cu 2p3/2 | 0 | BE | 931 |  | 16.73 | THS_1486
Cu | 2p3/2 | Cu 2p3/2 | 0 | BE | 931 |  | 15.87 | THS_1253
Cu | 2s | Cu 2s | 0 | BE | 1096 |  | 5.46 | Al
Cu | 2s | Cu 2s | 0 | BE | 1096 |  | 4.38 | Magnesium
Cu | 2s | Cu 2s | 0 | BE | 1096 |  | 5.46 | Kalpha_1486
Cu | 2s | Cu 2s | 0 | BE | 1096 |  | 5.46 | ULVAC_PHI_1486
Cu | 2s | Cu 2s | 0 | BE | 1096 |  | 5.46 | Shimadzu_Scientific_1486
Cu | 2s | Cu 2s | 0 | BE | 1096 |  | 5.46 | Sync
Cu | 2s | Cu 2s | 0 | BE | 1096 |  | 5.46 | THS_1486
Cu | 2s | Cu 2s | 0 | BE | 1096 |  | 4.38 | THS_1253
Cu | 3d | Cu 3d | 0 | BE | 2 |  | 0.589 | Al
Cu | 3d | Cu 3d | 0 | BE | 2 |  | 0.658 | Magnesium
Cu | 3d | Cu 3d | 0 | BE | 2 |  | 0.589 | Kalpha_1486
Cu | 3d | Cu 3d | 0 | BE | 2 |  | 0.589 | ULVAC_PHI_1486
Cu | 3d | Cu 3d | 0 | BE | 2 |  | 0.589 | Shimadzu_Scientific_1486
Cu | 3d | Cu 3d | 0 | BE | 2 |  | 0.589 | Sync
Cu | 3d | Cu 3d | 0 | BE | 2 |  | 0.589 | THS_1486
Cu | 3d | Cu 3d | 0 | BE | 2 |  | 0.658 | THS_1253
Cu | 3d3/2 | Cu 3d3/2 | 0 | BE | 2 |  | 0.24 | Al
Cu | 3d3/2 | Cu 3d3/2 | 0 | BE | 2 |  | 0.268 | Magnesium
Cu | 3d3/2 | Cu 3d3/2 | 0 | BE | 2 |  | 0.24 | Kalpha_1486
Cu | 3d3/2 | Cu 3d3/2 | 0 | BE | 2 |  | 0.24 | ULVAC_PHI_1486
Cu | 3d3/2 | Cu 3d3/2 | 0 | BE | 2 |  | 0.24 | Shimadzu_Scientific_1486
Cu | 3d3/2 | Cu 3d3/2 | 0 | BE | 2 |  | 0.24 | Sync
Cu | 3d3/2 | Cu 3d3/2 | 0 | BE | 2 |  | 0.24 | THS_1486
Cu | 3d3/2 | Cu 3d3/2 | 0 | BE | 2 |  | 0.268 | THS_1253
Cu | 3d5/2 | Cu 3d5/2 | 0 | BE | 2 |  | 0.349 | Al
Cu | 3d5/2 | Cu 3d5/2 | 0 | BE | 2 |  | 0.39 | Magnesium
Cu | 3d5/2 | Cu 3d5/2 | 0 | BE | 2 |  | 0.349 | Kalpha_1486
Cu | 3d5/2 | Cu 3d5/2 | 0 | BE | 2 |  | 0.349 | ULVAC_PHI_1486
Cu | 3d5/2 | Cu 3d5/2 | 0 | BE | 2 |  | 0.349 | Shimadzu_Scientific_1486
Cu | 3d5/2 | Cu 3d5/2 | 0 | BE | 2 |  | 0.349 | Sync
Cu | 3d5/2 | Cu 3d5/2 | 0 | BE | 2 |  | 0.349 | THS_1486
Cu | 3d5/2 | Cu 3d5/2 | 0 | BE | 2 |  | 0.39 | THS_1253
Cu | 3p | Cu 3p | 0 | BE | 74 | 2.2 | 2.478 | Al
Cu | 3p | Cu 3p | 0 | BE | 74 | 2.2 | 2.279 | Magnesium
Cu | 3p | Cu 3p | 0 | BE | 74 | 2.2 | 2.478 | Kalpha_1486
Cu | 3p | Cu 3p | 0 | BE | 74 | 2.2 | 2.478 | ULVAC_PHI_1486
Cu | 3p | Cu 3p | 0 | BE | 74 | 2.2 | 2.478 | Shimadzu_Scientific_1486
Cu | 3p | Cu 3p | 0 | BE | 74 | 2.2 | 2.478 | Sync
Cu | 3p | Cu 3p | 0 | BE | 74 | 2.2 | 2.478 | THS_1486
Cu | 3p | Cu 3p | 0 | BE | 74 | 2.2 | 2.279 | THS_1253
Cu | 3p1/2 | Cu 3p1/2 | 0 | BE | 74 |  | 0.848 | Al
Cu | 3p1/2 | Cu 3p1/2 | 0 | BE | 74 |  | 0.779 | Magnesium
Cu | 3p1/2 | Cu 3p1/2 | 0 | BE | 74 |  | 0.848 | Kalpha_1486
Cu | 3p1/2 | Cu 3p1/2 | 0 | BE | 74 |  | 0.848 | ULVAC_PHI_1486
Cu | 3p1/2 | Cu 3p1/2 | 0 | BE | 74 |  | 0.848 | Shimadzu_Scientific_1486
Cu | 3p1/2 | Cu 3p1/2 | 0 | BE | 74 |  | 0.848 | Sync
Cu | 3p1/2 | Cu 3p1/2 | 0 | BE | 74 |  | 0.848 | THS_1486
Cu | 3p1/2 | Cu 3p1/2 | 0 | BE | 74 |  | 0.779 | THS_1253
Cu | 3p3/2 | Cu 3p3/2 | 0 | BE | 74 |  | 1.63 | Al
Cu | 3p3/2 | Cu 3p3/2 | 0 | BE | 74 |  | 1.5 | Magnesium
Cu | 3p3/2 | Cu 3p3/2 | 0 | BE | 74 |  | 1.63 | Kalpha_1486
Cu | 3p3/2 | Cu 3p3/2 | 0 | BE | 74 |  | 1.63 | ULVAC_PHI_1486
Cu | 3p3/2 | Cu 3p3/2 | 0 | BE | 74 |  | 1.63 | Shimadzu_Scientific_1486
Cu | 3p3/2 | Cu 3p3/2 | 0 | BE | 74 |  | 1.63 | Sync
Cu | 3p3/2 | Cu 3p3/2 | 0 | BE | 74 |  | 1.63 | THS_1486
Cu | 3p3/2 | Cu 3p3/2 | 0 | BE | 74 |  | 1.5 | THS_1253
Cu | 3s | Cu 3s | 0 | BE | 120 |  | 0.957 | Al
Cu | 3s | Cu 3s | 0 | BE | 120 |  | 0.805 | Magnesium
Cu | 3s | Cu 3s | 0 | BE | 120 |  | 0.957 | Kalpha_1486
Cu | 3s | Cu 3s | 0 | BE | 120 |  | 0.957 | ULVAC_PHI_1486
Cu | 3s | Cu 3s | 0 | BE | 120 |  | 0.957 | Shimadzu_Scientific_1486
Cu | 3s | Cu 3s | 0 | BE | 120 |  | 0.957 | Sync
Cu | 3s | Cu 3s | 0 | BE | 120 |  | 0.957 | THS_1486
Cu | 3s | Cu 3s | 0 | BE | 120 |  | 0.805 | THS_1253
Cu | lmm | Cu LMM | 1 | KE | 920 |  | 0 | Any
Dy | 4d | Dy 4d | 0 | BE | 154 | 5 | 11.43 | Al
Dy | 4d | Dy 4d | 0 | BE | 154 | 5 | 9.92 | Magnesium
Dy | 4d | Dy 4d | 0 | BE | 154 | 5 | 11.43 | Kalpha_1486
Dy | 4d | Dy 4d | 0 | BE | 154 | 5 | 11.43 | ULVAC_PHI_1486
Dy | 4d | Dy 4d | 0 | BE | 154 | 5 | 11.43 | Shimadzu_Scientific_1486
Dy | 4d | Dy 4d | 0 | BE | 154 | 5 | 11.43 | Sync
Dy | 4d | Dy 4d | 0 | BE | 154 | 5 | 11.43 | THS_1486
Dy | 4d | Dy 4d | 0 | BE | 154 | 5 | 9.92 | THS_1253
Dy | 4d3/2 | Dy 4d3/2 | 0 | BE | 154 |  | 4.69 | Al
Dy | 4d3/2 | Dy 4d3/2 | 0 | BE | 154 |  | 4.05 | Magnesium
Dy | 4d3/2 | Dy 4d3/2 | 0 | BE | 154 |  | 4.69 | Kalpha_1486
Dy | 4d3/2 | Dy 4d3/2 | 0 | BE | 154 |  | 4.69 | ULVAC_PHI_1486
Dy | 4d3/2 | Dy 4d3/2 | 0 | BE | 154 |  | 4.69 | Shimadzu_Scientific_1486
Dy | 4d3/2 | Dy 4d3/2 | 0 | BE | 154 |  | 4.69 | Sync
Dy | 4d3/2 | Dy 4d3/2 | 0 | BE | 154 |  | 4.69 | THS_1486
Dy | 4d3/2 | Dy 4d3/2 | 0 | BE | 154 |  | 4.05 | THS_1253
Dy | 4d5/2 | Dy 4d5/2 | 0 | BE | 154 |  | 6.74 | Al
Dy | 4d5/2 | Dy 4d5/2 | 0 | BE | 154 |  | 5.87 | Magnesium
Dy | 4d5/2 | Dy 4d5/2 | 0 | BE | 154 |  | 6.74 | Kalpha_1486
Dy | 4d5/2 | Dy 4d5/2 | 0 | BE | 154 |  | 6.74 | ULVAC_PHI_1486
Dy | 4d5/2 | Dy 4d5/2 | 0 | BE | 154 |  | 6.74 | Shimadzu_Scientific_1486
Dy | 4d5/2 | Dy 4d5/2 | 0 | BE | 154 |  | 6.74 | Sync
Dy | 4d5/2 | Dy 4d5/2 | 0 | BE | 154 |  | 6.74 | THS_1486
Dy | 4d5/2 | Dy 4d5/2 | 0 | BE | 154 |  | 5.87 | THS_1253
Dy | 4f | Dy 4f | 0 | BE | 4 | 3.7 | 2.49 | Al
Dy | 4f | Dy 4f | 0 | BE | 4 | 3.7 | 2.72 | Magnesium
Dy | 4f | Dy 4f | 0 | BE | 4 | 3.7 | 2.49 | Kalpha_1486
Dy | 4f | Dy 4f | 0 | BE | 4 | 3.7 | 2.49 | ULVAC_PHI_1486
Dy | 4f | Dy 4f | 0 | BE | 4 | 3.7 | 2.49 | Shimadzu_Scientific_1486
Dy | 4f | Dy 4f | 0 | BE | 4 | 3.7 | 2.49 | Sync
Dy | 4f | Dy 4f | 0 | BE | 4 | 3.7 | 2.49 | THS_1486
Dy | 4f | Dy 4f | 0 | BE | 4 | 3.7 | 2.72 | THS_1253
Dy | 4f5/2 | Dy 4f5/2 | 0 | BE | 4 |  | 1.1 | Al
Dy | 4f5/2 | Dy 4f5/2 | 0 | BE | 4 |  | 1.2 | Magnesium
Dy | 4f5/2 | Dy 4f5/2 | 0 | BE | 4 |  | 1.1 | Kalpha_1486
Dy | 4f5/2 | Dy 4f5/2 | 0 | BE | 4 |  | 1.1 | ULVAC_PHI_1486
Dy | 4f5/2 | Dy 4f5/2 | 0 | BE | 4 |  | 1.1 | Shimadzu_Scientific_1486
Dy | 4f5/2 | Dy 4f5/2 | 0 | BE | 4 |  | 1.1 | Sync
Dy | 4f5/2 | Dy 4f5/2 | 0 | BE | 4 |  | 1.1 | THS_1486
Dy | 4f5/2 | Dy 4f5/2 | 0 | BE | 4 |  | 1.2 | THS_1253
Dy | 4f7/2 | Dy 4f7/2 | 0 | BE | 4 |  | 1.39 | Al
Dy | 4f7/2 | Dy 4f7/2 | 0 | BE | 4 |  | 1.52 | Magnesium
Dy | 4f7/2 | Dy 4f7/2 | 0 | BE | 4 |  | 1.39 | Kalpha_1486
Dy | 4f7/2 | Dy 4f7/2 | 0 | BE | 4 |  | 1.39 | ULVAC_PHI_1486
Dy | 4f7/2 | Dy 4f7/2 | 0 | BE | 4 |  | 1.39 | Shimadzu_Scientific_1486
Dy | 4f7/2 | Dy 4f7/2 | 0 | BE | 4 |  | 1.39 | Sync
Dy | 4f7/2 | Dy 4f7/2 | 0 | BE | 4 |  | 1.39 | THS_1486
Dy | 4f7/2 | Dy 4f7/2 | 0 | BE | 4 |  | 1.52 | THS_1253
Dy | 4p | Dy 4p | 0 | BE | 293 | 40.3 | 6 | Al
Dy | 4p | Dy 4p | 0 | BE | 293 | 40.3 | 4.75 | Magnesium
Dy | 4p | Dy 4p | 0 | BE | 293 | 40.3 | 6 | Kalpha_1486
Dy | 4p | Dy 4p | 0 | BE | 293 | 40.3 | 6 | ULVAC_PHI_1486
Dy | 4p | Dy 4p | 0 | BE | 293 | 40.3 | 6 | Shimadzu_Scientific_1486
Dy | 4p | Dy 4p | 0 | BE | 293 | 40.3 | 6 | Sync
Dy | 4p | Dy 4p | 0 | BE | 293 | 40.3 | 6 | THS_1486
Dy | 4p | Dy 4p | 0 | BE | 293 | 40.3 | 4.75 | THS_1253
Dy | 4p1/2 | Dy 4p1/2 | 0 | BE | 332 |  | 1.88 | Al
Dy | 4p1/2 | Dy 4p1/2 | 0 | BE | 332 |  | 1.45 | Magnesium
Dy | 4p1/2 | Dy 4p1/2 | 0 | BE | 332 |  | 1.88 | Kalpha_1486
Dy | 4p1/2 | Dy 4p1/2 | 0 | BE | 332 |  | 1.88 | ULVAC_PHI_1486
Dy | 4p1/2 | Dy 4p1/2 | 0 | BE | 332 |  | 1.88 | Shimadzu_Scientific_1486
Dy | 4p1/2 | Dy 4p1/2 | 0 | BE | 332 |  | 1.88 | Sync
Dy | 4p1/2 | Dy 4p1/2 | 0 | BE | 332 |  | 1.88 | THS_1486
Dy | 4p1/2 | Dy 4p1/2 | 0 | BE | 332 |  | 1.45 | THS_1253
Dy | 4p3/2 | Dy 4p3/2 | 0 | BE | 293 |  | 4.12 | Al
Dy | 4p3/2 | Dy 4p3/2 | 0 | BE | 293 |  | 3.3 | Magnesium
Dy | 4p3/2 | Dy 4p3/2 | 0 | BE | 293 |  | 4.12 | Kalpha_1486
Dy | 4p3/2 | Dy 4p3/2 | 0 | BE | 293 |  | 4.12 | ULVAC_PHI_1486
Dy | 4p3/2 | Dy 4p3/2 | 0 | BE | 293 |  | 4.12 | Shimadzu_Scientific_1486
Dy | 4p3/2 | Dy 4p3/2 | 0 | BE | 293 |  | 4.12 | Sync
Dy | 4p3/2 | Dy 4p3/2 | 0 | BE | 293 |  | 4.12 | THS_1486
Dy | 4p3/2 | Dy 4p3/2 | 0 | BE | 293 |  | 3.3 | THS_1253
Dy | 4s | Dy 4s | 0 | BE | 416 |  | 1.58 | Al
Dy | 4s | Dy 4s | 0 | BE | 416 |  | 1.25 | Magnesium
Dy | 4s | Dy 4s | 0 | BE | 416 |  | 1.58 | Kalpha_1486
Dy | 4s | Dy 4s | 0 | BE | 416 |  | 1.58 | ULVAC_PHI_1486
Dy | 4s | Dy 4s | 0 | BE | 416 |  | 1.58 | Shimadzu_Scientific_1486
Dy | 4s | Dy 4s | 0 | BE | 416 |  | 1.58 | Sync
Dy | 4s | Dy 4s | 0 | BE | 416 |  | 1.58 | THS_1486
Dy | 4s | Dy 4s | 0 | BE | 416 |  | 1.25 | THS_1253
Dy | 5p | Dy 5p | 0 | BE | 26 | 0 | 0.821 | Al
Dy | 5p | Dy 5p | 0 | BE | 26 | 0 | 0.663 | Magnesium
Dy | 5p | Dy 5p | 0 | BE | 26 | 0 | 0.821 | Kalpha_1486
Dy | 5p | Dy 5p | 0 | BE | 26 | 0 | 0.821 | ULVAC_PHI_1486
Dy | 5p | Dy 5p | 0 | BE | 26 | 0 | 0.821 | Shimadzu_Scientific_1486
Dy | 5p | Dy 5p | 0 | BE | 26 | 0 | 0.821 | Sync
Dy | 5p | Dy 5p | 0 | BE | 26 | 0 | 0.821 | THS_1486
Dy | 5p | Dy 5p | 0 | BE | 26 | 0 | 0.663 | THS_1253
Dy | 5p1/2 | Dy 5p1/2 | 0 | BE | 26 |  | 0.27 | Al
Dy | 5p1/2 | Dy 5p1/2 | 0 | BE | 26 |  | 0.214 | Magnesium
Dy | 5p1/2 | Dy 5p1/2 | 0 | BE | 26 |  | 0.27 | Kalpha_1486
Dy | 5p1/2 | Dy 5p1/2 | 0 | BE | 26 |  | 0.27 | ULVAC_PHI_1486
Dy | 5p1/2 | Dy 5p1/2 | 0 | BE | 26 |  | 0.27 | Shimadzu_Scientific_1486
Dy | 5p1/2 | Dy 5p1/2 | 0 | BE | 26 |  | 0.27 | Sync
Dy | 5p1/2 | Dy 5p1/2 | 0 | BE | 26 |  | 0.27 | THS_1486
Dy | 5p1/2 | Dy 5p1/2 | 0 | BE | 26 |  | 0.214 | THS_1253
Dy | 5p3/2 | Dy 5p3/2 | 0 | BE | 26 |  | 0.551 | Al
Dy | 5p3/2 | Dy 5p3/2 | 0 | BE | 26 |  | 0.449 | Magnesium
Dy | 5p3/2 | Dy 5p3/2 | 0 | BE | 26 |  | 0.551 | Kalpha_1486
Dy | 5p3/2 | Dy 5p3/2 | 0 | BE | 26 |  | 0.551 | ULVAC_PHI_1486
Dy | 5p3/2 | Dy 5p3/2 | 0 | BE | 26 |  | 0.551 | Shimadzu_Scientific_1486
Dy | 5p3/2 | Dy 5p3/2 | 0 | BE | 26 |  | 0.551 | Sync
Dy | 5p3/2 | Dy 5p3/2 | 0 | BE | 26 |  | 0.551 | THS_1486
Dy | 5p3/2 | Dy 5p3/2 | 0 | BE | 26 |  | 0.449 | THS_1253
Dy | 5s | Dy 5s | 0 | BE | 63 |  | 0.287 | Al
Dy | 5s | Dy 5s | 0 | BE | 63 |  | 0.232 | Magnesium
Dy | 5s | Dy 5s | 0 | BE | 63 |  | 0.287 | Kalpha_1486
Dy | 5s | Dy 5s | 0 | BE | 63 |  | 0.287 | ULVAC_PHI_1486
Dy | 5s | Dy 5s | 0 | BE | 63 |  | 0.287 | Shimadzu_Scientific_1486
Dy | 5s | Dy 5s | 0 | BE | 63 |  | 0.287 | Sync
Dy | 5s | Dy 5s | 0 | BE | 63 |  | 0.287 | THS_1486
Dy | 5s | Dy 5s | 0 | BE | 63 |  | 0.232 | THS_1253
Dy | mvv | Dy MVV | 1 | KE | 1126 |  | 0 | Any
Er | 4d | Er 4d | 0 | BE | 168 | 6 | 12.56 | Al
Er | 4d | Er 4d | 0 | BE | 168 | 6 | 10.76 | Magnesium
Er | 4d | Er 4d | 0 | BE | 168 | 6 | 12.56 | Kalpha_1486
Er | 4d | Er 4d | 0 | BE | 168 | 6 | 12.56 | ULVAC_PHI_1486
Er | 4d | Er 4d | 0 | BE | 168 | 6 | 12.56 | Shimadzu_Scientific_1486
Er | 4d | Er 4d | 0 | BE | 168 | 6 | 12.56 | Sync
Er | 4d | Er 4d | 0 | BE | 168 | 6 | 12.56 | THS_1486
Er | 4d | Er 4d | 0 | BE | 168 | 6 | 10.76 | THS_1253
Er | 4d3/2 | Er 4d3/2 | 0 | BE | 177 |  | 5.15 | Al
Er | 4d3/2 | Er 4d3/2 | 0 | BE | 177 |  | 4.39 | Magnesium
Er | 4d3/2 | Er 4d3/2 | 0 | BE | 177 |  | 5.15 | Kalpha_1486
Er | 4d3/2 | Er 4d3/2 | 0 | BE | 177 |  | 5.15 | ULVAC_PHI_1486
Er | 4d3/2 | Er 4d3/2 | 0 | BE | 177 |  | 5.15 | Shimadzu_Scientific_1486
Er | 4d3/2 | Er 4d3/2 | 0 | BE | 177 |  | 5.15 | Sync
Er | 4d3/2 | Er 4d3/2 | 0 | BE | 177 |  | 5.15 | THS_1486
Er | 4d3/2 | Er 4d3/2 | 0 | BE | 177 |  | 4.39 | THS_1253
Er | 4d5/2 | Er 4d5/2 | 0 | BE | 168 |  | 7.41 | Al
Er | 4d5/2 | Er 4d5/2 | 0 | BE | 168 |  | 6.37 | Magnesium
Er | 4d5/2 | Er 4d5/2 | 0 | BE | 168 |  | 7.41 | Kalpha_1486
Er | 4d5/2 | Er 4d5/2 | 0 | BE | 168 |  | 7.41 | ULVAC_PHI_1486
Er | 4d5/2 | Er 4d5/2 | 0 | BE | 168 |  | 7.41 | Shimadzu_Scientific_1486
Er | 4d5/2 | Er 4d5/2 | 0 | BE | 168 |  | 7.41 | Sync
Er | 4d5/2 | Er 4d5/2 | 0 | BE | 168 |  | 7.41 | THS_1486
Er | 4d5/2 | Er 4d5/2 | 0 | BE | 168 |  | 6.37 | THS_1253
Er | 4f | Er 4f | 0 | BE | 4 | 0 | 3.82 | Al
Er | 4f | Er 4f | 0 | BE | 4 | 0 | 4.13 | Magnesium
Er | 4f | Er 4f | 0 | BE | 4 | 0 | 3.82 | Kalpha_1486
Er | 4f | Er 4f | 0 | BE | 4 | 0 | 3.82 | ULVAC_PHI_1486
Er | 4f | Er 4f | 0 | BE | 4 | 0 | 3.82 | Shimadzu_Scientific_1486
Er | 4f | Er 4f | 0 | BE | 4 | 0 | 3.82 | Sync
Er | 4f | Er 4f | 0 | BE | 4 | 0 | 3.82 | THS_1486
Er | 4f | Er 4f | 0 | BE | 4 | 0 | 4.13 | THS_1253
Er | 4f5/2 | Er 4f5/2 | 0 | BE | 4 |  | 1.69 | Al
Er | 4f5/2 | Er 4f5/2 | 0 | BE | 4 |  | 1.82 | Magnesium
Er | 4f5/2 | Er 4f5/2 | 0 | BE | 4 |  | 1.69 | Kalpha_1486
Er | 4f5/2 | Er 4f5/2 | 0 | BE | 4 |  | 1.69 | ULVAC_PHI_1486
Er | 4f5/2 | Er 4f5/2 | 0 | BE | 4 |  | 1.69 | Shimadzu_Scientific_1486
Er | 4f5/2 | Er 4f5/2 | 0 | BE | 4 |  | 1.69 | Sync
Er | 4f5/2 | Er 4f5/2 | 0 | BE | 4 |  | 1.69 | THS_1486
Er | 4f5/2 | Er 4f5/2 | 0 | BE | 4 |  | 1.82 | THS_1253
Er | 4f7/2 | Er 4f7/2 | 0 | BE | 4 |  | 2.13 | Al
Er | 4f7/2 | Er 4f7/2 | 0 | BE | 4 |  | 2.31 | Magnesium
Er | 4f7/2 | Er 4f7/2 | 0 | BE | 4 |  | 2.13 | Kalpha_1486
Er | 4f7/2 | Er 4f7/2 | 0 | BE | 4 |  | 2.13 | ULVAC_PHI_1486
Er | 4f7/2 | Er 4f7/2 | 0 | BE | 4 |  | 2.13 | Shimadzu_Scientific_1486
Er | 4f7/2 | Er 4f7/2 | 0 | BE | 4 |  | 2.13 | Sync
Er | 4f7/2 | Er 4f7/2 | 0 | BE | 4 |  | 2.13 | THS_1486
Er | 4f7/2 | Er 4f7/2 | 0 | BE | 4 |  | 2.31 | THS_1253
Er | 4p | Er 4p | 0 | BE | 320 | 46 | 6.32 | Al
Er | 4p | Er 4p | 0 | BE | 320 | 46 | 4.97 | Magnesium
Er | 4p | Er 4p | 0 | BE | 320 | 46 | 6.32 | Kalpha_1486
Er | 4p | Er 4p | 0 | BE | 320 | 46 | 6.32 | ULVAC_PHI_1486
Er | 4p | Er 4p | 0 | BE | 320 | 46 | 6.32 | Shimadzu_Scientific_1486
Er | 4p | Er 4p | 0 | BE | 320 | 46 | 6.32 | Sync
Er | 4p | Er 4p | 0 | BE | 320 | 46 | 6.32 | THS_1486
Er | 4p | Er 4p | 0 | BE | 320 | 46 | 4.97 | THS_1253
Er | 4p1/2 | Er 4p1/2 | 0 | BE | 366 |  | 1.95 | Al
Er | 4p1/2 | Er 4p1/2 | 0 | BE | 366 |  | 1.49 | Magnesium
Er | 4p1/2 | Er 4p1/2 | 0 | BE | 366 |  | 1.95 | Kalpha_1486
Er | 4p1/2 | Er 4p1/2 | 0 | BE | 366 |  | 1.95 | ULVAC_PHI_1486
Er | 4p1/2 | Er 4p1/2 | 0 | BE | 366 |  | 1.95 | Shimadzu_Scientific_1486
Er | 4p1/2 | Er 4p1/2 | 0 | BE | 366 |  | 1.95 | Sync
Er | 4p1/2 | Er 4p1/2 | 0 | BE | 366 |  | 1.95 | THS_1486
Er | 4p1/2 | Er 4p1/2 | 0 | BE | 366 |  | 1.49 | THS_1253
Er | 4p3/2 | Er 4p3/2 | 0 | BE | 320 |  | 4.37 | Al
Er | 4p3/2 | Er 4p3/2 | 0 | BE | 320 |  | 3.48 | Magnesium
Er | 4p3/2 | Er 4p3/2 | 0 | BE | 320 |  | 4.37 | Kalpha_1486
Er | 4p3/2 | Er 4p3/2 | 0 | BE | 320 |  | 4.37 | ULVAC_PHI_1486
Er | 4p3/2 | Er 4p3/2 | 0 | BE | 320 |  | 4.37 | Shimadzu_Scientific_1486
Er | 4p3/2 | Er 4p3/2 | 0 | BE | 320 |  | 4.37 | Sync
Er | 4p3/2 | Er 4p3/2 | 0 | BE | 320 |  | 4.37 | THS_1486
Er | 4p3/2 | Er 4p3/2 | 0 | BE | 320 |  | 3.48 | THS_1253
Er | 4s | Er 4s | 0 | BE | 449 |  | 1.64 | Al
Er | 4s | Er 4s | 0 | BE | 449 |  | 1.29 | Magnesium
Er | 4s | Er 4s | 0 | BE | 449 |  | 1.64 | Kalpha_1486
Er | 4s | Er 4s | 0 | BE | 449 |  | 1.64 | ULVAC_PHI_1486
Er | 4s | Er 4s | 0 | BE | 449 |  | 1.64 | Shimadzu_Scientific_1486
Er | 4s | Er 4s | 0 | BE | 449 |  | 1.64 | Sync
Er | 4s | Er 4s | 0 | BE | 449 |  | 1.64 | THS_1486
Er | 4s | Er 4s | 0 | BE | 449 |  | 1.29 | THS_1253
Er | 5p | Er 5p | 0 | BE | 29 | 6.7 | 0.849 | Al
Er | 5p | Er 5p | 0 | BE | 29 | 6.7 | 0.683 | Magnesium
Er | 5p | Er 5p | 0 | BE | 29 | 6.7 | 0.849 | Kalpha_1486
Er | 5p | Er 5p | 0 | BE | 29 | 6.7 | 0.849 | ULVAC_PHI_1486
Er | 5p | Er 5p | 0 | BE | 29 | 6.7 | 0.849 | Shimadzu_Scientific_1486
Er | 5p | Er 5p | 0 | BE | 29 | 6.7 | 0.849 | Sync
Er | 5p | Er 5p | 0 | BE | 29 | 6.7 | 0.849 | THS_1486
Er | 5p | Er 5p | 0 | BE | 29 | 6.7 | 0.683 | THS_1253
Er | 5p1/2 | Er 5p1/2 | 0 | BE | 29 |  | 0.277 | Al
Er | 5p1/2 | Er 5p1/2 | 0 | BE | 29 |  | 0.219 | Magnesium
Er | 5p1/2 | Er 5p1/2 | 0 | BE | 29 |  | 0.277 | Kalpha_1486
Er | 5p1/2 | Er 5p1/2 | 0 | BE | 29 |  | 0.277 | ULVAC_PHI_1486
Er | 5p1/2 | Er 5p1/2 | 0 | BE | 29 |  | 0.277 | Shimadzu_Scientific_1486
Er | 5p1/2 | Er 5p1/2 | 0 | BE | 29 |  | 0.277 | Sync
Er | 5p1/2 | Er 5p1/2 | 0 | BE | 29 |  | 0.277 | THS_1486
Er | 5p1/2 | Er 5p1/2 | 0 | BE | 29 |  | 0.219 | THS_1253
Er | 5p3/2 | Er 5p3/2 | 0 | BE | 29 |  | 0.572 | Al
Er | 5p3/2 | Er 5p3/2 | 0 | BE | 29 |  | 0.464 | Magnesium
Er | 5p3/2 | Er 5p3/2 | 0 | BE | 29 |  | 0.572 | Kalpha_1486
Er | 5p3/2 | Er 5p3/2 | 0 | BE | 29 |  | 0.572 | ULVAC_PHI_1486
Er | 5p3/2 | Er 5p3/2 | 0 | BE | 29 |  | 0.572 | Shimadzu_Scientific_1486
Er | 5p3/2 | Er 5p3/2 | 0 | BE | 29 |  | 0.572 | Sync
Er | 5p3/2 | Er 5p3/2 | 0 | BE | 29 |  | 0.572 | THS_1486
Er | 5p3/2 | Er 5p3/2 | 0 | BE | 29 |  | 0.464 | THS_1253
Er | 5s | Er 5s | 0 | BE | 60 |  | 0.298 | Al
Er | 5s | Er 5s | 0 | BE | 60 |  | 0.24 | Magnesium
Er | 5s | Er 5s | 0 | BE | 60 |  | 0.298 | Kalpha_1486
Er | 5s | Er 5s | 0 | BE | 60 |  | 0.298 | ULVAC_PHI_1486
Er | 5s | Er 5s | 0 | BE | 60 |  | 0.298 | Shimadzu_Scientific_1486
Er | 5s | Er 5s | 0 | BE | 60 |  | 0.298 | Sync
Er | 5s | Er 5s | 0 | BE | 60 |  | 0.298 | THS_1486
Er | 5s | Er 5s | 0 | BE | 60 |  | 0.24 | THS_1253
Er | mvv | Er MVV | 1 | KE | 1400 |  | 0 | Any
Eu | 3d | Eu 3d | 0 | BE | 1131 | 7.5 | 73.15 | Al
Eu | 3d | Eu 3d | 0 | BE | 1131 | 7.5 | 69.07 | Magnesium
Eu | 3d | Eu 3d | 0 | BE | 1131 | 7.5 | 73.15 | Kalpha_1486
Eu | 3d | Eu 3d | 0 | BE | 1131 | 7.5 | 73.15 | ULVAC_PHI_1486
Eu | 3d | Eu 3d | 0 | BE | 1131 | 7.5 | 73.15 | Shimadzu_Scientific_1486
Eu | 3d | Eu 3d | 0 | BE | 1131 | 7.5 | 73.15 | Sync
Eu | 3d | Eu 3d | 0 | BE | 1131 | 7.5 | 73.15 | THS_1486
Eu | 3d | Eu 3d | 0 | BE | 1131 | 7.5 | 69.07 | THS_1253
Eu | 3d3/2 | Eu 3d3/2 | 0 | BE | 1161 |  | 29.91 | Al
Eu | 3d3/2 | Eu 3d3/2 | 0 | BE | 1161 |  | 28.2 | Magnesium
Eu | 3d3/2 | Eu 3d3/2 | 0 | BE | 1161 |  | 29.91 | Kalpha_1486
Eu | 3d3/2 | Eu 3d3/2 | 0 | BE | 1161 |  | 29.91 | ULVAC_PHI_1486
Eu | 3d3/2 | Eu 3d3/2 | 0 | BE | 1161 |  | 29.91 | Shimadzu_Scientific_1486
Eu | 3d3/2 | Eu 3d3/2 | 0 | BE | 1161 |  | 29.91 | Sync
Eu | 3d3/2 | Eu 3d3/2 | 0 | BE | 1161 |  | 29.91 | THS_1486
Eu | 3d3/2 | Eu 3d3/2 | 0 | BE | 1161 |  | 28.2 | THS_1253
Eu | 3d5/2 | Eu 3d5/2 | 0 | BE | 1131 |  | 43.24 | Al
Eu | 3d5/2 | Eu 3d5/2 | 0 | BE | 1131 |  | 40.87 | Magnesium
Eu | 3d5/2 | Eu 3d5/2 | 0 | BE | 1131 |  | 43.24 | Kalpha_1486
Eu | 3d5/2 | Eu 3d5/2 | 0 | BE | 1131 |  | 43.24 | ULVAC_PHI_1486
Eu | 3d5/2 | Eu 3d5/2 | 0 | BE | 1131 |  | 43.24 | Shimadzu_Scientific_1486
Eu | 3d5/2 | Eu 3d5/2 | 0 | BE | 1131 |  | 43.24 | Sync
Eu | 3d5/2 | Eu 3d5/2 | 0 | BE | 1131 |  | 43.24 | THS_1486
Eu | 3d5/2 | Eu 3d5/2 | 0 | BE | 1131 |  | 40.87 | THS_1253
Eu | 4d | Eu 4d | 0 | BE | 134 | 5.3 | 9.73 | Al
Eu | 4d | Eu 4d | 0 | BE | 134 | 5.3 | 8.6 | Magnesium
Eu | 4d | Eu 4d | 0 | BE | 134 | 5.3 | 9.73 | Kalpha_1486
Eu | 4d | Eu 4d | 0 | BE | 134 | 5.3 | 9.73 | ULVAC_PHI_1486
Eu | 4d | Eu 4d | 0 | BE | 134 | 5.3 | 9.73 | Shimadzu_Scientific_1486
Eu | 4d | Eu 4d | 0 | BE | 134 | 5.3 | 9.73 | Sync
Eu | 4d | Eu 4d | 0 | BE | 134 | 5.3 | 9.73 | THS_1486
Eu | 4d | Eu 4d | 0 | BE | 134 | 5.3 | 8.6 | THS_1253
Eu | 4d3/2 | Eu 4d3/2 | 0 | BE | 134 |  | 3.99 | Al
Eu | 4d3/2 | Eu 4d3/2 | 0 | BE | 134 |  | 3.51 | Magnesium
Eu | 4d3/2 | Eu 4d3/2 | 0 | BE | 134 |  | 3.99 | Kalpha_1486
Eu | 4d3/2 | Eu 4d3/2 | 0 | BE | 134 |  | 3.99 | ULVAC_PHI_1486
Eu | 4d3/2 | Eu 4d3/2 | 0 | BE | 134 |  | 3.99 | Shimadzu_Scientific_1486
Eu | 4d3/2 | Eu 4d3/2 | 0 | BE | 134 |  | 3.99 | Sync
Eu | 4d3/2 | Eu 4d3/2 | 0 | BE | 134 |  | 3.99 | THS_1486
Eu | 4d3/2 | Eu 4d3/2 | 0 | BE | 134 |  | 3.51 | THS_1253
Eu | 4d5/2 | Eu 4d5/2 | 0 | BE | 134 |  | 5.74 | Al
Eu | 4d5/2 | Eu 4d5/2 | 0 | BE | 134 |  | 5.09 | Magnesium
Eu | 4d5/2 | Eu 4d5/2 | 0 | BE | 134 |  | 5.74 | Kalpha_1486
Eu | 4d5/2 | Eu 4d5/2 | 0 | BE | 134 |  | 5.74 | ULVAC_PHI_1486
Eu | 4d5/2 | Eu 4d5/2 | 0 | BE | 134 |  | 5.74 | Shimadzu_Scientific_1486
Eu | 4d5/2 | Eu 4d5/2 | 0 | BE | 134 |  | 5.74 | Sync
Eu | 4d5/2 | Eu 4d5/2 | 0 | BE | 134 |  | 5.74 | THS_1486
Eu | 4d5/2 | Eu 4d5/2 | 0 | BE | 134 |  | 5.09 | THS_1253
Eu | 4p | Eu 4p | 0 | BE | 257 | 27 | 5.47 | Al
Eu | 4p | Eu 4p | 0 | BE | 257 | 27 | 4.38 | Magnesium
Eu | 4p | Eu 4p | 0 | BE | 257 | 27 | 5.47 | Kalpha_1486
Eu | 4p | Eu 4p | 0 | BE | 257 | 27 | 5.47 | ULVAC_PHI_1486
Eu | 4p | Eu 4p | 0 | BE | 257 | 27 | 5.47 | Shimadzu_Scientific_1486
Eu | 4p | Eu 4p | 0 | BE | 257 | 27 | 5.47 | Sync
Eu | 4p | Eu 4p | 0 | BE | 257 | 27 | 5.47 | THS_1486
Eu | 4p | Eu 4p | 0 | BE | 257 | 27 | 4.38 | THS_1253
Eu | 4p1/2 | Eu 4p1/2 | 0 | BE | 284 |  | 1.75 | Al
Eu | 4p1/2 | Eu 4p1/2 | 0 | BE | 284 |  | 1.37 | Magnesium
Eu | 4p1/2 | Eu 4p1/2 | 0 | BE | 284 |  | 1.75 | Kalpha_1486
Eu | 4p1/2 | Eu 4p1/2 | 0 | BE | 284 |  | 1.75 | ULVAC_PHI_1486
Eu | 4p1/2 | Eu 4p1/2 | 0 | BE | 284 |  | 1.75 | Shimadzu_Scientific_1486
Eu | 4p1/2 | Eu 4p1/2 | 0 | BE | 284 |  | 1.75 | Sync
Eu | 4p1/2 | Eu 4p1/2 | 0 | BE | 284 |  | 1.75 | THS_1486
Eu | 4p1/2 | Eu 4p1/2 | 0 | BE | 284 |  | 1.37 | THS_1253
Eu | 4p3/2 | Eu 4p3/2 | 0 | BE | 257 |  | 3.72 | Al
Eu | 4p3/2 | Eu 4p3/2 | 0 | BE | 257 |  | 3.01 | Magnesium
Eu | 4p3/2 | Eu 4p3/2 | 0 | BE | 257 |  | 3.72 | Kalpha_1486
Eu | 4p3/2 | Eu 4p3/2 | 0 | BE | 257 |  | 3.72 | ULVAC_PHI_1486
Eu | 4p3/2 | Eu 4p3/2 | 0 | BE | 257 |  | 3.72 | Shimadzu_Scientific_1486
Eu | 4p3/2 | Eu 4p3/2 | 0 | BE | 257 |  | 3.72 | Sync
Eu | 4p3/2 | Eu 4p3/2 | 0 | BE | 257 |  | 3.72 | THS_1486
Eu | 4p3/2 | Eu 4p3/2 | 0 | BE | 257 |  | 3.01 | THS_1253
Eu | 4s | Eu 4s | 0 | BE | 360 |  | 1.46 | Al
Eu | 4s | Eu 4s | 0 | BE | 360 |  | 1.17 | Magnesium
Eu | 4s | Eu 4s | 0 | BE | 360 |  | 1.46 | Kalpha_1486
Eu | 4s | Eu 4s | 0 | BE | 360 |  | 1.46 | ULVAC_PHI_1486
Eu | 4s | Eu 4s | 0 | BE | 360 |  | 1.46 | Shimadzu_Scientific_1486
Eu | 4s | Eu 4s | 0 | BE | 360 |  | 1.46 | Sync
Eu | 4s | Eu 4s | 0 | BE | 360 |  | 1.46 | THS_1486
Eu | 4s | Eu 4s | 0 | BE | 360 |  | 1.17 | THS_1253
Eu | 5p | Eu 5p | 0 | BE | 22 | 0 | 0.77 | Al
Eu | 5p | Eu 5p | 0 | BE | 22 | 0 | 0.627 | Magnesium
Eu | 5p | Eu 5p | 0 | BE | 22 | 0 | 0.77 | Kalpha_1486
Eu | 5p | Eu 5p | 0 | BE | 22 | 0 | 0.77 | ULVAC_PHI_1486
Eu | 5p | Eu 5p | 0 | BE | 22 | 0 | 0.77 | Shimadzu_Scientific_1486
Eu | 5p | Eu 5p | 0 | BE | 22 | 0 | 0.77 | Sync
Eu | 5p | Eu 5p | 0 | BE | 22 | 0 | 0.77 | THS_1486
Eu | 5p | Eu 5p | 0 | BE | 22 | 0 | 0.627 | THS_1253
Eu | 5p1/2 | Eu 5p1/2 | 0 | BE | 22 |  | 0.255 | Al
Eu | 5p1/2 | Eu 5p1/2 | 0 | BE | 22 |  | 0.205 | Magnesium
Eu | 5p1/2 | Eu 5p1/2 | 0 | BE | 22 |  | 0.255 | Kalpha_1486
Eu | 5p1/2 | Eu 5p1/2 | 0 | BE | 22 |  | 0.255 | ULVAC_PHI_1486
Eu | 5p1/2 | Eu 5p1/2 | 0 | BE | 22 |  | 0.255 | Shimadzu_Scientific_1486
Eu | 5p1/2 | Eu 5p1/2 | 0 | BE | 22 |  | 0.255 | Sync
Eu | 5p1/2 | Eu 5p1/2 | 0 | BE | 22 |  | 0.255 | THS_1486
Eu | 5p1/2 | Eu 5p1/2 | 0 | BE | 22 |  | 0.205 | THS_1253
Eu | 5p3/2 | Eu 5p3/2 | 0 | BE | 22 |  | 0.515 | Al
Eu | 5p3/2 | Eu 5p3/2 | 0 | BE | 22 |  | 0.422 | Magnesium
Eu | 5p3/2 | Eu 5p3/2 | 0 | BE | 22 |  | 0.515 | Kalpha_1486
Eu | 5p3/2 | Eu 5p3/2 | 0 | BE | 22 |  | 0.515 | ULVAC_PHI_1486
Eu | 5p3/2 | Eu 5p3/2 | 0 | BE | 22 |  | 0.515 | Shimadzu_Scientific_1486
Eu | 5p3/2 | Eu 5p3/2 | 0 | BE | 22 |  | 0.515 | Sync
Eu | 5p3/2 | Eu 5p3/2 | 0 | BE | 22 |  | 0.515 | THS_1486
Eu | 5p3/2 | Eu 5p3/2 | 0 | BE | 22 |  | 0.422 | THS_1253
Eu | 5s | Eu 5s | 0 | BE | 32 |  | 0.268 | Al
Eu | 5s | Eu 5s | 0 | BE | 32 |  | 0.219 | Magnesium
Eu | 5s | Eu 5s | 0 | BE | 32 |  | 0.268 | Kalpha_1486
Eu | 5s | Eu 5s | 0 | BE | 32 |  | 0.268 | ULVAC_PHI_1486
Eu | 5s | Eu 5s | 0 | BE | 32 |  | 0.268 | Shimadzu_Scientific_1486
Eu | 5s | Eu 5s | 0 | BE | 32 |  | 0.268 | Sync
Eu | 5s | Eu 5s | 0 | BE | 32 |  | 0.268 | THS_1486
Eu | 5s | Eu 5s | 0 | BE | 32 |  | 0.219 | THS_1253
Eu | mnn | Eu MNN | 1 | KE | 858 |  | 0 | Any
F | 1s | F 1s | 0 | BE | 686 |  | 4.43 | Al
F | 1s | F 1s | 0 | BE | 686 |  | 4.26 | Magnesium
F | 1s | F 1s | 0 | BE | 686 |  | 4.43 | Kalpha_1486
F | 1s | F 1s | 0 | BE | 686 |  | 4.43 | ULVAC_PHI_1486
F | 1s | F 1s | 0 | BE | 686 |  | 4.43 | Shimadzu_Scientific_1486
F | 1s | F 1s | 0 | BE | 686 |  | 4.43 | Sync
F | 1s | F 1s | 0 | BE | 686 |  | 4.43 | THS_1486
F | 1s | F 1s | 0 | BE | 686 |  | 4.26 | THS_1253
F | 2p | F 2p | 0 | BE | 9 |  | 0.0478 | Al
F | 2p | F 2p | 0 | BE | 9 |  | 0.053 | Magnesium
F | 2p | F 2p | 0 | BE | 9 |  | 0.0478 | Kalpha_1486
F | 2p | F 2p | 0 | BE | 9 |  | 0.0478 | ULVAC_PHI_1486
F | 2p | F 2p | 0 | BE | 9 |  | 0.0478 | Shimadzu_Scientific_1486
F | 2p | F 2p | 0 | BE | 9 |  | 0.0478 | Sync
F | 2p | F 2p | 0 | BE | 9 |  | 0.0478 | THS_1486
F | 2p | F 2p | 0 | BE | 9 |  | 0.053 | THS_1253
F | 2p1/2 | F 2p1/2 | 0 | BE | 9 |  | 0.0161 | Al
F | 2p1/2 | F 2p1/2 | 0 | BE | 9 |  | 0.0178 | Magnesium
F | 2p1/2 | F 2p1/2 | 0 | BE | 9 |  | 0.0161 | Kalpha_1486
F | 2p1/2 | F 2p1/2 | 0 | BE | 9 |  | 0.0161 | ULVAC_PHI_1486
F | 2p1/2 | F 2p1/2 | 0 | BE | 9 |  | 0.0161 | Shimadzu_Scientific_1486
F | 2p1/2 | F 2p1/2 | 0 | BE | 9 |  | 0.0161 | Sync
F | 2p1/2 | F 2p1/2 | 0 | BE | 9 |  | 0.0161 | THS_1486
F | 2p1/2 | F 2p1/2 | 0 | BE | 9 |  | 0.0178 | THS_1253
F | 2p3/2 | F 2p3/2 | 0 | BE | 9 |  | 0.0317 | Al
F | 2p3/2 | F 2p3/2 | 0 | BE | 9 |  | 0.0352 | Magnesium
F | 2p3/2 | F 2p3/2 | 0 | BE | 9 |  | 0.0317 | Kalpha_1486
F | 2p3/2 | F 2p3/2 | 0 | BE | 9 |  | 0.0317 | ULVAC_PHI_1486
F | 2p3/2 | F 2p3/2 | 0 | BE | 9 |  | 0.0317 | Shimadzu_Scientific_1486
F | 2p3/2 | F 2p3/2 | 0 | BE | 9 |  | 0.0317 | Sync
F | 2p3/2 | F 2p3/2 | 0 | BE | 9 |  | 0.0317 | THS_1486
F | 2p3/2 | F 2p3/2 | 0 | BE | 9 |  | 0.0352 | THS_1253
F | 2s | F 2s | 0 | BE | 31 |  | 0.21 | Al
F | 2s | F 2s | 0 | BE | 31 |  | 0.1988 | Magnesium
F | 2s | F 2s | 0 | BE | 31 |  | 0.21 | Kalpha_1486
F | 2s | F 2s | 0 | BE | 31 |  | 0.21 | ULVAC_PHI_1486
F | 2s | F 2s | 0 | BE | 31 |  | 0.21 | Shimadzu_Scientific_1486
F | 2s | F 2s | 0 | BE | 31 |  | 0.21 | Sync
F | 2s | F 2s | 0 | BE | 31 |  | 0.21 | THS_1486
F | 2s | F 2s | 0 | BE | 31 |  | 0.1988 | THS_1253
F | kll | F KLL | 1 | KE | 645 |  | 0 | Any
Fe | 2p | Fe 2p | 0 | BE | 710 | 13 | 16.42 | Al
Fe | 2p | Fe 2p | 0 | BE | 710 | 13 | 15.97 | Magnesium
Fe | 2p | Fe 2p | 0 | BE | 710 | 13 | 16.42 | Kalpha_1486
Fe | 2p | Fe 2p | 0 | BE | 710 | 13 | 16.42 | ULVAC_PHI_1486
Fe | 2p | Fe 2p | 0 | BE | 710 | 13 | 16.42 | Shimadzu_Scientific_1486
Fe | 2p | Fe 2p | 0 | BE | 710 | 13 | 16.42 | Sync
Fe | 2p | Fe 2p | 0 | BE | 710 | 13 | 16.42 | THS_1486
Fe | 2p | Fe 2p | 0 | BE | 710 | 13 | 15.97 | THS_1253
Fe | 2p1/2 | Fe 2p1/2 | 0 | BE | 723 |  | 5.6 | Al
Fe | 2p1/2 | Fe 2p1/2 | 0 | BE | 723 |  | 5.43 | Magnesium
Fe | 2p1/2 | Fe 2p1/2 | 0 | BE | 723 |  | 5.6 | Kalpha_1486
Fe | 2p1/2 | Fe 2p1/2 | 0 | BE | 723 |  | 5.6 | ULVAC_PHI_1486
Fe | 2p1/2 | Fe 2p1/2 | 0 | BE | 723 |  | 5.6 | Shimadzu_Scientific_1486
Fe | 2p1/2 | Fe 2p1/2 | 0 | BE | 723 |  | 5.6 | Sync
Fe | 2p1/2 | Fe 2p1/2 | 0 | BE | 723 |  | 5.6 | THS_1486
Fe | 2p1/2 | Fe 2p1/2 | 0 | BE | 723 |  | 5.43 | THS_1253
Fe | 2p3/2 | Fe 2p3/2 | 0 | BE | 710 |  | 10.82 | Al
Fe | 2p3/2 | Fe 2p3/2 | 0 | BE | 710 |  | 10.54 | Magnesium
Fe | 2p3/2 | Fe 2p3/2 | 0 | BE | 710 |  | 10.82 | Kalpha_1486
Fe | 2p3/2 | Fe 2p3/2 | 0 | BE | 710 |  | 10.82 | ULVAC_PHI_1486
Fe | 2p3/2 | Fe 2p3/2 | 0 | BE | 710 |  | 10.82 | Shimadzu_Scientific_1486
Fe | 2p3/2 | Fe 2p3/2 | 0 | BE | 710 |  | 10.82 | Sync
Fe | 2p3/2 | Fe 2p3/2 | 0 | BE | 710 |  | 10.82 | THS_1486
Fe | 2p3/2 | Fe 2p3/2 | 0 | BE | 710 |  | 10.54 | THS_1253
Fe | 2s | Fe 2s | 0 | BE | 846 |  | 4.57 | Al
Fe | 2s | Fe 2s | 0 | BE | 846 |  | 3.7 | Magnesium
Fe | 2s | Fe 2s | 0 | BE | 846 |  | 4.57 | Kalpha_1486
Fe | 2s | Fe 2s | 0 | BE | 846 |  | 4.57 | ULVAC_PHI_1486
Fe | 2s | Fe 2s | 0 | BE | 846 |  | 4.57 | Shimadzu_Scientific_1486
Fe | 2s | Fe 2s | 0 | BE | 846 |  | 4.57 | Sync
Fe | 2s | Fe 2s | 0 | BE | 846 |  | 4.57 | THS_1486
Fe | 2s | Fe 2s | 0 | BE | 846 |  | 3.7 | THS_1253
Fe | 3d | Fe 3d | 0 | BE | 6 |  | 0.1711 | Al
Fe | 3d | Fe 3d | 0 | BE | 6 |  | 0.1944 | Magnesium
Fe | 3d | Fe 3d | 0 | BE | 6 |  | 0.1711 | Kalpha_1486
Fe | 3d | Fe 3d | 0 | BE | 6 |  | 0.1711 | ULVAC_PHI_1486
Fe | 3d | Fe 3d | 0 | BE | 6 |  | 0.1711 | Shimadzu_Scientific_1486
Fe | 3d | Fe 3d | 0 | BE | 6 |  | 0.1711 | Sync
Fe | 3d | Fe 3d | 0 | BE | 6 |  | 0.1711 | THS_1486
Fe | 3d | Fe 3d | 0 | BE | 6 |  | 0.1944 | THS_1253
Fe | 3d3/2 | Fe 3d3/2 | 0 | BE | 6 |  | 0.0694 | Al
Fe | 3d3/2 | Fe 3d3/2 | 0 | BE | 6 |  | 0.0788 | Magnesium
Fe | 3d3/2 | Fe 3d3/2 | 0 | BE | 6 |  | 0.0694 | Kalpha_1486
Fe | 3d3/2 | Fe 3d3/2 | 0 | BE | 6 |  | 0.0694 | ULVAC_PHI_1486
Fe | 3d3/2 | Fe 3d3/2 | 0 | BE | 6 |  | 0.0694 | Shimadzu_Scientific_1486
Fe | 3d3/2 | Fe 3d3/2 | 0 | BE | 6 |  | 0.0694 | Sync
Fe | 3d3/2 | Fe 3d3/2 | 0 | BE | 6 |  | 0.0694 | THS_1486
Fe | 3d3/2 | Fe 3d3/2 | 0 | BE | 6 |  | 0.0788 | THS_1253
Fe | 3d5/2 | Fe 3d5/2 | 0 | BE | 6 |  | 0.1017 | Al
Fe | 3d5/2 | Fe 3d5/2 | 0 | BE | 6 |  | 0.1156 | Magnesium
Fe | 3d5/2 | Fe 3d5/2 | 0 | BE | 6 |  | 0.1017 | Kalpha_1486
Fe | 3d5/2 | Fe 3d5/2 | 0 | BE | 6 |  | 0.1017 | ULVAC_PHI_1486
Fe | 3d5/2 | Fe 3d5/2 | 0 | BE | 6 |  | 0.1017 | Shimadzu_Scientific_1486
Fe | 3d5/2 | Fe 3d5/2 | 0 | BE | 6 |  | 0.1017 | Sync
Fe | 3d5/2 | Fe 3d5/2 | 0 | BE | 6 |  | 0.1017 | THS_1486
Fe | 3d5/2 | Fe 3d5/2 | 0 | BE | 6 |  | 0.1156 | THS_1253
Fe | 3p | Fe 3p | 0 | BE | 56 | 0 | 1.669 | Al
Fe | 3p | Fe 3p | 0 | BE | 56 | 0 | 1.575 | Magnesium
Fe | 3p | Fe 3p | 0 | BE | 56 | 0 | 1.669 | Kalpha_1486
Fe | 3p | Fe 3p | 0 | BE | 56 | 0 | 1.669 | ULVAC_PHI_1486
Fe | 3p | Fe 3p | 0 | BE | 56 | 0 | 1.669 | Shimadzu_Scientific_1486
Fe | 3p | Fe 3p | 0 | BE | 56 | 0 | 1.669 | Sync
Fe | 3p | Fe 3p | 0 | BE | 56 | 0 | 1.669 | THS_1486
Fe | 3p | Fe 3p | 0 | BE | 56 | 0 | 1.575 | THS_1253
Fe | 3p1/2 | Fe 3p1/2 | 0 | BE | 56 |  | 0.569 | Al
Fe | 3p1/2 | Fe 3p1/2 | 0 | BE | 56 |  | 0.535 | Magnesium
Fe | 3p1/2 | Fe 3p1/2 | 0 | BE | 56 |  | 0.569 | Kalpha_1486
Fe | 3p1/2 | Fe 3p1/2 | 0 | BE | 56 |  | 0.569 | ULVAC_PHI_1486
Fe | 3p1/2 | Fe 3p1/2 | 0 | BE | 56 |  | 0.569 | Shimadzu_Scientific_1486
Fe | 3p1/2 | Fe 3p1/2 | 0 | BE | 56 |  | 0.569 | Sync
Fe | 3p1/2 | Fe 3p1/2 | 0 | BE | 56 |  | 0.569 | THS_1486
Fe | 3p1/2 | Fe 3p1/2 | 0 | BE | 56 |  | 0.535 | THS_1253
Fe | 3p3/2 | Fe 3p3/2 | 0 | BE | 56 |  | 1.1 | Al
Fe | 3p3/2 | Fe 3p3/2 | 0 | BE | 56 |  | 1.04 | Magnesium
Fe | 3p3/2 | Fe 3p3/2 | 0 | BE | 56 |  | 1.1 | Kalpha_1486
Fe | 3p3/2 | Fe 3p3/2 | 0 | BE | 56 |  | 1.1 | ULVAC_PHI_1486
Fe | 3p3/2 | Fe 3p3/2 | 0 | BE | 56 |  | 1.1 | Shimadzu_Scientific_1486
Fe | 3p3/2 | Fe 3p3/2 | 0 | BE | 56 |  | 1.1 | Sync
Fe | 3p3/2 | Fe 3p3/2 | 0 | BE | 56 |  | 1.1 | THS_1486
Fe | 3p3/2 | Fe 3p3/2 | 0 | BE | 56 |  | 1.04 | THS_1253
Fe | 3s | Fe 3s | 0 | BE | 95 |  | 0.745 | Al
Fe | 3s | Fe 3s | 0 | BE | 95 |  | 0.634 | Magnesium
Fe | 3s | Fe 3s | 0 | BE | 95 |  | 0.745 | Kalpha_1486
Fe | 3s | Fe 3s | 0 | BE | 95 |  | 0.745 | ULVAC_PHI_1486
Fe | 3s | Fe 3s | 0 | BE | 95 |  | 0.745 | Shimadzu_Scientific_1486
Fe | 3s | Fe 3s | 0 | BE | 95 |  | 0.745 | Sync
Fe | 3s | Fe 3s | 0 | BE | 95 |  | 0.745 | THS_1486
Fe | 3s | Fe 3s | 0 | BE | 95 |  | 0.634 | THS_1253
Fe | lmm | Fe LMM | 1 | KE | 700 |  | 0 | Any
Fr | 4d | Fr 4d | 0 | BE | 577 | 26 | 25.27 | Al
Fr | 4d | Fr 4d | 0 | BE | 577 | 26 | 19.39 | Magnesium
Fr | 4d | Fr 4d | 0 | BE | 577 | 26 | 25.27 | Kalpha_1486
Fr | 4d | Fr 4d | 0 | BE | 577 | 26 | 25.27 | ULVAC_PHI_1486
Fr | 4d | Fr 4d | 0 | BE | 577 | 26 | 25.27 | Shimadzu_Scientific_1486
Fr | 4d | Fr 4d | 0 | BE | 577 | 26 | 25.27 | Sync
Fr | 4d | Fr 4d | 0 | BE | 577 | 26 | 25.27 | THS_1486
Fr | 4d | Fr 4d | 0 | BE | 577 | 26 | 19.39 | THS_1253
Fr | 4d3/2 | Fr 4d3/2 | 0 | BE | 603 |  | 10.16 | Al
Fr | 4d3/2 | Fr 4d3/2 | 0 | BE | 603 |  | 7.69 | Magnesium
Fr | 4d3/2 | Fr 4d3/2 | 0 | BE | 603 |  | 10.16 | Kalpha_1486
Fr | 4d3/2 | Fr 4d3/2 | 0 | BE | 603 |  | 10.16 | ULVAC_PHI_1486
Fr | 4d3/2 | Fr 4d3/2 | 0 | BE | 603 |  | 10.16 | Shimadzu_Scientific_1486
Fr | 4d3/2 | Fr 4d3/2 | 0 | BE | 603 |  | 10.16 | Sync
Fr | 4d3/2 | Fr 4d3/2 | 0 | BE | 603 |  | 10.16 | THS_1486
Fr | 4d3/2 | Fr 4d3/2 | 0 | BE | 603 |  | 7.69 | THS_1253
Fr | 4d5/2 | Fr 4d5/2 | 0 | BE | 577 |  | 15.11 | Al
Fr | 4d5/2 | Fr 4d5/2 | 0 | BE | 577 |  | 11.7 | Magnesium
Fr | 4d5/2 | Fr 4d5/2 | 0 | BE | 577 |  | 15.11 | Kalpha_1486
Fr | 4d5/2 | Fr 4d5/2 | 0 | BE | 577 |  | 15.11 | ULVAC_PHI_1486
Fr | 4d5/2 | Fr 4d5/2 | 0 | BE | 577 |  | 15.11 | Shimadzu_Scientific_1486
Fr | 4d5/2 | Fr 4d5/2 | 0 | BE | 577 |  | 15.11 | Sync
Fr | 4d5/2 | Fr 4d5/2 | 0 | BE | 577 |  | 15.11 | THS_1486
Fr | 4d5/2 | Fr 4d5/2 | 0 | BE | 577 |  | 11.7 | THS_1253
Fr | 4f | Fr 4f | 0 | BE | 268 | 0 | 34.36 | Al
Fr | 4f | Fr 4f | 0 | BE | 268 | 0 | 33.81 | Magnesium
Fr | 4f | Fr 4f | 0 | BE | 268 | 0 | 34.36 | Kalpha_1486
Fr | 4f | Fr 4f | 0 | BE | 268 | 0 | 34.36 | ULVAC_PHI_1486
Fr | 4f | Fr 4f | 0 | BE | 268 | 0 | 34.36 | Shimadzu_Scientific_1486
Fr | 4f | Fr 4f | 0 | BE | 268 | 0 | 34.36 | Sync
Fr | 4f | Fr 4f | 0 | BE | 268 | 0 | 34.36 | THS_1486
Fr | 4f | Fr 4f | 0 | BE | 268 | 0 | 33.81 | THS_1253
Fr | 4f5/2 | Fr 4f5/2 | 0 | BE | 268 |  | 15.12 | Al
Fr | 4f5/2 | Fr 4f5/2 | 0 | BE | 268 |  | 14.84 | Magnesium
Fr | 4f5/2 | Fr 4f5/2 | 0 | BE | 268 |  | 15.12 | Kalpha_1486
Fr | 4f5/2 | Fr 4f5/2 | 0 | BE | 268 |  | 15.12 | ULVAC_PHI_1486
Fr | 4f5/2 | Fr 4f5/2 | 0 | BE | 268 |  | 15.12 | Shimadzu_Scientific_1486
Fr | 4f5/2 | Fr 4f5/2 | 0 | BE | 268 |  | 15.12 | Sync
Fr | 4f5/2 | Fr 4f5/2 | 0 | BE | 268 |  | 15.12 | THS_1486
Fr | 4f5/2 | Fr 4f5/2 | 0 | BE | 268 |  | 14.84 | THS_1253
Fr | 4f7/2 | Fr 4f7/2 | 0 | BE | 268 |  | 19.24 | Al
Fr | 4f7/2 | Fr 4f7/2 | 0 | BE | 268 |  | 18.97 | Magnesium
Fr | 4f7/2 | Fr 4f7/2 | 0 | BE | 268 |  | 19.24 | Kalpha_1486
Fr | 4f7/2 | Fr 4f7/2 | 0 | BE | 268 |  | 19.24 | ULVAC_PHI_1486
Fr | 4f7/2 | Fr 4f7/2 | 0 | BE | 268 |  | 19.24 | Shimadzu_Scientific_1486
Fr | 4f7/2 | Fr 4f7/2 | 0 | BE | 268 |  | 19.24 | Sync
Fr | 4f7/2 | Fr 4f7/2 | 0 | BE | 268 |  | 19.24 | THS_1486
Fr | 4f7/2 | Fr 4f7/2 | 0 | BE | 268 |  | 18.97 | THS_1253
Fr | 4p | Fr 4p | 0 | BE | 810 | 170 | 9.04 | Al
Fr | 4p | Fr 4p | 0 | BE | 810 | 170 | 6.64 | Magnesium
Fr | 4p | Fr 4p | 0 | BE | 810 | 170 | 9.04 | Kalpha_1486
Fr | 4p | Fr 4p | 0 | BE | 810 | 170 | 9.04 | ULVAC_PHI_1486
Fr | 4p | Fr 4p | 0 | BE | 810 | 170 | 9.04 | Shimadzu_Scientific_1486
Fr | 4p | Fr 4p | 0 | BE | 810 | 170 | 9.04 | Sync
Fr | 4p | Fr 4p | 0 | BE | 810 | 170 | 9.04 | THS_1486
Fr | 4p | Fr 4p | 0 | BE | 810 | 170 | 6.64 | THS_1253
Fr | 4p1/2 | Fr 4p1/2 | 0 | BE | 980 |  | 1.97 | Al
Fr | 4p1/2 | Fr 4p1/2 | 0 | BE | 980 |  | 1.3 | Magnesium
Fr | 4p1/2 | Fr 4p1/2 | 0 | BE | 980 |  | 1.97 | Kalpha_1486
Fr | 4p1/2 | Fr 4p1/2 | 0 | BE | 980 |  | 1.97 | ULVAC_PHI_1486
Fr | 4p1/2 | Fr 4p1/2 | 0 | BE | 980 |  | 1.97 | Shimadzu_Scientific_1486
Fr | 4p1/2 | Fr 4p1/2 | 0 | BE | 980 |  | 1.97 | Sync
Fr | 4p1/2 | Fr 4p1/2 | 0 | BE | 980 |  | 1.97 | THS_1486
Fr | 4p1/2 | Fr 4p1/2 | 0 | BE | 980 |  | 1.3 | THS_1253
Fr | 4p3/2 | Fr 4p3/2 | 0 | BE | 810 |  | 7.07 | Al
Fr | 4p3/2 | Fr 4p3/2 | 0 | BE | 810 |  | 5.34 | Magnesium
Fr | 4p3/2 | Fr 4p3/2 | 0 | BE | 810 |  | 7.07 | Kalpha_1486
Fr | 4p3/2 | Fr 4p3/2 | 0 | BE | 810 |  | 7.07 | ULVAC_PHI_1486
Fr | 4p3/2 | Fr 4p3/2 | 0 | BE | 810 |  | 7.07 | Shimadzu_Scientific_1486
Fr | 4p3/2 | Fr 4p3/2 | 0 | BE | 810 |  | 7.07 | Sync
Fr | 4p3/2 | Fr 4p3/2 | 0 | BE | 810 |  | 7.07 | THS_1486
Fr | 4p3/2 | Fr 4p3/2 | 0 | BE | 810 |  | 5.34 | THS_1253
Fr | 4s | Fr 4s | 0 | BE | 1153 |  | 1.95 | Al
Fr | 4s | Fr 4s | 0 | BE | 1153 |  | 1.44 | Magnesium
Fr | 4s | Fr 4s | 0 | BE | 1153 |  | 1.95 | Kalpha_1486
Fr | 4s | Fr 4s | 0 | BE | 1153 |  | 1.95 | ULVAC_PHI_1486
Fr | 4s | Fr 4s | 0 | BE | 1153 |  | 1.95 | Shimadzu_Scientific_1486
Fr | 4s | Fr 4s | 0 | BE | 1153 |  | 1.95 | Sync
Fr | 4s | Fr 4s | 0 | BE | 1153 |  | 1.95 | THS_1486
Fr | 4s | Fr 4s | 0 | BE | 1153 |  | 1.44 | THS_1253
Fr | 5d | Fr 5d | 0 | BE | 58 | 0 | 4.28 | Al
Fr | 5d | Fr 5d | 0 | BE | 58 | 0 | 3.43 | Magnesium
Fr | 5d | Fr 5d | 0 | BE | 58 | 0 | 4.28 | Kalpha_1486
Fr | 5d | Fr 5d | 0 | BE | 58 | 0 | 4.28 | ULVAC_PHI_1486
Fr | 5d | Fr 5d | 0 | BE | 58 | 0 | 4.28 | Shimadzu_Scientific_1486
Fr | 5d | Fr 5d | 0 | BE | 58 | 0 | 4.28 | Sync
Fr | 5d | Fr 5d | 0 | BE | 58 | 0 | 4.28 | THS_1486
Fr | 5d | Fr 5d | 0 | BE | 58 | 0 | 3.43 | THS_1253
Fr | 5d3/2 | Fr 5d3/2 | 0 | BE | 58 |  | 1.75 | Al
Fr | 5d3/2 | Fr 5d3/2 | 0 | BE | 58 |  | 1.39 | Magnesium
Fr | 5d3/2 | Fr 5d3/2 | 0 | BE | 58 |  | 1.75 | Kalpha_1486
Fr | 5d3/2 | Fr 5d3/2 | 0 | BE | 58 |  | 1.75 | ULVAC_PHI_1486
Fr | 5d3/2 | Fr 5d3/2 | 0 | BE | 58 |  | 1.75 | Shimadzu_Scientific_1486
Fr | 5d3/2 | Fr 5d3/2 | 0 | BE | 58 |  | 1.75 | Sync
Fr | 5d3/2 | Fr 5d3/2 | 0 | BE | 58 |  | 1.75 | THS_1486
Fr | 5d3/2 | Fr 5d3/2 | 0 | BE | 58 |  | 1.39 | THS_1253
Fr | 5d5/2 | Fr 5d5/2 | 0 | BE | 58 |  | 2.53 | Al
Fr | 5d5/2 | Fr 5d5/2 | 0 | BE | 58 |  | 2.04 | Magnesium
Fr | 5d5/2 | Fr 5d5/2 | 0 | BE | 58 |  | 2.53 | Kalpha_1486
Fr | 5d5/2 | Fr 5d5/2 | 0 | BE | 58 |  | 2.53 | ULVAC_PHI_1486
Fr | 5d5/2 | Fr 5d5/2 | 0 | BE | 58 |  | 2.53 | Shimadzu_Scientific_1486
Fr | 5d5/2 | Fr 5d5/2 | 0 | BE | 58 |  | 2.53 | Sync
Fr | 5d5/2 | Fr 5d5/2 | 0 | BE | 58 |  | 2.53 | THS_1486
Fr | 5d5/2 | Fr 5d5/2 | 0 | BE | 58 |  | 2.04 | THS_1253
Fr | 5p | Fr 5p | 0 | BE | 140 | 42 | 2.388 | Al
Fr | 5p | Fr 5p | 0 | BE | 140 | 42 | 1.862 | Magnesium
Fr | 5p | Fr 5p | 0 | BE | 140 | 42 | 2.388 | Kalpha_1486
Fr | 5p | Fr 5p | 0 | BE | 140 | 42 | 2.388 | ULVAC_PHI_1486
Fr | 5p | Fr 5p | 0 | BE | 140 | 42 | 2.388 | Shimadzu_Scientific_1486
Fr | 5p | Fr 5p | 0 | BE | 140 | 42 | 2.388 | Sync
Fr | 5p | Fr 5p | 0 | BE | 140 | 42 | 2.388 | THS_1486
Fr | 5p | Fr 5p | 0 | BE | 140 | 42 | 1.862 | THS_1253
Fr | 5p1/2 | Fr 5p1/2 | 0 | BE | 182 |  | 0.618 | Al
Fr | 5p1/2 | Fr 5p1/2 | 0 | BE | 182 |  | 0.462 | Magnesium
Fr | 5p1/2 | Fr 5p1/2 | 0 | BE | 182 |  | 0.618 | Kalpha_1486
Fr | 5p1/2 | Fr 5p1/2 | 0 | BE | 182 |  | 0.618 | ULVAC_PHI_1486
Fr | 5p1/2 | Fr 5p1/2 | 0 | BE | 182 |  | 0.618 | Shimadzu_Scientific_1486
Fr | 5p1/2 | Fr 5p1/2 | 0 | BE | 182 |  | 0.618 | Sync
Fr | 5p1/2 | Fr 5p1/2 | 0 | BE | 182 |  | 0.618 | THS_1486
Fr | 5p1/2 | Fr 5p1/2 | 0 | BE | 182 |  | 0.462 | THS_1253
Fr | 5p3/2 | Fr 5p3/2 | 0 | BE | 140 |  | 1.77 | Al
Fr | 5p3/2 | Fr 5p3/2 | 0 | BE | 140 |  | 1.4 | Magnesium
Fr | 5p3/2 | Fr 5p3/2 | 0 | BE | 140 |  | 1.77 | Kalpha_1486
Fr | 5p3/2 | Fr 5p3/2 | 0 | BE | 140 |  | 1.77 | ULVAC_PHI_1486
Fr | 5p3/2 | Fr 5p3/2 | 0 | BE | 140 |  | 1.77 | Shimadzu_Scientific_1486
Fr | 5p3/2 | Fr 5p3/2 | 0 | BE | 140 |  | 1.77 | Sync
Fr | 5p3/2 | Fr 5p3/2 | 0 | BE | 140 |  | 1.77 | THS_1486
Fr | 5p3/2 | Fr 5p3/2 | 0 | BE | 140 |  | 1.4 | THS_1253
Fr | 5s | Fr 5s | 0 | BE | 234 |  | 0.645 | Al
Fr | 5s | Fr 5s | 0 | BE | 234 |  | 0.508 | Magnesium
Fr | 5s | Fr 5s | 0 | BE | 234 |  | 0.645 | Kalpha_1486
Fr | 5s | Fr 5s | 0 | BE | 234 |  | 0.645 | ULVAC_PHI_1486
Fr | 5s | Fr 5s | 0 | BE | 234 |  | 0.645 | Shimadzu_Scientific_1486
Fr | 5s | Fr 5s | 0 | BE | 234 |  | 0.645 | Sync
Fr | 5s | Fr 5s | 0 | BE | 234 |  | 0.645 | THS_1486
Fr | 5s | Fr 5s | 0 | BE | 234 |  | 0.508 | THS_1253
Fr | 6p | Fr 6p | 0 | BE | 15 | 0 | 0.3366 | Al
Fr | 6p | Fr 6p | 0 | BE | 15 | 0 | 0.2666 | Magnesium
Fr | 6p | Fr 6p | 0 | BE | 15 | 0 | 0.3366 | Kalpha_1486
Fr | 6p | Fr 6p | 0 | BE | 15 | 0 | 0.3366 | ULVAC_PHI_1486
Fr | 6p | Fr 6p | 0 | BE | 15 | 0 | 0.3366 | Shimadzu_Scientific_1486
Fr | 6p | Fr 6p | 0 | BE | 15 | 0 | 0.3366 | Sync
Fr | 6p | Fr 6p | 0 | BE | 15 | 0 | 0.3366 | THS_1486
Fr | 6p | Fr 6p | 0 | BE | 15 | 0 | 0.2666 | THS_1253
Fr | 6p1/2 | Fr 6p1/2 | 0 | BE | 15 |  | 0.0966 | Al
Fr | 6p1/2 | Fr 6p1/2 | 0 | BE | 15 |  | 0.0738 | Magnesium
Fr | 6p1/2 | Fr 6p1/2 | 0 | BE | 15 |  | 0.0966 | Kalpha_1486
Fr | 6p1/2 | Fr 6p1/2 | 0 | BE | 15 |  | 0.0966 | ULVAC_PHI_1486
Fr | 6p1/2 | Fr 6p1/2 | 0 | BE | 15 |  | 0.0966 | Shimadzu_Scientific_1486
Fr | 6p1/2 | Fr 6p1/2 | 0 | BE | 15 |  | 0.0966 | Sync
Fr | 6p1/2 | Fr 6p1/2 | 0 | BE | 15 |  | 0.0966 | THS_1486
Fr | 6p1/2 | Fr 6p1/2 | 0 | BE | 15 |  | 0.0738 | THS_1253
Fr | 6p3/2 | Fr 6p3/2 | 0 | BE | 15 |  | 0.24 | Al
Fr | 6p3/2 | Fr 6p3/2 | 0 | BE | 15 |  | 0.1928 | Magnesium
Fr | 6p3/2 | Fr 6p3/2 | 0 | BE | 15 |  | 0.24 | Kalpha_1486
Fr | 6p3/2 | Fr 6p3/2 | 0 | BE | 15 |  | 0.24 | ULVAC_PHI_1486
Fr | 6p3/2 | Fr 6p3/2 | 0 | BE | 15 |  | 0.24 | Shimadzu_Scientific_1486
Fr | 6p3/2 | Fr 6p3/2 | 0 | BE | 15 |  | 0.24 | Sync
Fr | 6p3/2 | Fr 6p3/2 | 0 | BE | 15 |  | 0.24 | THS_1486
Fr | 6p3/2 | Fr 6p3/2 | 0 | BE | 15 |  | 0.1928 | THS_1253
Fr | 6s | Fr 6s | 0 | BE | 34 |  | 0.1257 | Al
Fr | 6s | Fr 6s | 0 | BE | 34 |  | 0.1008 | Magnesium
Fr | 6s | Fr 6s | 0 | BE | 34 |  | 0.1257 | Kalpha_1486
Fr | 6s | Fr 6s | 0 | BE | 34 |  | 0.1257 | ULVAC_PHI_1486
Fr | 6s | Fr 6s | 0 | BE | 34 |  | 0.1257 | Shimadzu_Scientific_1486
Fr | 6s | Fr 6s | 0 | BE | 34 |  | 0.1257 | Sync
Fr | 6s | Fr 6s | 0 | BE | 34 |  | 0.1257 | THS_1486
Fr | 6s | Fr 6s | 0 | BE | 34 |  | 0.1008 | THS_1253
Ga | 2p | Ga 2p | 0 | BE | 1116 | 3 | 32.49 | Al
Ga | 2p | Ga 2p | 0 | BE | 1116 | 3 | 31.03 | Magnesium
Ga | 2p | Ga 2p | 0 | BE | 1116 | 3 | 32.49 | Kalpha_1486
Ga | 2p | Ga 2p | 0 | BE | 1116 | 3 | 32.49 | ULVAC_PHI_1486
Ga | 2p | Ga 2p | 0 | BE | 1116 | 3 | 32.49 | Shimadzu_Scientific_1486
Ga | 2p | Ga 2p | 0 | BE | 1116 | 3 | 32.49 | Sync
Ga | 2p | Ga 2p | 0 | BE | 1116 | 3 | 32.49 | THS_1486
Ga | 2p | Ga 2p | 0 | BE | 1116 | 3 | 31.03 | THS_1253
Ga | 2p1/2 | Ga 2p1/2 | 0 | BE | 1143 |  | 11.09 | Al
Ga | 2p1/2 | Ga 2p1/2 | 0 | BE | 1143 |  | 10.56 | Magnesium
Ga | 2p1/2 | Ga 2p1/2 | 0 | BE | 1143 |  | 11.09 | Kalpha_1486
Ga | 2p1/2 | Ga 2p1/2 | 0 | BE | 1143 |  | 11.09 | ULVAC_PHI_1486
Ga | 2p1/2 | Ga 2p1/2 | 0 | BE | 1143 |  | 11.09 | Shimadzu_Scientific_1486
Ga | 2p1/2 | Ga 2p1/2 | 0 | BE | 1143 |  | 11.09 | Sync
Ga | 2p1/2 | Ga 2p1/2 | 0 | BE | 1143 |  | 11.09 | THS_1486
Ga | 2p1/2 | Ga 2p1/2 | 0 | BE | 1143 |  | 10.56 | THS_1253
Ga | 2p3/2 | Ga 2p3/2 | 0 | BE | 1116 |  | 21.4 | Al
Ga | 2p3/2 | Ga 2p3/2 | 0 | BE | 1116 |  | 20.47 | Magnesium
Ga | 2p3/2 | Ga 2p3/2 | 0 | BE | 1116 |  | 21.4 | Kalpha_1486
Ga | 2p3/2 | Ga 2p3/2 | 0 | BE | 1116 |  | 21.4 | ULVAC_PHI_1486
Ga | 2p3/2 | Ga 2p3/2 | 0 | BE | 1116 |  | 21.4 | Shimadzu_Scientific_1486
Ga | 2p3/2 | Ga 2p3/2 | 0 | BE | 1116 |  | 21.4 | Sync
Ga | 2p3/2 | Ga 2p3/2 | 0 | BE | 1116 |  | 21.4 | THS_1486
Ga | 2p3/2 | Ga 2p3/2 | 0 | BE | 1116 |  | 20.47 | THS_1253
Ga | 2s | Ga 2s | 0 | BE | 1299.6 |  | 6.07 | Al
Ga | 2s | Ga 2s | 0 | BE | 1299.6 |  | 6.07 | Kalpha_1486
Ga | 2s | Ga 2s | 0 | BE | 1299.6 |  | 6.07 | ULVAC_PHI_1486
Ga | 2s | Ga 2s | 0 | BE | 1299.6 |  | 6.07 | Shimadzu_Scientific_1486
Ga | 2s | Ga 2s | 0 | BE | 1299.6 |  | 6.07 | Sync
Ga | 2s | Ga 2s | 0 | BE | 1299.6 |  | 6.07 | THS_1486
Ga | 3d | Ga 3d | 0 | BE | 18 | 0 | 1.085 | Al
Ga | 3d | Ga 3d | 0 | BE | 18 | 0 | 1.193 | Magnesium
Ga | 3d | Ga 3d | 0 | BE | 18 | 0 | 1.085 | Kalpha_1486
Ga | 3d | Ga 3d | 0 | BE | 18 | 0 | 1.085 | ULVAC_PHI_1486
Ga | 3d | Ga 3d | 0 | BE | 18 | 0 | 1.085 | Shimadzu_Scientific_1486
Ga | 3d | Ga 3d | 0 | BE | 18 | 0 | 1.085 | Sync
Ga | 3d | Ga 3d | 0 | BE | 18 | 0 | 1.085 | THS_1486
Ga | 3d | Ga 3d | 0 | BE | 18 | 0 | 1.193 | THS_1253
Ga | 3d3/2 | Ga 3d3/2 | 0 | BE | 18 |  | 0.442 | Al
Ga | 3d3/2 | Ga 3d3/2 | 0 | BE | 18 |  | 0.485 | Magnesium
Ga | 3d3/2 | Ga 3d3/2 | 0 | BE | 18 |  | 0.442 | Kalpha_1486
Ga | 3d3/2 | Ga 3d3/2 | 0 | BE | 18 |  | 0.442 | ULVAC_PHI_1486
Ga | 3d3/2 | Ga 3d3/2 | 0 | BE | 18 |  | 0.442 | Shimadzu_Scientific_1486
Ga | 3d3/2 | Ga 3d3/2 | 0 | BE | 18 |  | 0.442 | Sync
Ga | 3d3/2 | Ga 3d3/2 | 0 | BE | 18 |  | 0.442 | THS_1486
Ga | 3d3/2 | Ga 3d3/2 | 0 | BE | 18 |  | 0.485 | THS_1253
Ga | 3d5/2 | Ga 3d5/2 | 0 | BE | 18 |  | 0.643 | Al
Ga | 3d5/2 | Ga 3d5/2 | 0 | BE | 18 |  | 0.708 | Magnesium
Ga | 3d5/2 | Ga 3d5/2 | 0 | BE | 18 |  | 0.643 | Kalpha_1486
Ga | 3d5/2 | Ga 3d5/2 | 0 | BE | 18 |  | 0.643 | ULVAC_PHI_1486
Ga | 3d5/2 | Ga 3d5/2 | 0 | BE | 18 |  | 0.643 | Shimadzu_Scientific_1486
Ga | 3d5/2 | Ga 3d5/2 | 0 | BE | 18 |  | 0.643 | Sync
Ga | 3d5/2 | Ga 3d5/2 | 0 | BE | 18 |  | 0.643 | THS_1486
Ga | 3d5/2 | Ga 3d5/2 | 0 | BE | 18 |  | 0.708 | THS_1253
Ga | 3p | Ga 3p | 0 | BE | 103 | 3.5 | 3.21 | Al
Ga | 3p | Ga 3p | 0 | BE | 103 | 3.5 | 2.913 | Magnesium
Ga | 3p | Ga 3p | 0 | BE | 103 | 3.5 | 3.21 | Kalpha_1486
Ga | 3p | Ga 3p | 0 | BE | 103 | 3.5 | 3.21 | ULVAC_PHI_1486
Ga | 3p | Ga 3p | 0 | BE | 103 | 3.5 | 3.21 | Shimadzu_Scientific_1486
Ga | 3p | Ga 3p | 0 | BE | 103 | 3.5 | 3.21 | Sync
Ga | 3p | Ga 3p | 0 | BE | 103 | 3.5 | 3.21 | THS_1486
Ga | 3p | Ga 3p | 0 | BE | 103 | 3.5 | 2.913 | THS_1253
Ga | 3p1/2 | Ga 3p1/2 | 0 | BE | 107 |  | 1.1 | Al
Ga | 3p1/2 | Ga 3p1/2 | 0 | BE | 107 |  | 0.993 | Magnesium
Ga | 3p1/2 | Ga 3p1/2 | 0 | BE | 107 |  | 1.1 | Kalpha_1486
Ga | 3p1/2 | Ga 3p1/2 | 0 | BE | 107 |  | 1.1 | ULVAC_PHI_1486
Ga | 3p1/2 | Ga 3p1/2 | 0 | BE | 107 |  | 1.1 | Shimadzu_Scientific_1486
Ga | 3p1/2 | Ga 3p1/2 | 0 | BE | 107 |  | 1.1 | Sync
Ga | 3p1/2 | Ga 3p1/2 | 0 | BE | 107 |  | 1.1 | THS_1486
Ga | 3p1/2 | Ga 3p1/2 | 0 | BE | 107 |  | 0.993 | THS_1253
Ga | 3p3/2 | Ga 3p3/2 | 0 | BE | 103 |  | 2.11 | Al
Ga | 3p3/2 | Ga 3p3/2 | 0 | BE | 103 |  | 1.92 | Magnesium
Ga | 3p3/2 | Ga 3p3/2 | 0 | BE | 103 |  | 2.11 | Kalpha_1486
Ga | 3p3/2 | Ga 3p3/2 | 0 | BE | 103 |  | 2.11 | ULVAC_PHI_1486
Ga | 3p3/2 | Ga 3p3/2 | 0 | BE | 103 |  | 2.11 | Shimadzu_Scientific_1486
Ga | 3p3/2 | Ga 3p3/2 | 0 | BE | 103 |  | 2.11 | Sync
Ga | 3p3/2 | Ga 3p3/2 | 0 | BE | 103 |  | 2.11 | THS_1486
Ga | 3p3/2 | Ga 3p3/2 | 0 | BE | 103 |  | 1.92 | THS_1253
Ga | 3s | Ga 3s | 0 | BE | 158 |  | 1.13 | Al
Ga | 3s | Ga 3s | 0 | BE | 158 |  | 0.945 | Magnesium
Ga | 3s | Ga 3s | 0 | BE | 158 |  | 1.13 | Kalpha_1486
Ga | 3s | Ga 3s | 0 | BE | 158 |  | 1.13 | ULVAC_PHI_1486
Ga | 3s | Ga 3s | 0 | BE | 158 |  | 1.13 | Shimadzu_Scientific_1486
Ga | 3s | Ga 3s | 0 | BE | 158 |  | 1.13 | Sync
Ga | 3s | Ga 3s | 0 | BE | 158 |  | 1.13 | THS_1486
Ga | 3s | Ga 3s | 0 | BE | 158 |  | 0.945 | THS_1253
Ga | 4p | Ga 4p | 0 | BE | 1 |  | 0.0178 | Al
Ga | 4p | Ga 4p | 0 | BE | 1 |  | 0.0162 | Magnesium
Ga | 4p | Ga 4p | 0 | BE | 1 |  | 0.0178 | Kalpha_1486
Ga | 4p | Ga 4p | 0 | BE | 1 |  | 0.0178 | ULVAC_PHI_1486
Ga | 4p | Ga 4p | 0 | BE | 1 |  | 0.0178 | Shimadzu_Scientific_1486
Ga | 4p | Ga 4p | 0 | BE | 1 |  | 0.0178 | Sync
Ga | 4p | Ga 4p | 0 | BE | 1 |  | 0.0178 | THS_1486
Ga | 4p | Ga 4p | 0 | BE | 1 |  | 0.0162 | THS_1253
Ga | 4p1/2 | Ga 4p1/2 | 0 | BE | 1 |  | 0.0062 | Al
Ga | 4p1/2 | Ga 4p1/2 | 0 | BE | 1 |  | 0.0056 | Magnesium
Ga | 4p1/2 | Ga 4p1/2 | 0 | BE | 1 |  | 0.0062 | Kalpha_1486
Ga | 4p1/2 | Ga 4p1/2 | 0 | BE | 1 |  | 0.0062 | ULVAC_PHI_1486
Ga | 4p1/2 | Ga 4p1/2 | 0 | BE | 1 |  | 0.0062 | Shimadzu_Scientific_1486
Ga | 4p1/2 | Ga 4p1/2 | 0 | BE | 1 |  | 0.0062 | Sync
Ga | 4p1/2 | Ga 4p1/2 | 0 | BE | 1 |  | 0.0062 | THS_1486
Ga | 4p1/2 | Ga 4p1/2 | 0 | BE | 1 |  | 0.0056 | THS_1253
Ga | 4p3/2 | Ga 4p3/2 | 0 | BE | 1 |  | 0.0116 | Al
Ga | 4p3/2 | Ga 4p3/2 | 0 | BE | 1 |  | 0.0106 | Magnesium
Ga | 4p3/2 | Ga 4p3/2 | 0 | BE | 1 |  | 0.0116 | Kalpha_1486
Ga | 4p3/2 | Ga 4p3/2 | 0 | BE | 1 |  | 0.0116 | ULVAC_PHI_1486
Ga | 4p3/2 | Ga 4p3/2 | 0 | BE | 1 |  | 0.0116 | Shimadzu_Scientific_1486
Ga | 4p3/2 | Ga 4p3/2 | 0 | BE | 1 |  | 0.0116 | Sync
Ga | 4p3/2 | Ga 4p3/2 | 0 | BE | 1 |  | 0.0116 | THS_1486
Ga | 4p3/2 | Ga 4p3/2 | 0 | BE | 1 |  | 0.0106 | THS_1253
Ga | lmm | Ga LMM | 1 | KE | 1068.3 |  | 0 | Any
Gd | 3d | Gd 3d | 0 | BE | 1186 | 32.3 | 78.21 | Al
Gd | 3d | Gd 3d | 0 | BE | 1186 | 32.3 | 67.78 | Magnesium
Gd | 3d | Gd 3d | 0 | BE | 1186 | 32.3 | 78.21 | Kalpha_1486
Gd | 3d | Gd 3d | 0 | BE | 1186 | 32.3 | 78.21 | ULVAC_PHI_1486
Gd | 3d | Gd 3d | 0 | BE | 1186 | 32.3 | 78.21 | Shimadzu_Scientific_1486
Gd | 3d | Gd 3d | 0 | BE | 1186 | 32.3 | 78.21 | Sync
Gd | 3d | Gd 3d | 0 | BE | 1186 | 32.3 | 78.21 | THS_1486
Gd | 3d | Gd 3d | 0 | BE | 1186 | 32.3 | 67.78 | THS_1253
Gd | 3d3/2 | Gd 3d3/2 | 0 | BE | 1218 |  | 31.98 | Al
Gd | 3d3/2 | Gd 3d3/2 | 0 | BE | 1218 |  | 24.35 | Magnesium
Gd | 3d3/2 | Gd 3d3/2 | 0 | BE | 1218 |  | 31.98 | Kalpha_1486
Gd | 3d3/2 | Gd 3d3/2 | 0 | BE | 1218 |  | 31.98 | ULVAC_PHI_1486
Gd | 3d3/2 | Gd 3d3/2 | 0 | BE | 1218 |  | 31.98 | Shimadzu_Scientific_1486
Gd | 3d3/2 | Gd 3d3/2 | 0 | BE | 1218 |  | 31.98 | Sync
Gd | 3d3/2 | Gd 3d3/2 | 0 | BE | 1218 |  | 31.98 | THS_1486
Gd | 3d3/2 | Gd 3d3/2 | 0 | BE | 1218 |  | 24.35 | THS_1253
Gd | 3d5/2 | Gd 3d5/2 | 0 | BE | 1186 |  | 46.23 | Al
Gd | 3d5/2 | Gd 3d5/2 | 0 | BE | 1186 |  | 43.43 | Magnesium
Gd | 3d5/2 | Gd 3d5/2 | 0 | BE | 1186 |  | 46.23 | Kalpha_1486
Gd | 3d5/2 | Gd 3d5/2 | 0 | BE | 1186 |  | 46.23 | ULVAC_PHI_1486
Gd | 3d5/2 | Gd 3d5/2 | 0 | BE | 1186 |  | 46.23 | Shimadzu_Scientific_1486
Gd | 3d5/2 | Gd 3d5/2 | 0 | BE | 1186 |  | 46.23 | Sync
Gd | 3d5/2 | Gd 3d5/2 | 0 | BE | 1186 |  | 46.23 | THS_1486
Gd | 3d5/2 | Gd 3d5/2 | 0 | BE | 1186 |  | 43.43 | THS_1253
Gd | 4d | Gd 4d | 0 | BE | 141 | 7 | 10.4 | Al
Gd | 4d | Gd 4d | 0 | BE | 141 | 7 | 9.14 | Magnesium
Gd | 4d | Gd 4d | 0 | BE | 141 | 7 | 10.4 | Kalpha_1486
Gd | 4d | Gd 4d | 0 | BE | 141 | 7 | 10.4 | ULVAC_PHI_1486
Gd | 4d | Gd 4d | 0 | BE | 141 | 7 | 10.4 | Shimadzu_Scientific_1486
Gd | 4d | Gd 4d | 0 | BE | 141 | 7 | 10.4 | Sync
Gd | 4d | Gd 4d | 0 | BE | 141 | 7 | 10.4 | THS_1486
Gd | 4d | Gd 4d | 0 | BE | 141 | 7 | 9.14 | THS_1253
Gd | 4d3/2 | Gd 4d3/2 | 0 | BE | 141 |  | 4.26 | Al
Gd | 4d3/2 | Gd 4d3/2 | 0 | BE | 141 |  | 3.73 | Magnesium
Gd | 4d3/2 | Gd 4d3/2 | 0 | BE | 141 |  | 4.26 | Kalpha_1486
Gd | 4d3/2 | Gd 4d3/2 | 0 | BE | 141 |  | 4.26 | ULVAC_PHI_1486
Gd | 4d3/2 | Gd 4d3/2 | 0 | BE | 141 |  | 4.26 | Shimadzu_Scientific_1486
Gd | 4d3/2 | Gd 4d3/2 | 0 | BE | 141 |  | 4.26 | Sync
Gd | 4d3/2 | Gd 4d3/2 | 0 | BE | 141 |  | 4.26 | THS_1486
Gd | 4d3/2 | Gd 4d3/2 | 0 | BE | 141 |  | 3.73 | THS_1253
Gd | 4d5/2 | Gd 4d5/2 | 0 | BE | 141 |  | 6.14 | Al
Gd | 4d5/2 | Gd 4d5/2 | 0 | BE | 141 |  | 5.41 | Magnesium
Gd | 4d5/2 | Gd 4d5/2 | 0 | BE | 141 |  | 6.14 | Kalpha_1486
Gd | 4d5/2 | Gd 4d5/2 | 0 | BE | 141 |  | 6.14 | ULVAC_PHI_1486
Gd | 4d5/2 | Gd 4d5/2 | 0 | BE | 141 |  | 6.14 | Shimadzu_Scientific_1486
Gd | 4d5/2 | Gd 4d5/2 | 0 | BE | 141 |  | 6.14 | Sync
Gd | 4d5/2 | Gd 4d5/2 | 0 | BE | 141 |  | 6.14 | THS_1486
Gd | 4d5/2 | Gd 4d5/2 | 0 | BE | 141 |  | 5.41 | THS_1253
Gd | 4p | Gd 4p | 0 | BE | 271 | 15 | 5.68 | Al
Gd | 4p | Gd 4p | 0 | BE | 271 | 15 | 4.54 | Magnesium
Gd | 4p | Gd 4p | 0 | BE | 271 | 15 | 5.68 | Kalpha_1486
Gd | 4p | Gd 4p | 0 | BE | 271 | 15 | 5.68 | ULVAC_PHI_1486
Gd | 4p | Gd 4p | 0 | BE | 271 | 15 | 5.68 | Shimadzu_Scientific_1486
Gd | 4p | Gd 4p | 0 | BE | 271 | 15 | 5.68 | Sync
Gd | 4p | Gd 4p | 0 | BE | 271 | 15 | 5.68 | THS_1486
Gd | 4p | Gd 4p | 0 | BE | 271 | 15 | 4.54 | THS_1253
Gd | 4p1/2 | Gd 4p1/2 | 0 | BE | 289 |  | 1.8 | Al
Gd | 4p1/2 | Gd 4p1/2 | 0 | BE | 289 |  | 1.41 | Magnesium
Gd | 4p1/2 | Gd 4p1/2 | 0 | BE | 289 |  | 1.8 | Kalpha_1486
Gd | 4p1/2 | Gd 4p1/2 | 0 | BE | 289 |  | 1.8 | ULVAC_PHI_1486
Gd | 4p1/2 | Gd 4p1/2 | 0 | BE | 289 |  | 1.8 | Shimadzu_Scientific_1486
Gd | 4p1/2 | Gd 4p1/2 | 0 | BE | 289 |  | 1.8 | Sync
Gd | 4p1/2 | Gd 4p1/2 | 0 | BE | 289 |  | 1.8 | THS_1486
Gd | 4p1/2 | Gd 4p1/2 | 0 | BE | 289 |  | 1.41 | THS_1253
Gd | 4p3/2 | Gd 4p3/2 | 0 | BE | 271 |  | 3.88 | Al
Gd | 4p3/2 | Gd 4p3/2 | 0 | BE | 271 |  | 3.13 | Magnesium
Gd | 4p3/2 | Gd 4p3/2 | 0 | BE | 271 |  | 3.88 | Kalpha_1486
Gd | 4p3/2 | Gd 4p3/2 | 0 | BE | 271 |  | 3.88 | ULVAC_PHI_1486
Gd | 4p3/2 | Gd 4p3/2 | 0 | BE | 271 |  | 3.88 | Shimadzu_Scientific_1486
Gd | 4p3/2 | Gd 4p3/2 | 0 | BE | 271 |  | 3.88 | Sync
Gd | 4p3/2 | Gd 4p3/2 | 0 | BE | 271 |  | 3.88 | THS_1486
Gd | 4p3/2 | Gd 4p3/2 | 0 | BE | 271 |  | 3.13 | THS_1253
Gd | 4s | Gd 4s | 0 | BE | 376 |  | 1.51 | Al
Gd | 4s | Gd 4s | 0 | BE | 376 |  | 1.2 | Magnesium
Gd | 4s | Gd 4s | 0 | BE | 376 |  | 1.51 | Kalpha_1486
Gd | 4s | Gd 4s | 0 | BE | 376 |  | 1.51 | ULVAC_PHI_1486
Gd | 4s | Gd 4s | 0 | BE | 376 |  | 1.51 | Shimadzu_Scientific_1486
Gd | 4s | Gd 4s | 0 | BE | 376 |  | 1.51 | Sync
Gd | 4s | Gd 4s | 0 | BE | 376 |  | 1.51 | THS_1486
Gd | 4s | Gd 4s | 0 | BE | 376 |  | 1.2 | THS_1253
Gd | 5p | Gd 5p | 0 | BE | 21 | 7 | 0.847 | Al
Gd | 5p | Gd 5p | 0 | BE | 21 | 7 | 0.688 | Magnesium
Gd | 5p | Gd 5p | 0 | BE | 21 | 7 | 0.847 | Kalpha_1486
Gd | 5p | Gd 5p | 0 | BE | 21 | 7 | 0.847 | ULVAC_PHI_1486
Gd | 5p | Gd 5p | 0 | BE | 21 | 7 | 0.847 | Shimadzu_Scientific_1486
Gd | 5p | Gd 5p | 0 | BE | 21 | 7 | 0.847 | Sync
Gd | 5p | Gd 5p | 0 | BE | 21 | 7 | 0.847 | THS_1486
Gd | 5p | Gd 5p | 0 | BE | 21 | 7 | 0.688 | THS_1253
Gd | 5p1/2 | Gd 5p1/2 | 0 | BE | 21 |  | 0.279 | Al
Gd | 5p1/2 | Gd 5p1/2 | 0 | BE | 21 |  | 0.223 | Magnesium
Gd | 5p1/2 | Gd 5p1/2 | 0 | BE | 21 |  | 0.279 | Kalpha_1486
Gd | 5p1/2 | Gd 5p1/2 | 0 | BE | 21 |  | 0.279 | ULVAC_PHI_1486
Gd | 5p1/2 | Gd 5p1/2 | 0 | BE | 21 |  | 0.279 | Shimadzu_Scientific_1486
Gd | 5p1/2 | Gd 5p1/2 | 0 | BE | 21 |  | 0.279 | Sync
Gd | 5p1/2 | Gd 5p1/2 | 0 | BE | 21 |  | 0.279 | THS_1486
Gd | 5p1/2 | Gd 5p1/2 | 0 | BE | 21 |  | 0.223 | THS_1253
Gd | 5p3/2 | Gd 5p3/2 | 0 | BE | 21 |  | 0.568 | Al
Gd | 5p3/2 | Gd 5p3/2 | 0 | BE | 21 |  | 0.465 | Magnesium
Gd | 5p3/2 | Gd 5p3/2 | 0 | BE | 21 |  | 0.568 | Kalpha_1486
Gd | 5p3/2 | Gd 5p3/2 | 0 | BE | 21 |  | 0.568 | ULVAC_PHI_1486
Gd | 5p3/2 | Gd 5p3/2 | 0 | BE | 21 |  | 0.568 | Shimadzu_Scientific_1486
Gd | 5p3/2 | Gd 5p3/2 | 0 | BE | 21 |  | 0.568 | Sync
Gd | 5p3/2 | Gd 5p3/2 | 0 | BE | 21 |  | 0.568 | THS_1486
Gd | 5p3/2 | Gd 5p3/2 | 0 | BE | 21 |  | 0.465 | THS_1253
Gd | 5s | Gd 5s | 0 | BE | 36 |  | 0.288 | Al
Gd | 5s | Gd 5s | 0 | BE | 36 |  | 0.235 | Magnesium
Gd | 5s | Gd 5s | 0 | BE | 36 |  | 0.288 | Kalpha_1486
Gd | 5s | Gd 5s | 0 | BE | 36 |  | 0.288 | ULVAC_PHI_1486
Gd | 5s | Gd 5s | 0 | BE | 36 |  | 0.288 | Shimadzu_Scientific_1486
Gd | 5s | Gd 5s | 0 | BE | 36 |  | 0.288 | Sync
Gd | 5s | Gd 5s | 0 | BE | 36 |  | 0.288 | THS_1486
Gd | 5s | Gd 5s | 0 | BE | 36 |  | 0.235 | THS_1253
Gd | mnn | Gd MNN | 1 | KE | 867 |  | 0 | Any
Ge | 2p | Ge 2p | 0 | BE | 1217 | 1.2 | 36.67 | Al
Ge | 2p | Ge 2p | 0 | BE | 1217 | 1.2 | 21.22 | Magnesium
Ge | 2p | Ge 2p | 0 | BE | 1217 | 1.2 | 36.67 | Kalpha_1486
Ge | 2p | Ge 2p | 0 | BE | 1217 | 1.2 | 36.67 | ULVAC_PHI_1486
Ge | 2p | Ge 2p | 0 | BE | 1217 | 1.2 | 36.67 | Shimadzu_Scientific_1486
Ge | 2p | Ge 2p | 0 | BE | 1217 | 1.2 | 36.67 | Sync
Ge | 2p | Ge 2p | 0 | BE | 1217 | 1.2 | 36.67 | THS_1486
Ge | 2p | Ge 2p | 0 | BE | 1217 | 1.2 | 21.22 | THS_1253
Ge | 2p1/2 | Ge 2p1/2 | 0 | BE | 1249 |  | 12.52 | Al
Ge | 2p1/2 | Ge 2p1/2 | 0 | BE | 1249 |  | 12.52 | Kalpha_1486
Ge | 2p1/2 | Ge 2p1/2 | 0 | BE | 1249 |  | 12.52 | ULVAC_PHI_1486
Ge | 2p1/2 | Ge 2p1/2 | 0 | BE | 1249 |  | 12.52 | Shimadzu_Scientific_1486
Ge | 2p1/2 | Ge 2p1/2 | 0 | BE | 1249 |  | 12.52 | Sync
Ge | 2p1/2 | Ge 2p1/2 | 0 | BE | 1249 |  | 12.52 | THS_1486
Ge | 2p3/2 | Ge 2p3/2 | 0 | BE | 1217 |  | 24.15 | Al
Ge | 2p3/2 | Ge 2p3/2 | 0 | BE | 1217 |  | 21.22 | Magnesium
Ge | 2p3/2 | Ge 2p3/2 | 0 | BE | 1217 |  | 24.15 | Kalpha_1486
Ge | 2p3/2 | Ge 2p3/2 | 0 | BE | 1217 |  | 24.15 | ULVAC_PHI_1486
Ge | 2p3/2 | Ge 2p3/2 | 0 | BE | 1217 |  | 24.15 | Shimadzu_Scientific_1486
Ge | 2p3/2 | Ge 2p3/2 | 0 | BE | 1217 |  | 24.15 | Sync
Ge | 2p3/2 | Ge 2p3/2 | 0 | BE | 1217 |  | 24.15 | THS_1486
Ge | 2p3/2 | Ge 2p3/2 | 0 | BE | 1217 |  | 21.22 | THS_1253
Ge | 3d | Ge 3d | 0 | BE | 29 | 0.6 | 1.42 | Al
Ge | 3d | Ge 3d | 0 | BE | 29 | 0.6 | 1.551 | Magnesium
Ge | 3d | Ge 3d | 0 | BE | 29 | 0.6 | 1.42 | Kalpha_1486
Ge | 3d | Ge 3d | 0 | BE | 29 | 0.6 | 1.42 | ULVAC_PHI_1486
Ge | 3d | Ge 3d | 0 | BE | 29 | 0.6 | 1.42 | Shimadzu_Scientific_1486
Ge | 3d | Ge 3d | 0 | BE | 29 | 0.6 | 1.42 | Sync
Ge | 3d | Ge 3d | 0 | BE | 29 | 0.6 | 1.42 | THS_1486
Ge | 3d | Ge 3d | 0 | BE | 29 | 0.6 | 1.551 | THS_1253
Ge | 3d3/2 | Ge 3d3/2 | 0 | BE | 29 |  | 0.578 | Al
Ge | 3d3/2 | Ge 3d3/2 | 0 | BE | 29 |  | 0.631 | Magnesium
Ge | 3d3/2 | Ge 3d3/2 | 0 | BE | 29 |  | 0.578 | Kalpha_1486
Ge | 3d3/2 | Ge 3d3/2 | 0 | BE | 29 |  | 0.578 | ULVAC_PHI_1486
Ge | 3d3/2 | Ge 3d3/2 | 0 | BE | 29 |  | 0.578 | Shimadzu_Scientific_1486
Ge | 3d3/2 | Ge 3d3/2 | 0 | BE | 29 |  | 0.578 | Sync
Ge | 3d3/2 | Ge 3d3/2 | 0 | BE | 29 |  | 0.578 | THS_1486
Ge | 3d3/2 | Ge 3d3/2 | 0 | BE | 29 |  | 0.631 | THS_1253
Ge | 3d5/2 | Ge 3d5/2 | 0 | BE | 29 |  | 0.842 | Al
Ge | 3d5/2 | Ge 3d5/2 | 0 | BE | 29 |  | 0.92 | Magnesium
Ge | 3d5/2 | Ge 3d5/2 | 0 | BE | 29 |  | 0.842 | Kalpha_1486
Ge | 3d5/2 | Ge 3d5/2 | 0 | BE | 29 |  | 0.842 | ULVAC_PHI_1486
Ge | 3d5/2 | Ge 3d5/2 | 0 | BE | 29 |  | 0.842 | Shimadzu_Scientific_1486
Ge | 3d5/2 | Ge 3d5/2 | 0 | BE | 29 |  | 0.842 | Sync
Ge | 3d5/2 | Ge 3d5/2 | 0 | BE | 29 |  | 0.842 | THS_1486
Ge | 3d5/2 | Ge 3d5/2 | 0 | BE | 29 |  | 0.92 | THS_1253
Ge | 3p | Ge 3p | 0 | BE | 122 | 4.1 | 3.63 | Al
Ge | 3p | Ge 3p | 0 | BE | 122 | 4.1 | 3.26 | Magnesium
Ge | 3p | Ge 3p | 0 | BE | 122 | 4.1 | 3.63 | Kalpha_1486
Ge | 3p | Ge 3p | 0 | BE | 122 | 4.1 | 3.63 | ULVAC_PHI_1486
Ge | 3p | Ge 3p | 0 | BE | 122 | 4.1 | 3.63 | Shimadzu_Scientific_1486
Ge | 3p | Ge 3p | 0 | BE | 122 | 4.1 | 3.63 | Sync
Ge | 3p | Ge 3p | 0 | BE | 122 | 4.1 | 3.63 | THS_1486
Ge | 3p | Ge 3p | 0 | BE | 122 | 4.1 | 3.26 | THS_1253
Ge | 3p1/2 | Ge 3p1/2 | 0 | BE | 129 |  | 1.24 | Al
Ge | 3p1/2 | Ge 3p1/2 | 0 | BE | 129 |  | 1.11 | Magnesium
Ge | 3p1/2 | Ge 3p1/2 | 0 | BE | 129 |  | 1.24 | Kalpha_1486
Ge | 3p1/2 | Ge 3p1/2 | 0 | BE | 129 |  | 1.24 | ULVAC_PHI_1486
Ge | 3p1/2 | Ge 3p1/2 | 0 | BE | 129 |  | 1.24 | Shimadzu_Scientific_1486
Ge | 3p1/2 | Ge 3p1/2 | 0 | BE | 129 |  | 1.24 | Sync
Ge | 3p1/2 | Ge 3p1/2 | 0 | BE | 129 |  | 1.24 | THS_1486
Ge | 3p1/2 | Ge 3p1/2 | 0 | BE | 129 |  | 1.11 | THS_1253
Ge | 3p3/2 | Ge 3p3/2 | 0 | BE | 122 |  | 2.39 | Al
Ge | 3p3/2 | Ge 3p3/2 | 0 | BE | 122 |  | 2.15 | Magnesium
Ge | 3p3/2 | Ge 3p3/2 | 0 | BE | 122 |  | 2.39 | Kalpha_1486
Ge | 3p3/2 | Ge 3p3/2 | 0 | BE | 122 |  | 2.39 | ULVAC_PHI_1486
Ge | 3p3/2 | Ge 3p3/2 | 0 | BE | 122 |  | 2.39 | Shimadzu_Scientific_1486
Ge | 3p3/2 | Ge 3p3/2 | 0 | BE | 122 |  | 2.39 | Sync
Ge | 3p3/2 | Ge 3p3/2 | 0 | BE | 122 |  | 2.39 | THS_1486
Ge | 3p3/2 | Ge 3p3/2 | 0 | BE | 122 |  | 2.15 | THS_1253
Ge | 3s | Ge 3s | 0 | BE | 181 |  | 1.23 | Al
Ge | 3s | Ge 3s | 0 | BE | 181 |  | 1.02 | Magnesium
Ge | 3s | Ge 3s | 0 | BE | 181 |  | 1.23 | Kalpha_1486
Ge | 3s | Ge 3s | 0 | BE | 181 |  | 1.23 | ULVAC_PHI_1486
Ge | 3s | Ge 3s | 0 | BE | 181 |  | 1.23 | Shimadzu_Scientific_1486
Ge | 3s | Ge 3s | 0 | BE | 181 |  | 1.23 | Sync
Ge | 3s | Ge 3s | 0 | BE | 181 |  | 1.23 | THS_1486
Ge | 3s | Ge 3s | 0 | BE | 181 |  | 1.02 | THS_1253
Ge | 4p | Ge 4p | 0 | BE | 3 |  | 0.0576 | Al
Ge | 4p | Ge 4p | 0 | BE | 3 |  | 0.0519 | Magnesium
Ge | 4p | Ge 4p | 0 | BE | 3 |  | 0.0576 | Kalpha_1486
Ge | 4p | Ge 4p | 0 | BE | 3 |  | 0.0576 | ULVAC_PHI_1486
Ge | 4p | Ge 4p | 0 | BE | 3 |  | 0.0576 | Shimadzu_Scientific_1486
Ge | 4p | Ge 4p | 0 | BE | 3 |  | 0.0576 | Sync
Ge | 4p | Ge 4p | 0 | BE | 3 |  | 0.0576 | THS_1486
Ge | 4p | Ge 4p | 0 | BE | 3 |  | 0.0519 | THS_1253
Ge | 4p1/2 | Ge 4p1/2 | 0 | BE | 3 |  | 0.0199 | Al
Ge | 4p1/2 | Ge 4p1/2 | 0 | BE | 3 |  | 0.0179 | Magnesium
Ge | 4p1/2 | Ge 4p1/2 | 0 | BE | 3 |  | 0.0199 | Kalpha_1486
Ge | 4p1/2 | Ge 4p1/2 | 0 | BE | 3 |  | 0.0199 | ULVAC_PHI_1486
Ge | 4p1/2 | Ge 4p1/2 | 0 | BE | 3 |  | 0.0199 | Shimadzu_Scientific_1486
Ge | 4p1/2 | Ge 4p1/2 | 0 | BE | 3 |  | 0.0199 | Sync
Ge | 4p1/2 | Ge 4p1/2 | 0 | BE | 3 |  | 0.0199 | THS_1486
Ge | 4p1/2 | Ge 4p1/2 | 0 | BE | 3 |  | 0.0179 | THS_1253
Ge | 4p3/2 | Ge 4p3/2 | 0 | BE | 3 |  | 0.0377 | Al
Ge | 4p3/2 | Ge 4p3/2 | 0 | BE | 3 |  | 0.034 | Magnesium
Ge | 4p3/2 | Ge 4p3/2 | 0 | BE | 3 |  | 0.0377 | Kalpha_1486
Ge | 4p3/2 | Ge 4p3/2 | 0 | BE | 3 |  | 0.0377 | ULVAC_PHI_1486
Ge | 4p3/2 | Ge 4p3/2 | 0 | BE | 3 |  | 0.0377 | Shimadzu_Scientific_1486
Ge | 4p3/2 | Ge 4p3/2 | 0 | BE | 3 |  | 0.0377 | Sync
Ge | 4p3/2 | Ge 4p3/2 | 0 | BE | 3 |  | 0.0377 | THS_1486
Ge | 4p3/2 | Ge 4p3/2 | 0 | BE | 3 |  | 0.034 | THS_1253
Ge | lmm | Ge LMM | 1 | KE | 1145.4 |  | 0 | Any
H | 1s | H 1s | 0 | BE | 14 |  | 0.0002 | Al
H | 1s | H 1s | 0 | BE | 14 |  | 0.0002 | Magnesium
H | 1s | H 1s | 0 | BE | 14 |  | 0.0002 | Kalpha_1486
H | 1s | H 1s | 0 | BE | 14 |  | 0.0002 | ULVAC_PHI_1486
H | 1s | H 1s | 0 | BE | 14 |  | 0.0002 | Shimadzu_Scientific_1486
H | 1s | H 1s | 0 | BE | 14 |  | 0.0002 | Sync
H | 1s | H 1s | 0 | BE | 14 |  | 0.0002 | THS_1486
H | 1s | H 1s | 0 | BE | 14 |  | 0.0002 | THS_1253
He | 1s | He 1s | 0 | BE | 25 |  | 0.0082 | Al
He | 1s | He 1s | 0 | BE | 25 |  | 0.0087 | Magnesium
He | 1s | He 1s | 0 | BE | 25 |  | 0.0082 | Kalpha_1486
He | 1s | He 1s | 0 | BE | 25 |  | 0.0082 | ULVAC_PHI_1486
He | 1s | He 1s | 0 | BE | 25 |  | 0.0082 | Shimadzu_Scientific_1486
He | 1s | He 1s | 0 | BE | 25 |  | 0.0082 | Sync
He | 1s | He 1s | 0 | BE | 25 |  | 0.0082 | THS_1486
He | 1s | He 1s | 0 | BE | 25 |  | 0.0087 | THS_1253
Hf | 4d | Hf 4d | 0 | BE | 214 | 8.5 | 14.97 | Al
Hf | 4d | Hf 4d | 0 | BE | 214 | 8.5 | 12.52 | Magnesium
Hf | 4d | Hf 4d | 0 | BE | 214 | 8.5 | 14.97 | Kalpha_1486
Hf | 4d | Hf 4d | 0 | BE | 214 | 8.5 | 14.97 | ULVAC_PHI_1486
Hf | 4d | Hf 4d | 0 | BE | 214 | 8.5 | 14.97 | Shimadzu_Scientific_1486
Hf | 4d | Hf 4d | 0 | BE | 214 | 8.5 | 14.97 | Sync
Hf | 4d | Hf 4d | 0 | BE | 214 | 8.5 | 14.97 | THS_1486
Hf | 4d | Hf 4d | 0 | BE | 214 | 8.5 | 12.52 | THS_1253
Hf | 4d3/2 | Hf 4d3/2 | 0 | BE | 224 |  | 6.13 | Al
Hf | 4d3/2 | Hf 4d3/2 | 0 | BE | 224 |  | 5.1 | Magnesium
Hf | 4d3/2 | Hf 4d3/2 | 0 | BE | 224 |  | 6.13 | Kalpha_1486
Hf | 4d3/2 | Hf 4d3/2 | 0 | BE | 224 |  | 6.13 | ULVAC_PHI_1486
Hf | 4d3/2 | Hf 4d3/2 | 0 | BE | 224 |  | 6.13 | Shimadzu_Scientific_1486
Hf | 4d3/2 | Hf 4d3/2 | 0 | BE | 224 |  | 6.13 | Sync
Hf | 4d3/2 | Hf 4d3/2 | 0 | BE | 224 |  | 6.13 | THS_1486
Hf | 4d3/2 | Hf 4d3/2 | 0 | BE | 224 |  | 5.1 | THS_1253
Hf | 4d5/2 | Hf 4d5/2 | 0 | BE | 214 |  | 8.84 | Al
Hf | 4d5/2 | Hf 4d5/2 | 0 | BE | 214 |  | 7.42 | Magnesium
Hf | 4d5/2 | Hf 4d5/2 | 0 | BE | 214 |  | 8.84 | Kalpha_1486
Hf | 4d5/2 | Hf 4d5/2 | 0 | BE | 214 |  | 8.84 | ULVAC_PHI_1486
Hf | 4d5/2 | Hf 4d5/2 | 0 | BE | 214 |  | 8.84 | Shimadzu_Scientific_1486
Hf | 4d5/2 | Hf 4d5/2 | 0 | BE | 214 |  | 8.84 | Sync
Hf | 4d5/2 | Hf 4d5/2 | 0 | BE | 214 |  | 8.84 | THS_1486
Hf | 4d5/2 | Hf 4d5/2 | 0 | BE | 214 |  | 7.42 | THS_1253
Hf | 4f | Hf 4f | 0 | BE | 18 | 2.4 | 7.52 | Al
Hf | 4f | Hf 4f | 0 | BE | 18 | 2.4 | 7.95 | Magnesium
Hf | 4f | Hf 4f | 0 | BE | 18 | 2.4 | 7.52 | Kalpha_1486
Hf | 4f | Hf 4f | 0 | BE | 18 | 2.4 | 7.52 | ULVAC_PHI_1486
Hf | 4f | Hf 4f | 0 | BE | 18 | 2.4 | 7.52 | Shimadzu_Scientific_1486
Hf | 4f | Hf 4f | 0 | BE | 18 | 2.4 | 7.52 | Sync
Hf | 4f | Hf 4f | 0 | BE | 18 | 2.4 | 7.52 | THS_1486
Hf | 4f | Hf 4f | 0 | BE | 18 | 2.4 | 7.95 | THS_1253
Hf | 4f5/2 | Hf 4f5/2 | 0 | BE | 19 |  | 3.32 | Al
Hf | 4f5/2 | Hf 4f5/2 | 0 | BE | 19 |  | 3.5 | Magnesium
Hf | 4f5/2 | Hf 4f5/2 | 0 | BE | 19 |  | 3.32 | Kalpha_1486
Hf | 4f5/2 | Hf 4f5/2 | 0 | BE | 19 |  | 3.32 | ULVAC_PHI_1486
Hf | 4f5/2 | Hf 4f5/2 | 0 | BE | 19 |  | 3.32 | Shimadzu_Scientific_1486
Hf | 4f5/2 | Hf 4f5/2 | 0 | BE | 19 |  | 3.32 | Sync
Hf | 4f5/2 | Hf 4f5/2 | 0 | BE | 19 |  | 3.32 | THS_1486
Hf | 4f5/2 | Hf 4f5/2 | 0 | BE | 19 |  | 3.5 | THS_1253
Hf | 4f7/2 | Hf 4f7/2 | 0 | BE | 18 |  | 4.2 | Al
Hf | 4f7/2 | Hf 4f7/2 | 0 | BE | 18 |  | 4.45 | Magnesium
Hf | 4f7/2 | Hf 4f7/2 | 0 | BE | 18 |  | 4.2 | Kalpha_1486
Hf | 4f7/2 | Hf 4f7/2 | 0 | BE | 18 |  | 4.2 | ULVAC_PHI_1486
Hf | 4f7/2 | Hf 4f7/2 | 0 | BE | 18 |  | 4.2 | Shimadzu_Scientific_1486
Hf | 4f7/2 | Hf 4f7/2 | 0 | BE | 18 |  | 4.2 | Sync
Hf | 4f7/2 | Hf 4f7/2 | 0 | BE | 18 |  | 4.2 | THS_1486
Hf | 4f7/2 | Hf 4f7/2 | 0 | BE | 18 |  | 4.45 | THS_1253
Hf | 4p | Hf 4p | 0 | BE | 380 | 57.5 | 6.94 | Al
Hf | 4p | Hf 4p | 0 | BE | 380 | 57.5 | 5.36 | Magnesium
Hf | 4p | Hf 4p | 0 | BE | 380 | 57.5 | 6.94 | Kalpha_1486
Hf | 4p | Hf 4p | 0 | BE | 380 | 57.5 | 6.94 | ULVAC_PHI_1486
Hf | 4p | Hf 4p | 0 | BE | 380 | 57.5 | 6.94 | Shimadzu_Scientific_1486
Hf | 4p | Hf 4p | 0 | BE | 380 | 57.5 | 6.94 | Sync
Hf | 4p | Hf 4p | 0 | BE | 380 | 57.5 | 6.94 | THS_1486
Hf | 4p | Hf 4p | 0 | BE | 380 | 57.5 | 5.36 | THS_1253
Hf | 4p1/2 | Hf 4p1/2 | 0 | BE | 437 |  | 2.06 | Al
Hf | 4p1/2 | Hf 4p1/2 | 0 | BE | 437 |  | 1.53 | Magnesium
Hf | 4p1/2 | Hf 4p1/2 | 0 | BE | 437 |  | 2.06 | Kalpha_1486
Hf | 4p1/2 | Hf 4p1/2 | 0 | BE | 437 |  | 2.06 | ULVAC_PHI_1486
Hf | 4p1/2 | Hf 4p1/2 | 0 | BE | 437 |  | 2.06 | Shimadzu_Scientific_1486
Hf | 4p1/2 | Hf 4p1/2 | 0 | BE | 437 |  | 2.06 | Sync
Hf | 4p1/2 | Hf 4p1/2 | 0 | BE | 437 |  | 2.06 | THS_1486
Hf | 4p1/2 | Hf 4p1/2 | 0 | BE | 437 |  | 1.53 | THS_1253
Hf | 4p3/2 | Hf 4p3/2 | 0 | BE | 380 |  | 4.88 | Al
Hf | 4p3/2 | Hf 4p3/2 | 0 | BE | 380 |  | 3.83 | Magnesium
Hf | 4p3/2 | Hf 4p3/2 | 0 | BE | 380 |  | 4.88 | Kalpha_1486
Hf | 4p3/2 | Hf 4p3/2 | 0 | BE | 380 |  | 4.88 | ULVAC_PHI_1486
Hf | 4p3/2 | Hf 4p3/2 | 0 | BE | 380 |  | 4.88 | Shimadzu_Scientific_1486
Hf | 4p3/2 | Hf 4p3/2 | 0 | BE | 380 |  | 4.88 | Sync
Hf | 4p3/2 | Hf 4p3/2 | 0 | BE | 380 |  | 4.88 | THS_1486
Hf | 4p3/2 | Hf 4p3/2 | 0 | BE | 380 |  | 3.83 | THS_1253
Hf | 4s | Hf 4s | 0 | BE | 538 |  | 1.76 | Al
Hf | 4s | Hf 4s | 0 | BE | 538 |  | 1.36 | Magnesium
Hf | 4s | Hf 4s | 0 | BE | 538 |  | 1.76 | Kalpha_1486
Hf | 4s | Hf 4s | 0 | BE | 538 |  | 1.76 | ULVAC_PHI_1486
Hf | 4s | Hf 4s | 0 | BE | 538 |  | 1.76 | Shimadzu_Scientific_1486
Hf | 4s | Hf 4s | 0 | BE | 538 |  | 1.76 | Sync
Hf | 4s | Hf 4s | 0 | BE | 538 |  | 1.76 | THS_1486
Hf | 4s | Hf 4s | 0 | BE | 538 |  | 1.36 | THS_1253
Hf | 5d | Hf 5d | 0 | BE | 7 |  | 0.1526 | Al
Hf | 5d | Hf 5d | 0 | BE | 7 |  | 0.1288 | Magnesium
Hf | 5d | Hf 5d | 0 | BE | 7 |  | 0.1526 | Kalpha_1486
Hf | 5d | Hf 5d | 0 | BE | 7 |  | 0.1526 | ULVAC_PHI_1486
Hf | 5d | Hf 5d | 0 | BE | 7 |  | 0.1526 | Shimadzu_Scientific_1486
Hf | 5d | Hf 5d | 0 | BE | 7 |  | 0.1526 | Sync
Hf | 5d | Hf 5d | 0 | BE | 7 |  | 0.1526 | THS_1486
Hf | 5d | Hf 5d | 0 | BE | 7 |  | 0.1288 | THS_1253
Hf | 5d3/2 | Hf 5d3/2 | 0 | BE | 7 |  | 0.0644 | Al
Hf | 5d3/2 | Hf 5d3/2 | 0 | BE | 7 |  | 0.0541 | Magnesium
Hf | 5d3/2 | Hf 5d3/2 | 0 | BE | 7 |  | 0.0644 | Kalpha_1486
Hf | 5d3/2 | Hf 5d3/2 | 0 | BE | 7 |  | 0.0644 | ULVAC_PHI_1486
Hf | 5d3/2 | Hf 5d3/2 | 0 | BE | 7 |  | 0.0644 | Shimadzu_Scientific_1486
Hf | 5d3/2 | Hf 5d3/2 | 0 | BE | 7 |  | 0.0644 | Sync
Hf | 5d3/2 | Hf 5d3/2 | 0 | BE | 7 |  | 0.0644 | THS_1486
Hf | 5d3/2 | Hf 5d3/2 | 0 | BE | 7 |  | 0.0541 | THS_1253
Hf | 5d5/2 | Hf 5d5/2 | 0 | BE | 7 |  | 0.0882 | Al
Hf | 5d5/2 | Hf 5d5/2 | 0 | BE | 7 |  | 0.0747 | Magnesium
Hf | 5d5/2 | Hf 5d5/2 | 0 | BE | 7 |  | 0.0882 | Kalpha_1486
Hf | 5d5/2 | Hf 5d5/2 | 0 | BE | 7 |  | 0.0882 | ULVAC_PHI_1486
Hf | 5d5/2 | Hf 5d5/2 | 0 | BE | 7 |  | 0.0882 | Shimadzu_Scientific_1486
Hf | 5d5/2 | Hf 5d5/2 | 0 | BE | 7 |  | 0.0882 | Sync
Hf | 5d5/2 | Hf 5d5/2 | 0 | BE | 7 |  | 0.0882 | THS_1486
Hf | 5d5/2 | Hf 5d5/2 | 0 | BE | 7 |  | 0.0747 | THS_1253
Hf | 5p | Hf 5p | 0 | BE | 31 | 8.1 | 1.024 | Al
Hf | 5p | Hf 5p | 0 | BE | 31 | 8.1 | 0.815 | Magnesium
Hf | 5p | Hf 5p | 0 | BE | 31 | 8.1 | 1.024 | Kalpha_1486
Hf | 5p | Hf 5p | 0 | BE | 31 | 8.1 | 1.024 | ULVAC_PHI_1486
Hf | 5p | Hf 5p | 0 | BE | 31 | 8.1 | 1.024 | Shimadzu_Scientific_1486
Hf | 5p | Hf 5p | 0 | BE | 31 | 8.1 | 1.024 | Sync
Hf | 5p | Hf 5p | 0 | BE | 31 | 8.1 | 1.024 | THS_1486
Hf | 5p | Hf 5p | 0 | BE | 31 | 8.1 | 0.815 | THS_1253
Hf | 5p1/2 | Hf 5p1/2 | 0 | BE | 38 |  | 0.325 | Al
Hf | 5p1/2 | Hf 5p1/2 | 0 | BE | 38 |  | 0.253 | Magnesium
Hf | 5p1/2 | Hf 5p1/2 | 0 | BE | 38 |  | 0.325 | Kalpha_1486
Hf | 5p1/2 | Hf 5p1/2 | 0 | BE | 38 |  | 0.325 | ULVAC_PHI_1486
Hf | 5p1/2 | Hf 5p1/2 | 0 | BE | 38 |  | 0.325 | Shimadzu_Scientific_1486
Hf | 5p1/2 | Hf 5p1/2 | 0 | BE | 38 |  | 0.325 | Sync
Hf | 5p1/2 | Hf 5p1/2 | 0 | BE | 38 |  | 0.325 | THS_1486
Hf | 5p1/2 | Hf 5p1/2 | 0 | BE | 38 |  | 0.253 | THS_1253
Hf | 5p3/2 | Hf 5p3/2 | 0 | BE | 31 |  | 0.699 | Al
Hf | 5p3/2 | Hf 5p3/2 | 0 | BE | 31 |  | 0.562 | Magnesium
Hf | 5p3/2 | Hf 5p3/2 | 0 | BE | 31 |  | 0.699 | Kalpha_1486
Hf | 5p3/2 | Hf 5p3/2 | 0 | BE | 31 |  | 0.699 | ULVAC_PHI_1486
Hf | 5p3/2 | Hf 5p3/2 | 0 | BE | 31 |  | 0.699 | Shimadzu_Scientific_1486
Hf | 5p3/2 | Hf 5p3/2 | 0 | BE | 31 |  | 0.699 | Sync
Hf | 5p3/2 | Hf 5p3/2 | 0 | BE | 31 |  | 0.699 | THS_1486
Hf | 5p3/2 | Hf 5p3/2 | 0 | BE | 31 |  | 0.562 | THS_1253
Hf | 5s | Hf 5s | 0 | BE | 65 |  | 0.344 | Al
Hf | 5s | Hf 5s | 0 | BE | 65 |  | 0.276 | Magnesium
Hf | 5s | Hf 5s | 0 | BE | 65 |  | 0.344 | Kalpha_1486
Hf | 5s | Hf 5s | 0 | BE | 65 |  | 0.344 | ULVAC_PHI_1486
Hf | 5s | Hf 5s | 0 | BE | 65 |  | 0.344 | Shimadzu_Scientific_1486
Hf | 5s | Hf 5s | 0 | BE | 65 |  | 0.344 | Sync
Hf | 5s | Hf 5s | 0 | BE | 65 |  | 0.344 | THS_1486
Hf | 5s | Hf 5s | 0 | BE | 65 |  | 0.276 | THS_1253
Hf | mvv | Hf MVV | 1 | KE | 1624 |  | 0 | Any
Hg | 4d | Hg 4d | 0 | BE | 360 | 19.4 | 20.5 | Al
Hg | 4d | Hg 4d | 0 | BE | 360 | 19.4 | 16.39 | Magnesium
Hg | 4d | Hg 4d | 0 | BE | 360 | 19.4 | 20.5 | Kalpha_1486
Hg | 4d | Hg 4d | 0 | BE | 360 | 19.4 | 20.5 | ULVAC_PHI_1486
Hg | 4d | Hg 4d | 0 | BE | 360 | 19.4 | 20.5 | Shimadzu_Scientific_1486
Hg | 4d | Hg 4d | 0 | BE | 360 | 19.4 | 20.5 | Sync
Hg | 4d | Hg 4d | 0 | BE | 360 | 19.4 | 20.5 | THS_1486
Hg | 4d | Hg 4d | 0 | BE | 360 | 19.4 | 16.39 | THS_1253
Hg | 4d3/2 | Hg 4d3/2 | 0 | BE | 379 |  | 8.33 | Al
Hg | 4d3/2 | Hg 4d3/2 | 0 | BE | 379 |  | 6.6 | Magnesium
Hg | 4d3/2 | Hg 4d3/2 | 0 | BE | 379 |  | 8.33 | Kalpha_1486
Hg | 4d3/2 | Hg 4d3/2 | 0 | BE | 379 |  | 8.33 | ULVAC_PHI_1486
Hg | 4d3/2 | Hg 4d3/2 | 0 | BE | 379 |  | 8.33 | Shimadzu_Scientific_1486
Hg | 4d3/2 | Hg 4d3/2 | 0 | BE | 379 |  | 8.33 | Sync
Hg | 4d3/2 | Hg 4d3/2 | 0 | BE | 379 |  | 8.33 | THS_1486
Hg | 4d3/2 | Hg 4d3/2 | 0 | BE | 379 |  | 6.6 | THS_1253
Hg | 4d5/2 | Hg 4d5/2 | 0 | BE | 360 |  | 12.17 | Al
Hg | 4d5/2 | Hg 4d5/2 | 0 | BE | 360 |  | 9.79 | Magnesium
Hg | 4d5/2 | Hg 4d5/2 | 0 | BE | 360 |  | 12.17 | Kalpha_1486
Hg | 4d5/2 | Hg 4d5/2 | 0 | BE | 360 |  | 12.17 | ULVAC_PHI_1486
Hg | 4d5/2 | Hg 4d5/2 | 0 | BE | 360 |  | 12.17 | Shimadzu_Scientific_1486
Hg | 4d5/2 | Hg 4d5/2 | 0 | BE | 360 |  | 12.17 | Sync
Hg | 4d5/2 | Hg 4d5/2 | 0 | BE | 360 |  | 12.17 | THS_1486
Hg | 4d5/2 | Hg 4d5/2 | 0 | BE | 360 |  | 9.79 | THS_1253
Hg | 4f | Hg 4f | 0 | BE | 99 | 4 | 18.89 | Al
Hg | 4f | Hg 4f | 0 | BE | 99 | 4 | 19.18 | Magnesium
Hg | 4f | Hg 4f | 0 | BE | 99 | 4 | 18.89 | Kalpha_1486
Hg | 4f | Hg 4f | 0 | BE | 99 | 4 | 18.89 | ULVAC_PHI_1486
Hg | 4f | Hg 4f | 0 | BE | 99 | 4 | 18.89 | Shimadzu_Scientific_1486
Hg | 4f | Hg 4f | 0 | BE | 99 | 4 | 18.89 | Sync
Hg | 4f | Hg 4f | 0 | BE | 99 | 4 | 18.89 | THS_1486
Hg | 4f | Hg 4f | 0 | BE | 99 | 4 | 19.18 | THS_1253
Hg | 4f5/2 | Hg 4f5/2 | 0 | BE | 103 |  | 8.32 | Al
Hg | 4f5/2 | Hg 4f5/2 | 0 | BE | 103 |  | 8.43 | Magnesium
Hg | 4f5/2 | Hg 4f5/2 | 0 | BE | 103 |  | 8.32 | Kalpha_1486
Hg | 4f5/2 | Hg 4f5/2 | 0 | BE | 103 |  | 8.32 | ULVAC_PHI_1486
Hg | 4f5/2 | Hg 4f5/2 | 0 | BE | 103 |  | 8.32 | Shimadzu_Scientific_1486
Hg | 4f5/2 | Hg 4f5/2 | 0 | BE | 103 |  | 8.32 | Sync
Hg | 4f5/2 | Hg 4f5/2 | 0 | BE | 103 |  | 8.32 | THS_1486
Hg | 4f5/2 | Hg 4f5/2 | 0 | BE | 103 |  | 8.43 | THS_1253
Hg | 4f7/2 | Hg 4f7/2 | 0 | BE | 99 |  | 10.57 | Al
Hg | 4f7/2 | Hg 4f7/2 | 0 | BE | 99 |  | 10.75 | Magnesium
Hg | 4f7/2 | Hg 4f7/2 | 0 | BE | 99 |  | 10.57 | Kalpha_1486
Hg | 4f7/2 | Hg 4f7/2 | 0 | BE | 99 |  | 10.57 | ULVAC_PHI_1486
Hg | 4f7/2 | Hg 4f7/2 | 0 | BE | 99 |  | 10.57 | Shimadzu_Scientific_1486
Hg | 4f7/2 | Hg 4f7/2 | 0 | BE | 99 |  | 10.57 | Sync
Hg | 4f7/2 | Hg 4f7/2 | 0 | BE | 99 |  | 10.57 | THS_1486
Hg | 4f7/2 | Hg 4f7/2 | 0 | BE | 99 |  | 10.75 | THS_1253
Hg | 4p | Hg 4p | 0 | BE | 571 | 103.6 | 8.18 | Al
Hg | 4p | Hg 4p | 0 | BE | 571 | 103.6 | 6.17 | Magnesium
Hg | 4p | Hg 4p | 0 | BE | 571 | 103.6 | 8.18 | Kalpha_1486
Hg | 4p | Hg 4p | 0 | BE | 571 | 103.6 | 8.18 | ULVAC_PHI_1486
Hg | 4p | Hg 4p | 0 | BE | 571 | 103.6 | 8.18 | Shimadzu_Scientific_1486
Hg | 4p | Hg 4p | 0 | BE | 571 | 103.6 | 8.18 | Sync
Hg | 4p | Hg 4p | 0 | BE | 571 | 103.6 | 8.18 | THS_1486
Hg | 4p | Hg 4p | 0 | BE | 571 | 103.6 | 6.17 | THS_1253
Hg | 4p1/2 | Hg 4p1/2 | 0 | BE | 677 |  | 2.14 | Al
Hg | 4p1/2 | Hg 4p1/2 | 0 | BE | 677 |  | 1.52 | Magnesium
Hg | 4p1/2 | Hg 4p1/2 | 0 | BE | 677 |  | 2.14 | Kalpha_1486
Hg | 4p1/2 | Hg 4p1/2 | 0 | BE | 677 |  | 2.14 | ULVAC_PHI_1486
Hg | 4p1/2 | Hg 4p1/2 | 0 | BE | 677 |  | 2.14 | Shimadzu_Scientific_1486
Hg | 4p1/2 | Hg 4p1/2 | 0 | BE | 677 |  | 2.14 | Sync
Hg | 4p1/2 | Hg 4p1/2 | 0 | BE | 677 |  | 2.14 | THS_1486
Hg | 4p1/2 | Hg 4p1/2 | 0 | BE | 677 |  | 1.52 | THS_1253
Hg | 4p3/2 | Hg 4p3/2 | 0 | BE | 571 |  | 6.04 | Al
Hg | 4p3/2 | Hg 4p3/2 | 0 | BE | 571 |  | 4.65 | Magnesium
Hg | 4p3/2 | Hg 4p3/2 | 0 | BE | 571 |  | 6.04 | Kalpha_1486
Hg | 4p3/2 | Hg 4p3/2 | 0 | BE | 571 |  | 6.04 | ULVAC_PHI_1486
Hg | 4p3/2 | Hg 4p3/2 | 0 | BE | 571 |  | 6.04 | Shimadzu_Scientific_1486
Hg | 4p3/2 | Hg 4p3/2 | 0 | BE | 571 |  | 6.04 | Sync
Hg | 4p3/2 | Hg 4p3/2 | 0 | BE | 571 |  | 6.04 | THS_1486
Hg | 4p3/2 | Hg 4p3/2 | 0 | BE | 571 |  | 4.65 | THS_1253
Hg | 4s | Hg 4s | 0 | BE | 800 |  | 1.94 | Al
Hg | 4s | Hg 4s | 0 | BE | 800 |  | 1.45 | Magnesium
Hg | 4s | Hg 4s | 0 | BE | 800 |  | 1.94 | Kalpha_1486
Hg | 4s | Hg 4s | 0 | BE | 800 |  | 1.94 | ULVAC_PHI_1486
Hg | 4s | Hg 4s | 0 | BE | 800 |  | 1.94 | Shimadzu_Scientific_1486
Hg | 4s | Hg 4s | 0 | BE | 800 |  | 1.94 | Sync
Hg | 4s | Hg 4s | 0 | BE | 800 |  | 1.94 | THS_1486
Hg | 4s | Hg 4s | 0 | BE | 800 |  | 1.45 | THS_1253
Hg | 5d | Hg 5d | 0 | BE | 7 | 1.8 | 2.079 | Al
Hg | 5d | Hg 5d | 0 | BE | 7 | 1.8 | 1.704 | Magnesium
Hg | 5d | Hg 5d | 0 | BE | 7 | 1.8 | 2.079 | Kalpha_1486
Hg | 5d | Hg 5d | 0 | BE | 7 | 1.8 | 2.079 | ULVAC_PHI_1486
Hg | 5d | Hg 5d | 0 | BE | 7 | 1.8 | 2.079 | Shimadzu_Scientific_1486
Hg | 5d | Hg 5d | 0 | BE | 7 | 1.8 | 2.079 | Sync
Hg | 5d | Hg 5d | 0 | BE | 7 | 1.8 | 2.079 | THS_1486
Hg | 5d | Hg 5d | 0 | BE | 7 | 1.8 | 1.704 | THS_1253
Hg | 5d3/2 | Hg 5d3/2 | 0 | BE | 7 |  | 0.869 | Al
Hg | 5d3/2 | Hg 5d3/2 | 0 | BE | 7 |  | 0.707 | Magnesium
Hg | 5d3/2 | Hg 5d3/2 | 0 | BE | 7 |  | 0.869 | Kalpha_1486
Hg | 5d3/2 | Hg 5d3/2 | 0 | BE | 7 |  | 0.869 | ULVAC_PHI_1486
Hg | 5d3/2 | Hg 5d3/2 | 0 | BE | 7 |  | 0.869 | Shimadzu_Scientific_1486
Hg | 5d3/2 | Hg 5d3/2 | 0 | BE | 7 |  | 0.869 | Sync
Hg | 5d3/2 | Hg 5d3/2 | 0 | BE | 7 |  | 0.869 | THS_1486
Hg | 5d3/2 | Hg 5d3/2 | 0 | BE | 7 |  | 0.707 | THS_1253
Hg | 5d5/2 | Hg 5d5/2 | 0 | BE | 7 |  | 1.21 | Al
Hg | 5d5/2 | Hg 5d5/2 | 0 | BE | 7 |  | 0.997 | Magnesium
Hg | 5d5/2 | Hg 5d5/2 | 0 | BE | 7 |  | 1.21 | Kalpha_1486
Hg | 5d5/2 | Hg 5d5/2 | 0 | BE | 7 |  | 1.21 | ULVAC_PHI_1486
Hg | 5d5/2 | Hg 5d5/2 | 0 | BE | 7 |  | 1.21 | Shimadzu_Scientific_1486
Hg | 5d5/2 | Hg 5d5/2 | 0 | BE | 7 |  | 1.21 | Sync
Hg | 5d5/2 | Hg 5d5/2 | 0 | BE | 7 |  | 1.21 | THS_1486
Hg | 5d5/2 | Hg 5d5/2 | 0 | BE | 7 |  | 0.997 | THS_1253
Hg | 5p | Hg 5p | 0 | BE | 58 | 18.6 | 1.654 | Al
Hg | 5p | Hg 5p | 0 | BE | 58 | 18.6 | 1.303 | Magnesium
Hg | 5p | Hg 5p | 0 | BE | 58 | 18.6 | 1.654 | Kalpha_1486
Hg | 5p | Hg 5p | 0 | BE | 58 | 18.6 | 1.654 | ULVAC_PHI_1486
Hg | 5p | Hg 5p | 0 | BE | 58 | 18.6 | 1.654 | Shimadzu_Scientific_1486
Hg | 5p | Hg 5p | 0 | BE | 58 | 18.6 | 1.654 | Sync
Hg | 5p | Hg 5p | 0 | BE | 58 | 18.6 | 1.654 | THS_1486
Hg | 5p | Hg 5p | 0 | BE | 58 | 18.6 | 1.303 | THS_1253
Hg | 5p1/2 | Hg 5p1/2 | 0 | BE | 81 |  | 0.484 | Al
Hg | 5p1/2 | Hg 5p1/2 | 0 | BE | 81 |  | 0.368 | Magnesium
Hg | 5p1/2 | Hg 5p1/2 | 0 | BE | 81 |  | 0.484 | Kalpha_1486
Hg | 5p1/2 | Hg 5p1/2 | 0 | BE | 81 |  | 0.484 | ULVAC_PHI_1486
Hg | 5p1/2 | Hg 5p1/2 | 0 | BE | 81 |  | 0.484 | Shimadzu_Scientific_1486
Hg | 5p1/2 | Hg 5p1/2 | 0 | BE | 81 |  | 0.484 | Sync
Hg | 5p1/2 | Hg 5p1/2 | 0 | BE | 81 |  | 0.484 | THS_1486
Hg | 5p1/2 | Hg 5p1/2 | 0 | BE | 81 |  | 0.368 | THS_1253
Hg | 5p3/2 | Hg 5p3/2 | 0 | BE | 58 |  | 1.17 | Al
Hg | 5p3/2 | Hg 5p3/2 | 0 | BE | 58 |  | 0.935 | Magnesium
Hg | 5p3/2 | Hg 5p3/2 | 0 | BE | 58 |  | 1.17 | Kalpha_1486
Hg | 5p3/2 | Hg 5p3/2 | 0 | BE | 58 |  | 1.17 | ULVAC_PHI_1486
Hg | 5p3/2 | Hg 5p3/2 | 0 | BE | 58 |  | 1.17 | Shimadzu_Scientific_1486
Hg | 5p3/2 | Hg 5p3/2 | 0 | BE | 58 |  | 1.17 | Sync
Hg | 5p3/2 | Hg 5p3/2 | 0 | BE | 58 |  | 1.17 | THS_1486
Hg | 5p3/2 | Hg 5p3/2 | 0 | BE | 58 |  | 0.935 | THS_1253
Hg | 5s | Hg 5s | 0 | BE | 120 |  | 0.5 | Al
Hg | 5s | Hg 5s | 0 | BE | 120 |  | 0.397 | Magnesium
Hg | 5s | Hg 5s | 0 | BE | 120 |  | 0.5 | Kalpha_1486
Hg | 5s | Hg 5s | 0 | BE | 120 |  | 0.5 | ULVAC_PHI_1486
Hg | 5s | Hg 5s | 0 | BE | 120 |  | 0.5 | Shimadzu_Scientific_1486
Hg | 5s | Hg 5s | 0 | BE | 120 |  | 0.5 | Sync
Hg | 5s | Hg 5s | 0 | BE | 120 |  | 0.5 | THS_1486
Hg | 5s | Hg 5s | 0 | BE | 120 |  | 0.397 | THS_1253
Hg | mnn | Hg MNN | 1 | KE | 2078 |  | 0 | Any
Ho | 4d | Ho 4d | 0 | BE | 161 | 0 | 12 | Al
Ho | 4d | Ho 4d | 0 | BE | 161 | 0 | 10.35 | Magnesium
Ho | 4d | Ho 4d | 0 | BE | 161 | 0 | 12 | Kalpha_1486
Ho | 4d | Ho 4d | 0 | BE | 161 | 0 | 12 | ULVAC_PHI_1486
Ho | 4d | Ho 4d | 0 | BE | 161 | 0 | 12 | Shimadzu_Scientific_1486
Ho | 4d | Ho 4d | 0 | BE | 161 | 0 | 12 | Sync
Ho | 4d | Ho 4d | 0 | BE | 161 | 0 | 12 | THS_1486
Ho | 4d | Ho 4d | 0 | BE | 161 | 0 | 10.35 | THS_1253
Ho | 4d3/2 | Ho 4d3/2 | 0 | BE | 161 |  | 4.92 | Al
Ho | 4d3/2 | Ho 4d3/2 | 0 | BE | 161 |  | 4.22 | Magnesium
Ho | 4d3/2 | Ho 4d3/2 | 0 | BE | 161 |  | 4.92 | Kalpha_1486
Ho | 4d3/2 | Ho 4d3/2 | 0 | BE | 161 |  | 4.92 | ULVAC_PHI_1486
Ho | 4d3/2 | Ho 4d3/2 | 0 | BE | 161 |  | 4.92 | Shimadzu_Scientific_1486
Ho | 4d3/2 | Ho 4d3/2 | 0 | BE | 161 |  | 4.92 | Sync
Ho | 4d3/2 | Ho 4d3/2 | 0 | BE | 161 |  | 4.92 | THS_1486
Ho | 4d3/2 | Ho 4d3/2 | 0 | BE | 161 |  | 4.22 | THS_1253
Ho | 4d5/2 | Ho 4d5/2 | 0 | BE | 161 |  | 7.08 | Al
Ho | 4d5/2 | Ho 4d5/2 | 0 | BE | 161 |  | 6.13 | Magnesium
Ho | 4d5/2 | Ho 4d5/2 | 0 | BE | 161 |  | 7.08 | Kalpha_1486
Ho | 4d5/2 | Ho 4d5/2 | 0 | BE | 161 |  | 7.08 | ULVAC_PHI_1486
Ho | 4d5/2 | Ho 4d5/2 | 0 | BE | 161 |  | 7.08 | Shimadzu_Scientific_1486
Ho | 4d5/2 | Ho 4d5/2 | 0 | BE | 161 |  | 7.08 | Sync
Ho | 4d5/2 | Ho 4d5/2 | 0 | BE | 161 |  | 7.08 | THS_1486
Ho | 4d5/2 | Ho 4d5/2 | 0 | BE | 161 |  | 6.13 | THS_1253
Ho | 4f | Ho 4f | 0 | BE | 4 | 3.4 | 3.1 | Al
Ho | 4f | Ho 4f | 0 | BE | 4 | 3.4 | 3.38 | Magnesium
Ho | 4f | Ho 4f | 0 | BE | 4 | 3.4 | 3.1 | Kalpha_1486
Ho | 4f | Ho 4f | 0 | BE | 4 | 3.4 | 3.1 | ULVAC_PHI_1486
Ho | 4f | Ho 4f | 0 | BE | 4 | 3.4 | 3.1 | Shimadzu_Scientific_1486
Ho | 4f | Ho 4f | 0 | BE | 4 | 3.4 | 3.1 | Sync
Ho | 4f | Ho 4f | 0 | BE | 4 | 3.4 | 3.1 | THS_1486
Ho | 4f | Ho 4f | 0 | BE | 4 | 3.4 | 3.38 | THS_1253
Ho | 4f5/2 | Ho 4f5/2 | 0 | BE | 4 |  | 1.37 | Al
Ho | 4f5/2 | Ho 4f5/2 | 0 | BE | 4 |  | 1.49 | Magnesium
Ho | 4f5/2 | Ho 4f5/2 | 0 | BE | 4 |  | 1.37 | Kalpha_1486
Ho | 4f5/2 | Ho 4f5/2 | 0 | BE | 4 |  | 1.37 | ULVAC_PHI_1486
Ho | 4f5/2 | Ho 4f5/2 | 0 | BE | 4 |  | 1.37 | Shimadzu_Scientific_1486
Ho | 4f5/2 | Ho 4f5/2 | 0 | BE | 4 |  | 1.37 | Sync
Ho | 4f5/2 | Ho 4f5/2 | 0 | BE | 4 |  | 1.37 | THS_1486
Ho | 4f5/2 | Ho 4f5/2 | 0 | BE | 4 |  | 1.49 | THS_1253
Ho | 4f7/2 | Ho 4f7/2 | 0 | BE | 4 |  | 1.73 | Al
Ho | 4f7/2 | Ho 4f7/2 | 0 | BE | 4 |  | 1.89 | Magnesium
Ho | 4f7/2 | Ho 4f7/2 | 0 | BE | 4 |  | 1.73 | Kalpha_1486
Ho | 4f7/2 | Ho 4f7/2 | 0 | BE | 4 |  | 1.73 | ULVAC_PHI_1486
Ho | 4f7/2 | Ho 4f7/2 | 0 | BE | 4 |  | 1.73 | Shimadzu_Scientific_1486
Ho | 4f7/2 | Ho 4f7/2 | 0 | BE | 4 |  | 1.73 | Sync
Ho | 4f7/2 | Ho 4f7/2 | 0 | BE | 4 |  | 1.73 | THS_1486
Ho | 4f7/2 | Ho 4f7/2 | 0 | BE | 4 |  | 1.89 | THS_1253
Ho | 4p | Ho 4p | 0 | BE | 306 | 35.3 | 6.14 | Al
Ho | 4p | Ho 4p | 0 | BE | 306 | 35.3 | 4.86 | Magnesium
Ho | 4p | Ho 4p | 0 | BE | 306 | 35.3 | 6.14 | Kalpha_1486
Ho | 4p | Ho 4p | 0 | BE | 306 | 35.3 | 6.14 | ULVAC_PHI_1486
Ho | 4p | Ho 4p | 0 | BE | 306 | 35.3 | 6.14 | Shimadzu_Scientific_1486
Ho | 4p | Ho 4p | 0 | BE | 306 | 35.3 | 6.14 | Sync
Ho | 4p | Ho 4p | 0 | BE | 306 | 35.3 | 6.14 | THS_1486
Ho | 4p | Ho 4p | 0 | BE | 306 | 35.3 | 4.86 | THS_1253
Ho | 4p1/2 | Ho 4p1/2 | 0 | BE | 343 |  | 1.91 | Al
Ho | 4p1/2 | Ho 4p1/2 | 0 | BE | 343 |  | 1.47 | Magnesium
Ho | 4p1/2 | Ho 4p1/2 | 0 | BE | 343 |  | 1.91 | Kalpha_1486
Ho | 4p1/2 | Ho 4p1/2 | 0 | BE | 343 |  | 1.91 | ULVAC_PHI_1486
Ho | 4p1/2 | Ho 4p1/2 | 0 | BE | 343 |  | 1.91 | Shimadzu_Scientific_1486
Ho | 4p1/2 | Ho 4p1/2 | 0 | BE | 343 |  | 1.91 | Sync
Ho | 4p1/2 | Ho 4p1/2 | 0 | BE | 343 |  | 1.91 | THS_1486
Ho | 4p1/2 | Ho 4p1/2 | 0 | BE | 343 |  | 1.47 | THS_1253
Ho | 4p3/2 | Ho 4p3/2 | 0 | BE | 306 |  | 4.23 | Al
Ho | 4p3/2 | Ho 4p3/2 | 0 | BE | 306 |  | 3.39 | Magnesium
Ho | 4p3/2 | Ho 4p3/2 | 0 | BE | 306 |  | 4.23 | Kalpha_1486
Ho | 4p3/2 | Ho 4p3/2 | 0 | BE | 306 |  | 4.23 | ULVAC_PHI_1486
Ho | 4p3/2 | Ho 4p3/2 | 0 | BE | 306 |  | 4.23 | Shimadzu_Scientific_1486
Ho | 4p3/2 | Ho 4p3/2 | 0 | BE | 306 |  | 4.23 | Sync
Ho | 4p3/2 | Ho 4p3/2 | 0 | BE | 306 |  | 4.23 | THS_1486
Ho | 4p3/2 | Ho 4p3/2 | 0 | BE | 306 |  | 3.39 | THS_1253
Ho | 4s | Ho 4s | 0 | BE | 436 |  | 1.61 | Al
Ho | 4s | Ho 4s | 0 | BE | 436 |  | 1.27 | Magnesium
Ho | 4s | Ho 4s | 0 | BE | 436 |  | 1.61 | Kalpha_1486
Ho | 4s | Ho 4s | 0 | BE | 436 |  | 1.61 | ULVAC_PHI_1486
Ho | 4s | Ho 4s | 0 | BE | 436 |  | 1.61 | Shimadzu_Scientific_1486
Ho | 4s | Ho 4s | 0 | BE | 436 |  | 1.61 | Sync
Ho | 4s | Ho 4s | 0 | BE | 436 |  | 1.61 | THS_1486
Ho | 4s | Ho 4s | 0 | BE | 436 |  | 1.27 | THS_1253
Ho | 5p | Ho 5p | 0 | BE | 20 | 6.7 | 0.836 | Al
Ho | 5p | Ho 5p | 0 | BE | 20 | 6.7 | 0.673 | Magnesium
Ho | 5p | Ho 5p | 0 | BE | 20 | 6.7 | 0.836 | Kalpha_1486
Ho | 5p | Ho 5p | 0 | BE | 20 | 6.7 | 0.836 | ULVAC_PHI_1486
Ho | 5p | Ho 5p | 0 | BE | 20 | 6.7 | 0.836 | Shimadzu_Scientific_1486
Ho | 5p | Ho 5p | 0 | BE | 20 | 6.7 | 0.836 | Sync
Ho | 5p | Ho 5p | 0 | BE | 20 | 6.7 | 0.836 | THS_1486
Ho | 5p | Ho 5p | 0 | BE | 20 | 6.7 | 0.673 | THS_1253
Ho | 5p1/2 | Ho 5p1/2 | 0 | BE | 20 |  | 0.274 | Al
Ho | 5p1/2 | Ho 5p1/2 | 0 | BE | 20 |  | 0.216 | Magnesium
Ho | 5p1/2 | Ho 5p1/2 | 0 | BE | 20 |  | 0.274 | Kalpha_1486
Ho | 5p1/2 | Ho 5p1/2 | 0 | BE | 20 |  | 0.274 | ULVAC_PHI_1486
Ho | 5p1/2 | Ho 5p1/2 | 0 | BE | 20 |  | 0.274 | Shimadzu_Scientific_1486
Ho | 5p1/2 | Ho 5p1/2 | 0 | BE | 20 |  | 0.274 | Sync
Ho | 5p1/2 | Ho 5p1/2 | 0 | BE | 20 |  | 0.274 | THS_1486
Ho | 5p1/2 | Ho 5p1/2 | 0 | BE | 20 |  | 0.216 | THS_1253
Ho | 5p3/2 | Ho 5p3/2 | 0 | BE | 20 |  | 0.562 | Al
Ho | 5p3/2 | Ho 5p3/2 | 0 | BE | 20 |  | 0.457 | Magnesium
Ho | 5p3/2 | Ho 5p3/2 | 0 | BE | 20 |  | 0.562 | Kalpha_1486
Ho | 5p3/2 | Ho 5p3/2 | 0 | BE | 20 |  | 0.562 | ULVAC_PHI_1486
Ho | 5p3/2 | Ho 5p3/2 | 0 | BE | 20 |  | 0.562 | Shimadzu_Scientific_1486
Ho | 5p3/2 | Ho 5p3/2 | 0 | BE | 20 |  | 0.562 | Sync
Ho | 5p3/2 | Ho 5p3/2 | 0 | BE | 20 |  | 0.562 | THS_1486
Ho | 5p3/2 | Ho 5p3/2 | 0 | BE | 20 |  | 0.457 | THS_1253
Ho | 5s | Ho 5s | 0 | BE | 51 |  | 0.293 | Al
Ho | 5s | Ho 5s | 0 | BE | 51 |  | 0.237 | Magnesium
Ho | 5s | Ho 5s | 0 | BE | 51 |  | 0.293 | Kalpha_1486
Ho | 5s | Ho 5s | 0 | BE | 51 |  | 0.293 | ULVAC_PHI_1486
Ho | 5s | Ho 5s | 0 | BE | 51 |  | 0.293 | Shimadzu_Scientific_1486
Ho | 5s | Ho 5s | 0 | BE | 51 |  | 0.293 | Sync
Ho | 5s | Ho 5s | 0 | BE | 51 |  | 0.293 | THS_1486
Ho | 5s | Ho 5s | 0 | BE | 51 |  | 0.237 | THS_1253
Ho | mvv | Ho MVV | 1 | KE | 1175 |  | 0 | Any
I | 3d | I 3d | 0 | BE | 620 | 1.6 | 33.64 | Al
I | 3d | I 3d | 0 | BE | 620 | 1.6 | 32.66 | Magnesium
I | 3d | I 3d | 0 | BE | 620 | 1.6 | 33.64 | Kalpha_1486
I | 3d | I 3d | 0 | BE | 620 | 1.6 | 33.64 | ULVAC_PHI_1486
I | 3d | I 3d | 0 | BE | 620 | 1.6 | 33.64 | Shimadzu_Scientific_1486
I | 3d | I 3d | 0 | BE | 620 | 1.6 | 33.64 | Sync
I | 3d | I 3d | 0 | BE | 620 | 1.6 | 33.64 | THS_1486
I | 3d | I 3d | 0 | BE | 620 | 1.6 | 32.66 | THS_1253
I | 3d3/2 | I 3d3/2 | 0 | BE | 631 |  | 13.77 | Al
I | 3d3/2 | I 3d3/2 | 0 | BE | 631 |  | 13.33 | Magnesium
I | 3d3/2 | I 3d3/2 | 0 | BE | 631 |  | 13.77 | Kalpha_1486
I | 3d3/2 | I 3d3/2 | 0 | BE | 631 |  | 13.77 | ULVAC_PHI_1486
I | 3d3/2 | I 3d3/2 | 0 | BE | 631 |  | 13.77 | Shimadzu_Scientific_1486
I | 3d3/2 | I 3d3/2 | 0 | BE | 631 |  | 13.77 | Sync
I | 3d3/2 | I 3d3/2 | 0 | BE | 631 |  | 13.77 | THS_1486
I | 3d3/2 | I 3d3/2 | 0 | BE | 631 |  | 13.33 | THS_1253
I | 3d5/2 | I 3d5/2 | 0 | BE | 620 |  | 19.87 | Al
I | 3d5/2 | I 3d5/2 | 0 | BE | 620 |  | 19.33 | Magnesium
I | 3d5/2 | I 3d5/2 | 0 | BE | 620 |  | 19.87 | Kalpha_1486
I | 3d5/2 | I 3d5/2 | 0 | BE | 620 |  | 19.87 | ULVAC_PHI_1486
I | 3d5/2 | I 3d5/2 | 0 | BE | 620 |  | 19.87 | Shimadzu_Scientific_1486
I | 3d5/2 | I 3d5/2 | 0 | BE | 620 |  | 19.87 | Sync
I | 3d5/2 | I 3d5/2 | 0 | BE | 620 |  | 19.87 | THS_1486
I | 3d5/2 | I 3d5/2 | 0 | BE | 620 |  | 19.33 | THS_1253
I | 3p | I 3p | 0 | BE | 875 | 56 | 15.68 | Al
I | 3p | I 3p | 0 | BE | 875 | 56 | 12.24 | Magnesium
I | 3p | I 3p | 0 | BE | 875 | 56 | 15.68 | Kalpha_1486
I | 3p | I 3p | 0 | BE | 875 | 56 | 15.68 | ULVAC_PHI_1486
I | 3p | I 3p | 0 | BE | 875 | 56 | 15.68 | Shimadzu_Scientific_1486
I | 3p | I 3p | 0 | BE | 875 | 56 | 15.68 | Sync
I | 3p | I 3p | 0 | BE | 875 | 56 | 15.68 | THS_1486
I | 3p | I 3p | 0 | BE | 875 | 56 | 12.24 | THS_1253
I | 3p1/2 | I 3p1/2 | 0 | BE | 931 |  | 5.06 | Al
I | 3p1/2 | I 3p1/2 | 0 | BE | 931 |  | 3.87 | Magnesium
I | 3p1/2 | I 3p1/2 | 0 | BE | 931 |  | 5.06 | Kalpha_1486
I | 3p1/2 | I 3p1/2 | 0 | BE | 931 |  | 5.06 | ULVAC_PHI_1486
I | 3p1/2 | I 3p1/2 | 0 | BE | 931 |  | 5.06 | Shimadzu_Scientific_1486
I | 3p1/2 | I 3p1/2 | 0 | BE | 931 |  | 5.06 | Sync
I | 3p1/2 | I 3p1/2 | 0 | BE | 931 |  | 5.06 | THS_1486
I | 3p1/2 | I 3p1/2 | 0 | BE | 931 |  | 3.87 | THS_1253
I | 3p3/2 | I 3p3/2 | 0 | BE | 875 |  | 10.62 | Al
I | 3p3/2 | I 3p3/2 | 0 | BE | 875 |  | 8.37 | Magnesium
I | 3p3/2 | I 3p3/2 | 0 | BE | 875 |  | 10.62 | Kalpha_1486
I | 3p3/2 | I 3p3/2 | 0 | BE | 875 |  | 10.62 | ULVAC_PHI_1486
I | 3p3/2 | I 3p3/2 | 0 | BE | 875 |  | 10.62 | Shimadzu_Scientific_1486
I | 3p3/2 | I 3p3/2 | 0 | BE | 875 |  | 10.62 | Sync
I | 3p3/2 | I 3p3/2 | 0 | BE | 875 |  | 10.62 | THS_1486
I | 3p3/2 | I 3p3/2 | 0 | BE | 875 |  | 8.37 | THS_1253
I | 3s | I 3s | 0 | BE | 1072 |  | 3.53 | Al
I | 3s | I 3s | 0 | BE | 1072 |  | 2.75 | Magnesium
I | 3s | I 3s | 0 | BE | 1072 |  | 3.53 | Kalpha_1486
I | 3s | I 3s | 0 | BE | 1072 |  | 3.53 | ULVAC_PHI_1486
I | 3s | I 3s | 0 | BE | 1072 |  | 3.53 | Shimadzu_Scientific_1486
I | 3s | I 3s | 0 | BE | 1072 |  | 3.53 | Sync
I | 3s | I 3s | 0 | BE | 1072 |  | 3.53 | THS_1486
I | 3s | I 3s | 0 | BE | 1072 |  | 2.75 | THS_1253
I | 4d | I 4d | 0 | BE | 50 | 1.7 | 4.13 | Al
I | 4d | I 4d | 0 | BE | 50 | 1.7 | 3.87 | Magnesium
I | 4d | I 4d | 0 | BE | 50 | 1.7 | 4.13 | Kalpha_1486
I | 4d | I 4d | 0 | BE | 50 | 1.7 | 4.13 | ULVAC_PHI_1486
I | 4d | I 4d | 0 | BE | 50 | 1.7 | 4.13 | Shimadzu_Scientific_1486
I | 4d | I 4d | 0 | BE | 50 | 1.7 | 4.13 | Sync
I | 4d | I 4d | 0 | BE | 50 | 1.7 | 4.13 | THS_1486
I | 4d | I 4d | 0 | BE | 50 | 1.7 | 3.87 | THS_1253
I | 4d3/2 | I 4d3/2 | 0 | BE | 50 |  | 1.69 | Al
I | 4d3/2 | I 4d3/2 | 0 | BE | 50 |  | 1.58 | Magnesium
I | 4d3/2 | I 4d3/2 | 0 | BE | 50 |  | 1.69 | Kalpha_1486
I | 4d3/2 | I 4d3/2 | 0 | BE | 50 |  | 1.69 | ULVAC_PHI_1486
I | 4d3/2 | I 4d3/2 | 0 | BE | 50 |  | 1.69 | Shimadzu_Scientific_1486
I | 4d3/2 | I 4d3/2 | 0 | BE | 50 |  | 1.69 | Sync
I | 4d3/2 | I 4d3/2 | 0 | BE | 50 |  | 1.69 | THS_1486
I | 4d3/2 | I 4d3/2 | 0 | BE | 50 |  | 1.58 | THS_1253
I | 4d5/2 | I 4d5/2 | 0 | BE | 50 |  | 2.44 | Al
I | 4d5/2 | I 4d5/2 | 0 | BE | 50 |  | 2.29 | Magnesium
I | 4d5/2 | I 4d5/2 | 0 | BE | 50 |  | 2.44 | Kalpha_1486
I | 4d5/2 | I 4d5/2 | 0 | BE | 50 |  | 2.44 | ULVAC_PHI_1486
I | 4d5/2 | I 4d5/2 | 0 | BE | 50 |  | 2.44 | Shimadzu_Scientific_1486
I | 4d5/2 | I 4d5/2 | 0 | BE | 50 |  | 2.44 | Sync
I | 4d5/2 | I 4d5/2 | 0 | BE | 50 |  | 2.44 | THS_1486
I | 4d5/2 | I 4d5/2 | 0 | BE | 50 |  | 2.29 | THS_1253
I | 4p | I 4p | 0 | BE | 123 | 0 | 3.34 | Al
I | 4p | I 4p | 0 | BE | 123 | 0 | 2.773 | Magnesium
I | 4p | I 4p | 0 | BE | 123 | 0 | 3.34 | Kalpha_1486
I | 4p | I 4p | 0 | BE | 123 | 0 | 3.34 | ULVAC_PHI_1486
I | 4p | I 4p | 0 | BE | 123 | 0 | 3.34 | Shimadzu_Scientific_1486
I | 4p | I 4p | 0 | BE | 123 | 0 | 3.34 | Sync
I | 4p | I 4p | 0 | BE | 123 | 0 | 3.34 | THS_1486
I | 4p | I 4p | 0 | BE | 123 | 0 | 2.773 | THS_1253
I | 4p1/2 | I 4p1/2 | 0 | BE | 123 |  | 1.11 | Al
I | 4p1/2 | I 4p1/2 | 0 | BE | 123 |  | 0.913 | Magnesium
I | 4p1/2 | I 4p1/2 | 0 | BE | 123 |  | 1.11 | Kalpha_1486
I | 4p1/2 | I 4p1/2 | 0 | BE | 123 |  | 1.11 | ULVAC_PHI_1486
I | 4p1/2 | I 4p1/2 | 0 | BE | 123 |  | 1.11 | Shimadzu_Scientific_1486
I | 4p1/2 | I 4p1/2 | 0 | BE | 123 |  | 1.11 | Sync
I | 4p1/2 | I 4p1/2 | 0 | BE | 123 |  | 1.11 | THS_1486
I | 4p1/2 | I 4p1/2 | 0 | BE | 123 |  | 0.913 | THS_1253
I | 4p3/2 | I 4p3/2 | 0 | BE | 123 |  | 2.23 | Al
I | 4p3/2 | I 4p3/2 | 0 | BE | 123 |  | 1.86 | Magnesium
I | 4p3/2 | I 4p3/2 | 0 | BE | 123 |  | 2.23 | Kalpha_1486
I | 4p3/2 | I 4p3/2 | 0 | BE | 123 |  | 2.23 | ULVAC_PHI_1486
I | 4p3/2 | I 4p3/2 | 0 | BE | 123 |  | 2.23 | Shimadzu_Scientific_1486
I | 4p3/2 | I 4p3/2 | 0 | BE | 123 |  | 2.23 | Sync
I | 4p3/2 | I 4p3/2 | 0 | BE | 123 |  | 2.23 | THS_1486
I | 4p3/2 | I 4p3/2 | 0 | BE | 123 |  | 1.86 | THS_1253
I | 4s | I 4s | 0 | BE | 186 |  | 0.959 | Al
I | 4s | I 4s | 0 | BE | 186 |  | 0.785 | Magnesium
I | 4s | I 4s | 0 | BE | 186 |  | 0.959 | Kalpha_1486
I | 4s | I 4s | 0 | BE | 186 |  | 0.959 | ULVAC_PHI_1486
I | 4s | I 4s | 0 | BE | 186 |  | 0.959 | Shimadzu_Scientific_1486
I | 4s | I 4s | 0 | BE | 186 |  | 0.959 | Sync
I | 4s | I 4s | 0 | BE | 186 |  | 0.959 | THS_1486
I | 4s | I 4s | 0 | BE | 186 |  | 0.785 | THS_1253
I | 5p | I 5p | 0 | BE | 3 |  | 0.2828 | Al
I | 5p | I 5p | 0 | BE | 3 |  | 0.236 | Magnesium
I | 5p | I 5p | 0 | BE | 3 |  | 0.2828 | Kalpha_1486
I | 5p | I 5p | 0 | BE | 3 |  | 0.2828 | ULVAC_PHI_1486
I | 5p | I 5p | 0 | BE | 3 |  | 0.2828 | Shimadzu_Scientific_1486
I | 5p | I 5p | 0 | BE | 3 |  | 0.2828 | Sync
I | 5p | I 5p | 0 | BE | 3 |  | 0.2828 | THS_1486
I | 5p | I 5p | 0 | BE | 3 |  | 0.236 | THS_1253
I | 5p1/2 | I 5p1/2 | 0 | BE | 3 |  | 0.0974 | Al
I | 5p1/2 | I 5p1/2 | 0 | BE | 3 |  | 0.0805 | Magnesium
I | 5p1/2 | I 5p1/2 | 0 | BE | 3 |  | 0.0974 | Kalpha_1486
I | 5p1/2 | I 5p1/2 | 0 | BE | 3 |  | 0.0974 | ULVAC_PHI_1486
I | 5p1/2 | I 5p1/2 | 0 | BE | 3 |  | 0.0974 | Shimadzu_Scientific_1486
I | 5p1/2 | I 5p1/2 | 0 | BE | 3 |  | 0.0974 | Sync
I | 5p1/2 | I 5p1/2 | 0 | BE | 3 |  | 0.0974 | THS_1486
I | 5p1/2 | I 5p1/2 | 0 | BE | 3 |  | 0.0805 | THS_1253
I | 5p3/2 | I 5p3/2 | 0 | BE | 3 |  | 0.1854 | Al
I | 5p3/2 | I 5p3/2 | 0 | BE | 3 |  | 0.1555 | Magnesium
I | 5p3/2 | I 5p3/2 | 0 | BE | 3 |  | 0.1854 | Kalpha_1486
I | 5p3/2 | I 5p3/2 | 0 | BE | 3 |  | 0.1854 | ULVAC_PHI_1486
I | 5p3/2 | I 5p3/2 | 0 | BE | 3 |  | 0.1854 | Shimadzu_Scientific_1486
I | 5p3/2 | I 5p3/2 | 0 | BE | 3 |  | 0.1854 | Sync
I | 5p3/2 | I 5p3/2 | 0 | BE | 3 |  | 0.1854 | THS_1486
I | 5p3/2 | I 5p3/2 | 0 | BE | 3 |  | 0.1555 | THS_1253
I | 5s | I 5s | 0 | BE | 14 |  | 0.1421 | Al
I | 5s | I 5s | 0 | BE | 14 |  | 0.1175 | Magnesium
I | 5s | I 5s | 0 | BE | 14 |  | 0.1421 | Kalpha_1486
I | 5s | I 5s | 0 | BE | 14 |  | 0.1421 | ULVAC_PHI_1486
I | 5s | I 5s | 0 | BE | 14 |  | 0.1421 | Shimadzu_Scientific_1486
I | 5s | I 5s | 0 | BE | 14 |  | 0.1421 | Sync
I | 5s | I 5s | 0 | BE | 14 |  | 0.1421 | THS_1486
I | 5s | I 5s | 0 | BE | 14 |  | 0.1175 | THS_1253
I | mnn | I MNN | 1 | KE | 511 |  | 0 | Any
In | 3d | In 3d | 0 | BE | 443 | 7.5 | 22.54 | Al
In | 3d | In 3d | 0 | BE | 443 | 7.5 | 22.36 | Magnesium
In | 3d | In 3d | 0 | BE | 443 | 7.5 | 22.54 | Kalpha_1486
In | 3d | In 3d | 0 | BE | 443 | 7.5 | 22.54 | ULVAC_PHI_1486
In | 3d | In 3d | 0 | BE | 443 | 7.5 | 22.54 | Shimadzu_Scientific_1486
In | 3d | In 3d | 0 | BE | 443 | 7.5 | 22.54 | Sync
In | 3d | In 3d | 0 | BE | 443 | 7.5 | 22.54 | THS_1486
In | 3d | In 3d | 0 | BE | 443 | 7.5 | 22.36 | THS_1253
In | 3d3/2 | In 3d3/2 | 0 | BE | 451 |  | 9.22 | Al
In | 3d3/2 | In 3d3/2 | 0 | BE | 451 |  | 9.13 | Magnesium
In | 3d3/2 | In 3d3/2 | 0 | BE | 451 |  | 9.22 | Kalpha_1486
In | 3d3/2 | In 3d3/2 | 0 | BE | 451 |  | 9.22 | ULVAC_PHI_1486
In | 3d3/2 | In 3d3/2 | 0 | BE | 451 |  | 9.22 | Shimadzu_Scientific_1486
In | 3d3/2 | In 3d3/2 | 0 | BE | 451 |  | 9.22 | Sync
In | 3d3/2 | In 3d3/2 | 0 | BE | 451 |  | 9.22 | THS_1486
In | 3d3/2 | In 3d3/2 | 0 | BE | 451 |  | 9.13 | THS_1253
In | 3d5/2 | In 3d5/2 | 0 | BE | 443 |  | 13.32 | Al
In | 3d5/2 | In 3d5/2 | 0 | BE | 443 |  | 13.23 | Magnesium
In | 3d5/2 | In 3d5/2 | 0 | BE | 443 |  | 13.32 | Kalpha_1486
In | 3d5/2 | In 3d5/2 | 0 | BE | 443 |  | 13.32 | ULVAC_PHI_1486
In | 3d5/2 | In 3d5/2 | 0 | BE | 443 |  | 13.32 | Shimadzu_Scientific_1486
In | 3d5/2 | In 3d5/2 | 0 | BE | 443 |  | 13.32 | Sync
In | 3d5/2 | In 3d5/2 | 0 | BE | 443 |  | 13.32 | THS_1486
In | 3d5/2 | In 3d5/2 | 0 | BE | 443 |  | 13.23 | THS_1253
In | 3p | In 3p | 0 | BE | 664 | 37.9 | 13.33 | Al
In | 3p | In 3p | 0 | BE | 664 | 37.9 | 10.78 | Magnesium
In | 3p | In 3p | 0 | BE | 664 | 37.9 | 13.33 | Kalpha_1486
In | 3p | In 3p | 0 | BE | 664 | 37.9 | 13.33 | ULVAC_PHI_1486
In | 3p | In 3p | 0 | BE | 664 | 37.9 | 13.33 | Shimadzu_Scientific_1486
In | 3p | In 3p | 0 | BE | 664 | 37.9 | 13.33 | Sync
In | 3p | In 3p | 0 | BE | 664 | 37.9 | 13.33 | THS_1486
In | 3p | In 3p | 0 | BE | 664 | 37.9 | 10.78 | THS_1253
In | 3p1/2 | In 3p1/2 | 0 | BE | 702 |  | 4.4 | Al
In | 3p1/2 | In 3p1/2 | 0 | BE | 702 |  | 3.51 | Magnesium
In | 3p1/2 | In 3p1/2 | 0 | BE | 702 |  | 4.4 | Kalpha_1486
In | 3p1/2 | In 3p1/2 | 0 | BE | 702 |  | 4.4 | ULVAC_PHI_1486
In | 3p1/2 | In 3p1/2 | 0 | BE | 702 |  | 4.4 | Shimadzu_Scientific_1486
In | 3p1/2 | In 3p1/2 | 0 | BE | 702 |  | 4.4 | Sync
In | 3p1/2 | In 3p1/2 | 0 | BE | 702 |  | 4.4 | THS_1486
In | 3p1/2 | In 3p1/2 | 0 | BE | 702 |  | 3.51 | THS_1253
In | 3p3/2 | In 3p3/2 | 0 | BE | 664 |  | 8.93 | Al
In | 3p3/2 | In 3p3/2 | 0 | BE | 664 |  | 7.27 | Magnesium
In | 3p3/2 | In 3p3/2 | 0 | BE | 664 |  | 8.93 | Kalpha_1486
In | 3p3/2 | In 3p3/2 | 0 | BE | 664 |  | 8.93 | ULVAC_PHI_1486
In | 3p3/2 | In 3p3/2 | 0 | BE | 664 |  | 8.93 | Shimadzu_Scientific_1486
In | 3p3/2 | In 3p3/2 | 0 | BE | 664 |  | 8.93 | Sync
In | 3p3/2 | In 3p3/2 | 0 | BE | 664 |  | 8.93 | THS_1486
In | 3p3/2 | In 3p3/2 | 0 | BE | 664 |  | 7.27 | THS_1253
In | 3s | In 3s | 0 | BE | 826 |  | 3.16 | Al
In | 3s | In 3s | 0 | BE | 826 |  | 2.48 | Magnesium
In | 3s | In 3s | 0 | BE | 826 |  | 3.16 | Kalpha_1486
In | 3s | In 3s | 0 | BE | 826 |  | 3.16 | ULVAC_PHI_1486
In | 3s | In 3s | 0 | BE | 826 |  | 3.16 | Shimadzu_Scientific_1486
In | 3s | In 3s | 0 | BE | 826 |  | 3.16 | Sync
In | 3s | In 3s | 0 | BE | 826 |  | 3.16 | THS_1486
In | 3s | In 3s | 0 | BE | 826 |  | 2.48 | THS_1253
In | 4d | In 4d | 0 | BE | 16 | 0.8 | 2.275 | Al
In | 4d | In 4d | 0 | BE | 16 | 0.8 | 2.183 | Magnesium
In | 4d | In 4d | 0 | BE | 16 | 0.8 | 2.275 | Kalpha_1486
In | 4d | In 4d | 0 | BE | 16 | 0.8 | 2.275 | ULVAC_PHI_1486
In | 4d | In 4d | 0 | BE | 16 | 0.8 | 2.275 | Shimadzu_Scientific_1486
In | 4d | In 4d | 0 | BE | 16 | 0.8 | 2.275 | Sync
In | 4d | In 4d | 0 | BE | 16 | 0.8 | 2.275 | THS_1486
In | 4d | In 4d | 0 | BE | 16 | 0.8 | 2.183 | THS_1253
In | 4d3/2 | In 4d3/2 | 0 | BE | 16 |  | 0.935 | Al
In | 4d3/2 | In 4d3/2 | 0 | BE | 16 |  | 0.893 | Magnesium
In | 4d3/2 | In 4d3/2 | 0 | BE | 16 |  | 0.935 | Kalpha_1486
In | 4d3/2 | In 4d3/2 | 0 | BE | 16 |  | 0.935 | ULVAC_PHI_1486
In | 4d3/2 | In 4d3/2 | 0 | BE | 16 |  | 0.935 | Shimadzu_Scientific_1486
In | 4d3/2 | In 4d3/2 | 0 | BE | 16 |  | 0.935 | Sync
In | 4d3/2 | In 4d3/2 | 0 | BE | 16 |  | 0.935 | THS_1486
In | 4d3/2 | In 4d3/2 | 0 | BE | 16 |  | 0.893 | THS_1253
In | 4d5/2 | In 4d5/2 | 0 | BE | 16 |  | 1.34 | Al
In | 4d5/2 | In 4d5/2 | 0 | BE | 16 |  | 1.29 | Magnesium
In | 4d5/2 | In 4d5/2 | 0 | BE | 16 |  | 1.34 | Kalpha_1486
In | 4d5/2 | In 4d5/2 | 0 | BE | 16 |  | 1.34 | ULVAC_PHI_1486
In | 4d5/2 | In 4d5/2 | 0 | BE | 16 |  | 1.34 | Shimadzu_Scientific_1486
In | 4d5/2 | In 4d5/2 | 0 | BE | 16 |  | 1.34 | Sync
In | 4d5/2 | In 4d5/2 | 0 | BE | 16 |  | 1.34 | THS_1486
In | 4d5/2 | In 4d5/2 | 0 | BE | 16 |  | 1.29 | THS_1253
In | 4p | In 4p | 0 | BE | 77 | 0 | 2.448 | Al
In | 4p | In 4p | 0 | BE | 77 | 0 | 2.059 | Magnesium
In | 4p | In 4p | 0 | BE | 77 | 0 | 2.448 | Kalpha_1486
In | 4p | In 4p | 0 | BE | 77 | 0 | 2.448 | ULVAC_PHI_1486
In | 4p | In 4p | 0 | BE | 77 | 0 | 2.448 | Shimadzu_Scientific_1486
In | 4p | In 4p | 0 | BE | 77 | 0 | 2.448 | Sync
In | 4p | In 4p | 0 | BE | 77 | 0 | 2.448 | THS_1486
In | 4p | In 4p | 0 | BE | 77 | 0 | 2.059 | THS_1253
In | 4p1/2 | In 4p1/2 | 0 | BE | 77 |  | 0.828 | Al
In | 4p1/2 | In 4p1/2 | 0 | BE | 77 |  | 0.689 | Magnesium
In | 4p1/2 | In 4p1/2 | 0 | BE | 77 |  | 0.828 | Kalpha_1486
In | 4p1/2 | In 4p1/2 | 0 | BE | 77 |  | 0.828 | ULVAC_PHI_1486
In | 4p1/2 | In 4p1/2 | 0 | BE | 77 |  | 0.828 | Shimadzu_Scientific_1486
In | 4p1/2 | In 4p1/2 | 0 | BE | 77 |  | 0.828 | Sync
In | 4p1/2 | In 4p1/2 | 0 | BE | 77 |  | 0.828 | THS_1486
In | 4p1/2 | In 4p1/2 | 0 | BE | 77 |  | 0.689 | THS_1253
In | 4p3/2 | In 4p3/2 | 0 | BE | 77 |  | 1.62 | Al
In | 4p3/2 | In 4p3/2 | 0 | BE | 77 |  | 1.37 | Magnesium
In | 4p3/2 | In 4p3/2 | 0 | BE | 77 |  | 1.62 | Kalpha_1486
In | 4p3/2 | In 4p3/2 | 0 | BE | 77 |  | 1.62 | ULVAC_PHI_1486
In | 4p3/2 | In 4p3/2 | 0 | BE | 77 |  | 1.62 | Shimadzu_Scientific_1486
In | 4p3/2 | In 4p3/2 | 0 | BE | 77 |  | 1.62 | Sync
In | 4p3/2 | In 4p3/2 | 0 | BE | 77 |  | 1.62 | THS_1486
In | 4p3/2 | In 4p3/2 | 0 | BE | 77 |  | 1.37 | THS_1253
In | 4s | In 4s | 0 | BE | 122 |  | 0.742 | Al
In | 4s | In 4s | 0 | BE | 122 |  | 0.611 | Magnesium
In | 4s | In 4s | 0 | BE | 122 |  | 0.742 | Kalpha_1486
In | 4s | In 4s | 0 | BE | 122 |  | 0.742 | ULVAC_PHI_1486
In | 4s | In 4s | 0 | BE | 122 |  | 0.742 | Shimadzu_Scientific_1486
In | 4s | In 4s | 0 | BE | 122 |  | 0.742 | Sync
In | 4s | In 4s | 0 | BE | 122 |  | 0.742 | THS_1486
In | 4s | In 4s | 0 | BE | 122 |  | 0.611 | THS_1253
In | 5p | In 5p | 0 | BE | 1 |  | 0.0195 | Al
In | 5p | In 5p | 0 | BE | 1 |  | 0.0165 | Magnesium
In | 5p | In 5p | 0 | BE | 1 |  | 0.0195 | Kalpha_1486
In | 5p | In 5p | 0 | BE | 1 |  | 0.0195 | ULVAC_PHI_1486
In | 5p | In 5p | 0 | BE | 1 |  | 0.0195 | Shimadzu_Scientific_1486
In | 5p | In 5p | 0 | BE | 1 |  | 0.0195 | Sync
In | 5p | In 5p | 0 | BE | 1 |  | 0.0195 | THS_1486
In | 5p | In 5p | 0 | BE | 1 |  | 0.0165 | THS_1253
In | 5p1/2 | In 5p1/2 | 0 | BE | 1 |  | 0.0069 | Al
In | 5p1/2 | In 5p1/2 | 0 | BE | 1 |  | 0.0058 | Magnesium
In | 5p1/2 | In 5p1/2 | 0 | BE | 1 |  | 0.0069 | Kalpha_1486
In | 5p1/2 | In 5p1/2 | 0 | BE | 1 |  | 0.0069 | ULVAC_PHI_1486
In | 5p1/2 | In 5p1/2 | 0 | BE | 1 |  | 0.0069 | Shimadzu_Scientific_1486
In | 5p1/2 | In 5p1/2 | 0 | BE | 1 |  | 0.0069 | Sync
In | 5p1/2 | In 5p1/2 | 0 | BE | 1 |  | 0.0069 | THS_1486
In | 5p1/2 | In 5p1/2 | 0 | BE | 1 |  | 0.0058 | THS_1253
In | 5p3/2 | In 5p3/2 | 0 | BE | 1 |  | 0.0126 | Al
In | 5p3/2 | In 5p3/2 | 0 | BE | 1 |  | 0.0107 | Magnesium
In | 5p3/2 | In 5p3/2 | 0 | BE | 1 |  | 0.0126 | Kalpha_1486
In | 5p3/2 | In 5p3/2 | 0 | BE | 1 |  | 0.0126 | ULVAC_PHI_1486
In | 5p3/2 | In 5p3/2 | 0 | BE | 1 |  | 0.0126 | Shimadzu_Scientific_1486
In | 5p3/2 | In 5p3/2 | 0 | BE | 1 |  | 0.0126 | Sync
In | 5p3/2 | In 5p3/2 | 0 | BE | 1 |  | 0.0126 | THS_1486
In | 5p3/2 | In 5p3/2 | 0 | BE | 1 |  | 0.0107 | THS_1253
In | mnn | In MNN | 1 | KE | 403 |  | 0 | Any
Ir | 4d | Ir 4d | 0 | BE | 295 | 15.6 | 18.41 | Al
Ir | 4d | Ir 4d | 0 | BE | 295 | 15.6 | 14.95 | Magnesium
Ir | 4d | Ir 4d | 0 | BE | 295 | 15.6 | 18.41 | Kalpha_1486
Ir | 4d | Ir 4d | 0 | BE | 295 | 15.6 | 18.41 | ULVAC_PHI_1486
Ir | 4d | Ir 4d | 0 | BE | 295 | 15.6 | 18.41 | Shimadzu_Scientific_1486
Ir | 4d | Ir 4d | 0 | BE | 295 | 15.6 | 18.41 | Sync
Ir | 4d | Ir 4d | 0 | BE | 295 | 15.6 | 18.41 | THS_1486
Ir | 4d | Ir 4d | 0 | BE | 295 | 15.6 | 14.95 | THS_1253
Ir | 4d3/2 | Ir 4d3/2 | 0 | BE | 312 |  | 7.51 | Al
Ir | 4d3/2 | Ir 4d3/2 | 0 | BE | 312 |  | 6.05 | Magnesium
Ir | 4d3/2 | Ir 4d3/2 | 0 | BE | 312 |  | 7.51 | Kalpha_1486
Ir | 4d3/2 | Ir 4d3/2 | 0 | BE | 312 |  | 7.51 | ULVAC_PHI_1486
Ir | 4d3/2 | Ir 4d3/2 | 0 | BE | 312 |  | 7.51 | Shimadzu_Scientific_1486
Ir | 4d3/2 | Ir 4d3/2 | 0 | BE | 312 |  | 7.51 | Sync
Ir | 4d3/2 | Ir 4d3/2 | 0 | BE | 312 |  | 7.51 | THS_1486
Ir | 4d3/2 | Ir 4d3/2 | 0 | BE | 312 |  | 6.05 | THS_1253
Ir | 4d5/2 | Ir 4d5/2 | 0 | BE | 295 |  | 10.9 | Al
Ir | 4d5/2 | Ir 4d5/2 | 0 | BE | 295 |  | 8.9 | Magnesium
Ir | 4d5/2 | Ir 4d5/2 | 0 | BE | 295 |  | 10.9 | Kalpha_1486
Ir | 4d5/2 | Ir 4d5/2 | 0 | BE | 295 |  | 10.9 | ULVAC_PHI_1486
Ir | 4d5/2 | Ir 4d5/2 | 0 | BE | 295 |  | 10.9 | Shimadzu_Scientific_1486
Ir | 4d5/2 | Ir 4d5/2 | 0 | BE | 295 |  | 10.9 | Sync
Ir | 4d5/2 | Ir 4d5/2 | 0 | BE | 295 |  | 10.9 | THS_1486
Ir | 4d5/2 | Ir 4d5/2 | 0 | BE | 295 |  | 8.9 | THS_1253
Ir | 4f | Ir 4f | 0 | BE | 60 | 3 | 13.9 | Al
Ir | 4f | Ir 4f | 0 | BE | 60 | 3 | 14.33 | Magnesium
Ir | 4f | Ir 4f | 0 | BE | 60 | 3 | 13.9 | Kalpha_1486
Ir | 4f | Ir 4f | 0 | BE | 60 | 3 | 13.9 | ULVAC_PHI_1486
Ir | 4f | Ir 4f | 0 | BE | 60 | 3 | 13.9 | Shimadzu_Scientific_1486
Ir | 4f | Ir 4f | 0 | BE | 60 | 3 | 13.9 | Sync
Ir | 4f | Ir 4f | 0 | BE | 60 | 3 | 13.9 | THS_1486
Ir | 4f | Ir 4f | 0 | BE | 60 | 3 | 14.33 | THS_1253
Ir | 4f5/2 | Ir 4f5/2 | 0 | BE | 63 |  | 6.12 | Al
Ir | 4f5/2 | Ir 4f5/2 | 0 | BE | 63 |  | 6.3 | Magnesium
Ir | 4f5/2 | Ir 4f5/2 | 0 | BE | 63 |  | 6.12 | Kalpha_1486
Ir | 4f5/2 | Ir 4f5/2 | 0 | BE | 63 |  | 6.12 | ULVAC_PHI_1486
Ir | 4f5/2 | Ir 4f5/2 | 0 | BE | 63 |  | 6.12 | Shimadzu_Scientific_1486
Ir | 4f5/2 | Ir 4f5/2 | 0 | BE | 63 |  | 6.12 | Sync
Ir | 4f5/2 | Ir 4f5/2 | 0 | BE | 63 |  | 6.12 | THS_1486
Ir | 4f5/2 | Ir 4f5/2 | 0 | BE | 63 |  | 6.3 | THS_1253
Ir | 4f7/2 | Ir 4f7/2 | 0 | BE | 60 |  | 7.78 | Al
Ir | 4f7/2 | Ir 4f7/2 | 0 | BE | 60 |  | 8.03 | Magnesium
Ir | 4f7/2 | Ir 4f7/2 | 0 | BE | 60 |  | 7.78 | Kalpha_1486
Ir | 4f7/2 | Ir 4f7/2 | 0 | BE | 60 |  | 7.78 | ULVAC_PHI_1486
Ir | 4f7/2 | Ir 4f7/2 | 0 | BE | 60 |  | 7.78 | Shimadzu_Scientific_1486
Ir | 4f7/2 | Ir 4f7/2 | 0 | BE | 60 |  | 7.78 | Sync
Ir | 4f7/2 | Ir 4f7/2 | 0 | BE | 60 |  | 7.78 | THS_1486
Ir | 4f7/2 | Ir 4f7/2 | 0 | BE | 60 |  | 8.03 | THS_1253
Ir | 4p | Ir 4p | 0 | BE | 495 | 82 | 7.73 | Al
Ir | 4p | Ir 4p | 0 | BE | 495 | 82 | 5.89 | Magnesium
Ir | 4p | Ir 4p | 0 | BE | 495 | 82 | 7.73 | Kalpha_1486
Ir | 4p | Ir 4p | 0 | BE | 495 | 82 | 7.73 | ULVAC_PHI_1486
Ir | 4p | Ir 4p | 0 | BE | 495 | 82 | 7.73 | Shimadzu_Scientific_1486
Ir | 4p | Ir 4p | 0 | BE | 495 | 82 | 7.73 | Sync
Ir | 4p | Ir 4p | 0 | BE | 495 | 82 | 7.73 | THS_1486
Ir | 4p | Ir 4p | 0 | BE | 495 | 82 | 5.89 | THS_1253
Ir | 4p1/2 | Ir 4p1/2 | 0 | BE | 577 |  | 2.14 | Al
Ir | 4p1/2 | Ir 4p1/2 | 0 | BE | 577 |  | 1.55 | Magnesium
Ir | 4p1/2 | Ir 4p1/2 | 0 | BE | 577 |  | 2.14 | Kalpha_1486
Ir | 4p1/2 | Ir 4p1/2 | 0 | BE | 577 |  | 2.14 | ULVAC_PHI_1486
Ir | 4p1/2 | Ir 4p1/2 | 0 | BE | 577 |  | 2.14 | Shimadzu_Scientific_1486
Ir | 4p1/2 | Ir 4p1/2 | 0 | BE | 577 |  | 2.14 | Sync
Ir | 4p1/2 | Ir 4p1/2 | 0 | BE | 577 |  | 2.14 | THS_1486
Ir | 4p1/2 | Ir 4p1/2 | 0 | BE | 577 |  | 1.55 | THS_1253
Ir | 4p3/2 | Ir 4p3/2 | 0 | BE | 495 |  | 5.59 | Al
Ir | 4p3/2 | Ir 4p3/2 | 0 | BE | 495 |  | 4.34 | Magnesium
Ir | 4p3/2 | Ir 4p3/2 | 0 | BE | 495 |  | 5.59 | Kalpha_1486
Ir | 4p3/2 | Ir 4p3/2 | 0 | BE | 495 |  | 5.59 | ULVAC_PHI_1486
Ir | 4p3/2 | Ir 4p3/2 | 0 | BE | 495 |  | 5.59 | Shimadzu_Scientific_1486
Ir | 4p3/2 | Ir 4p3/2 | 0 | BE | 495 |  | 5.59 | Sync
Ir | 4p3/2 | Ir 4p3/2 | 0 | BE | 495 |  | 5.59 | THS_1486
Ir | 4p3/2 | Ir 4p3/2 | 0 | BE | 495 |  | 4.34 | THS_1253
Ir | 4s | Ir 4s | 0 | BE | 690 |  | 1.88 | Al
Ir | 4s | Ir 4s | 0 | BE | 690 |  | 1.43 | Magnesium
Ir | 4s | Ir 4s | 0 | BE | 690 |  | 1.88 | Kalpha_1486
Ir | 4s | Ir 4s | 0 | BE | 690 |  | 1.88 | ULVAC_PHI_1486
Ir | 4s | Ir 4s | 0 | BE | 690 |  | 1.88 | Shimadzu_Scientific_1486
Ir | 4s | Ir 4s | 0 | BE | 690 |  | 1.88 | Sync
Ir | 4s | Ir 4s | 0 | BE | 690 |  | 1.88 | THS_1486
Ir | 4s | Ir 4s | 0 | BE | 690 |  | 1.43 | THS_1253
Ir | 5d | Ir 5d | 0 | BE | 4 |  | 1.238 | Al
Ir | 5d | Ir 5d | 0 | BE | 4 |  | 1.024 | Magnesium
Ir | 5d | Ir 5d | 0 | BE | 4 |  | 1.238 | Kalpha_1486
Ir | 5d | Ir 5d | 0 | BE | 4 |  | 1.238 | ULVAC_PHI_1486
Ir | 5d | Ir 5d | 0 | BE | 4 |  | 1.238 | Shimadzu_Scientific_1486
Ir | 5d | Ir 5d | 0 | BE | 4 |  | 1.238 | Sync
Ir | 5d | Ir 5d | 0 | BE | 4 |  | 1.238 | THS_1486
Ir | 5d | Ir 5d | 0 | BE | 4 |  | 1.024 | THS_1253
Ir | 5d3/2 | Ir 5d3/2 | 0 | BE | 4 |  | 0.524 | Al
Ir | 5d3/2 | Ir 5d3/2 | 0 | BE | 4 |  | 0.431 | Magnesium
Ir | 5d3/2 | Ir 5d3/2 | 0 | BE | 4 |  | 0.524 | Kalpha_1486
Ir | 5d3/2 | Ir 5d3/2 | 0 | BE | 4 |  | 0.524 | ULVAC_PHI_1486
Ir | 5d3/2 | Ir 5d3/2 | 0 | BE | 4 |  | 0.524 | Shimadzu_Scientific_1486
Ir | 5d3/2 | Ir 5d3/2 | 0 | BE | 4 |  | 0.524 | Sync
Ir | 5d3/2 | Ir 5d3/2 | 0 | BE | 4 |  | 0.524 | THS_1486
Ir | 5d3/2 | Ir 5d3/2 | 0 | BE | 4 |  | 0.431 | THS_1253
Ir | 5d5/2 | Ir 5d5/2 | 0 | BE | 4 |  | 0.714 | Al
Ir | 5d5/2 | Ir 5d5/2 | 0 | BE | 4 |  | 0.593 | Magnesium
Ir | 5d5/2 | Ir 5d5/2 | 0 | BE | 4 |  | 0.714 | Kalpha_1486
Ir | 5d5/2 | Ir 5d5/2 | 0 | BE | 4 |  | 0.714 | ULVAC_PHI_1486
Ir | 5d5/2 | Ir 5d5/2 | 0 | BE | 4 |  | 0.714 | Shimadzu_Scientific_1486
Ir | 5d5/2 | Ir 5d5/2 | 0 | BE | 4 |  | 0.714 | Sync
Ir | 5d5/2 | Ir 5d5/2 | 0 | BE | 4 |  | 0.714 | THS_1486
Ir | 5d5/2 | Ir 5d5/2 | 0 | BE | 4 |  | 0.593 | THS_1253
Ir | 5p | Ir 5p | 0 | BE | 51 | 15 | 1.389 | Al
Ir | 5p | Ir 5p | 0 | BE | 51 | 15 | 1.098 | Magnesium
Ir | 5p | Ir 5p | 0 | BE | 51 | 15 | 1.389 | Kalpha_1486
Ir | 5p | Ir 5p | 0 | BE | 51 | 15 | 1.389 | ULVAC_PHI_1486
Ir | 5p | Ir 5p | 0 | BE | 51 | 15 | 1.389 | Shimadzu_Scientific_1486
Ir | 5p | Ir 5p | 0 | BE | 51 | 15 | 1.389 | Sync
Ir | 5p | Ir 5p | 0 | BE | 51 | 15 | 1.389 | THS_1486
Ir | 5p | Ir 5p | 0 | BE | 51 | 15 | 1.098 | THS_1253
Ir | 5p1/2 | Ir 5p1/2 | 0 | BE | 63 |  | 0.422 | Al
Ir | 5p1/2 | Ir 5p1/2 | 0 | BE | 63 |  | 0.324 | Magnesium
Ir | 5p1/2 | Ir 5p1/2 | 0 | BE | 63 |  | 0.422 | Kalpha_1486
Ir | 5p1/2 | Ir 5p1/2 | 0 | BE | 63 |  | 0.422 | ULVAC_PHI_1486
Ir | 5p1/2 | Ir 5p1/2 | 0 | BE | 63 |  | 0.422 | Shimadzu_Scientific_1486
Ir | 5p1/2 | Ir 5p1/2 | 0 | BE | 63 |  | 0.422 | Sync
Ir | 5p1/2 | Ir 5p1/2 | 0 | BE | 63 |  | 0.422 | THS_1486
Ir | 5p1/2 | Ir 5p1/2 | 0 | BE | 63 |  | 0.324 | THS_1253
Ir | 5p3/2 | Ir 5p3/2 | 0 | BE | 51 |  | 0.967 | Al
Ir | 5p3/2 | Ir 5p3/2 | 0 | BE | 51 |  | 0.774 | Magnesium
Ir | 5p3/2 | Ir 5p3/2 | 0 | BE | 51 |  | 0.967 | Kalpha_1486
Ir | 5p3/2 | Ir 5p3/2 | 0 | BE | 51 |  | 0.967 | ULVAC_PHI_1486
Ir | 5p3/2 | Ir 5p3/2 | 0 | BE | 51 |  | 0.967 | Shimadzu_Scientific_1486
Ir | 5p3/2 | Ir 5p3/2 | 0 | BE | 51 |  | 0.967 | Sync
Ir | 5p3/2 | Ir 5p3/2 | 0 | BE | 51 |  | 0.967 | THS_1486
Ir | 5p3/2 | Ir 5p3/2 | 0 | BE | 51 |  | 0.774 | THS_1253
Ir | 5s | Ir 5s | 0 | BE | 96 |  | 0.438 | Al
Ir | 5s | Ir 5s | 0 | BE | 96 |  | 0.35 | Magnesium
Ir | 5s | Ir 5s | 0 | BE | 96 |  | 0.438 | Kalpha_1486
Ir | 5s | Ir 5s | 0 | BE | 96 |  | 0.438 | ULVAC_PHI_1486
Ir | 5s | Ir 5s | 0 | BE | 96 |  | 0.438 | Shimadzu_Scientific_1486
Ir | 5s | Ir 5s | 0 | BE | 96 |  | 0.438 | Sync
Ir | 5s | Ir 5s | 0 | BE | 96 |  | 0.438 | THS_1486
Ir | 5s | Ir 5s | 0 | BE | 96 |  | 0.35 | THS_1253
K | 2p | K 2p | 0 | BE | 294 | 2.7 | 3.97 | Al
K | 2p | K 2p | 0 | BE | 294 | 2.7 | 4.04 | Magnesium
K | 2p | K 2p | 0 | BE | 294 | 2.7 | 3.97 | Kalpha_1486
K | 2p | K 2p | 0 | BE | 294 | 2.7 | 3.97 | ULVAC_PHI_1486
K | 2p | K 2p | 0 | BE | 294 | 2.7 | 3.97 | Shimadzu_Scientific_1486
K | 2p | K 2p | 0 | BE | 294 | 2.7 | 3.97 | Sync
K | 2p | K 2p | 0 | BE | 294 | 2.7 | 3.97 | THS_1486
K | 2p | K 2p | 0 | BE | 294 | 2.7 | 4.04 | THS_1253
K | 2p1/2 | K 2p1/2 | 0 | BE | 297 |  | 1.35 | Al
K | 2p1/2 | K 2p1/2 | 0 | BE | 297 |  | 1.37 | Magnesium
K | 2p1/2 | K 2p1/2 | 0 | BE | 297 |  | 1.35 | Kalpha_1486
K | 2p1/2 | K 2p1/2 | 0 | BE | 297 |  | 1.35 | ULVAC_PHI_1486
K | 2p1/2 | K 2p1/2 | 0 | BE | 297 |  | 1.35 | Shimadzu_Scientific_1486
K | 2p1/2 | K 2p1/2 | 0 | BE | 297 |  | 1.35 | Sync
K | 2p1/2 | K 2p1/2 | 0 | BE | 297 |  | 1.35 | THS_1486
K | 2p1/2 | K 2p1/2 | 0 | BE | 297 |  | 1.37 | THS_1253
K | 2p3/2 | K 2p3/2 | 0 | BE | 294 |  | 2.62 | Al
K | 2p3/2 | K 2p3/2 | 0 | BE | 294 |  | 2.67 | Magnesium
K | 2p3/2 | K 2p3/2 | 0 | BE | 294 |  | 2.62 | Kalpha_1486
K | 2p3/2 | K 2p3/2 | 0 | BE | 294 |  | 2.62 | ULVAC_PHI_1486
K | 2p3/2 | K 2p3/2 | 0 | BE | 294 |  | 2.62 | Shimadzu_Scientific_1486
K | 2p3/2 | K 2p3/2 | 0 | BE | 294 |  | 2.62 | Sync
K | 2p3/2 | K 2p3/2 | 0 | BE | 294 |  | 2.62 | THS_1486
K | 2p3/2 | K 2p3/2 | 0 | BE | 294 |  | 2.67 | THS_1253
K | 2s | K 2s | 0 | BE | 377 |  | 2.27 | Al
K | 2s | K 2s | 0 | BE | 377 |  | 1.95 | Magnesium
K | 2s | K 2s | 0 | BE | 377 |  | 2.27 | Kalpha_1486
K | 2s | K 2s | 0 | BE | 377 |  | 2.27 | ULVAC_PHI_1486
K | 2s | K 2s | 0 | BE | 377 |  | 2.27 | Shimadzu_Scientific_1486
K | 2s | K 2s | 0 | BE | 377 |  | 2.27 | Sync
K | 2s | K 2s | 0 | BE | 377 |  | 2.27 | THS_1486
K | 2s | K 2s | 0 | BE | 377 |  | 1.95 | THS_1253
K | 3p | K 3p | 0 | BE | 18 | 0 | 0.3619 | Al
K | 3p | K 3p | 0 | BE | 18 | 0 | 0.3601 | Magnesium
K | 3p | K 3p | 0 | BE | 18 | 0 | 0.3619 | Kalpha_1486
K | 3p | K 3p | 0 | BE | 18 | 0 | 0.3619 | ULVAC_PHI_1486
K | 3p | K 3p | 0 | BE | 18 | 0 | 0.3619 | Shimadzu_Scientific_1486
K | 3p | K 3p | 0 | BE | 18 | 0 | 0.3619 | Sync
K | 3p | K 3p | 0 | BE | 18 | 0 | 0.3619 | THS_1486
K | 3p | K 3p | 0 | BE | 18 | 0 | 0.3601 | THS_1253
K | 3p1/2 | K 3p1/2 | 0 | BE | 18 |  | 0.1229 | Al
K | 3p1/2 | K 3p1/2 | 0 | BE | 18 |  | 0.1221 | Magnesium
K | 3p1/2 | K 3p1/2 | 0 | BE | 18 |  | 0.1229 | Kalpha_1486
K | 3p1/2 | K 3p1/2 | 0 | BE | 18 |  | 0.1229 | ULVAC_PHI_1486
K | 3p1/2 | K 3p1/2 | 0 | BE | 18 |  | 0.1229 | Shimadzu_Scientific_1486
K | 3p1/2 | K 3p1/2 | 0 | BE | 18 |  | 0.1229 | Sync
K | 3p1/2 | K 3p1/2 | 0 | BE | 18 |  | 0.1229 | THS_1486
K | 3p1/2 | K 3p1/2 | 0 | BE | 18 |  | 0.1221 | THS_1253
K | 3p3/2 | K 3p3/2 | 0 | BE | 18 |  | 0.239 | Al
K | 3p3/2 | K 3p3/2 | 0 | BE | 18 |  | 0.238 | Magnesium
K | 3p3/2 | K 3p3/2 | 0 | BE | 18 |  | 0.239 | Kalpha_1486
K | 3p3/2 | K 3p3/2 | 0 | BE | 18 |  | 0.239 | ULVAC_PHI_1486
K | 3p3/2 | K 3p3/2 | 0 | BE | 18 |  | 0.239 | Shimadzu_Scientific_1486
K | 3p3/2 | K 3p3/2 | 0 | BE | 18 |  | 0.239 | Sync
K | 3p3/2 | K 3p3/2 | 0 | BE | 18 |  | 0.239 | THS_1486
K | 3p3/2 | K 3p3/2 | 0 | BE | 18 |  | 0.238 | THS_1253
K | 3s | K 3s | 0 | BE | 34 |  | 0.286 | Al
K | 3s | K 3s | 0 | BE | 34 |  | 0.249 | Magnesium
K | 3s | K 3s | 0 | BE | 34 |  | 0.286 | Kalpha_1486
K | 3s | K 3s | 0 | BE | 34 |  | 0.286 | ULVAC_PHI_1486
K | 3s | K 3s | 0 | BE | 34 |  | 0.286 | Shimadzu_Scientific_1486
K | 3s | K 3s | 0 | BE | 34 |  | 0.286 | Sync
K | 3s | K 3s | 0 | BE | 34 |  | 0.286 | THS_1486
K | 3s | K 3s | 0 | BE | 34 |  | 0.249 | THS_1253
K | lmm | K LMM | 1 | KE | 243 |  | 0 | Any
Kr | 3d | Kr 3d | 0 | BE | 89 | 1.2 | 3.48 | Al
Kr | 3d | Kr 3d | 0 | BE | 89 | 1.2 | 3.71 | Magnesium
Kr | 3d | Kr 3d | 0 | BE | 89 | 1.2 | 3.48 | Kalpha_1486
Kr | 3d | Kr 3d | 0 | BE | 89 | 1.2 | 3.48 | ULVAC_PHI_1486
Kr | 3d | Kr 3d | 0 | BE | 89 | 1.2 | 3.48 | Shimadzu_Scientific_1486
Kr | 3d | Kr 3d | 0 | BE | 89 | 1.2 | 3.48 | Sync
Kr | 3d | Kr 3d | 0 | BE | 89 | 1.2 | 3.48 | THS_1486
Kr | 3d | Kr 3d | 0 | BE | 89 | 1.2 | 3.71 | THS_1253
Kr | 3d3/2 | Kr 3d3/2 | 0 | BE | 89 |  | 1.42 | Al
Kr | 3d3/2 | Kr 3d3/2 | 0 | BE | 89 |  | 1.52 | Magnesium
Kr | 3d3/2 | Kr 3d3/2 | 0 | BE | 89 |  | 1.42 | Kalpha_1486
Kr | 3d3/2 | Kr 3d3/2 | 0 | BE | 89 |  | 1.42 | ULVAC_PHI_1486
Kr | 3d3/2 | Kr 3d3/2 | 0 | BE | 89 |  | 1.42 | Shimadzu_Scientific_1486
Kr | 3d3/2 | Kr 3d3/2 | 0 | BE | 89 |  | 1.42 | Sync
Kr | 3d3/2 | Kr 3d3/2 | 0 | BE | 89 |  | 1.42 | THS_1486
Kr | 3d3/2 | Kr 3d3/2 | 0 | BE | 89 |  | 1.52 | THS_1253
Kr | 3d5/2 | Kr 3d5/2 | 0 | BE | 89 |  | 2.06 | Al
Kr | 3d5/2 | Kr 3d5/2 | 0 | BE | 89 |  | 2.19 | Magnesium
Kr | 3d5/2 | Kr 3d5/2 | 0 | BE | 89 |  | 2.06 | Kalpha_1486
Kr | 3d5/2 | Kr 3d5/2 | 0 | BE | 89 |  | 2.06 | ULVAC_PHI_1486
Kr | 3d5/2 | Kr 3d5/2 | 0 | BE | 89 |  | 2.06 | Shimadzu_Scientific_1486
Kr | 3d5/2 | Kr 3d5/2 | 0 | BE | 89 |  | 2.06 | Sync
Kr | 3d5/2 | Kr 3d5/2 | 0 | BE | 89 |  | 2.06 | THS_1486
Kr | 3d5/2 | Kr 3d5/2 | 0 | BE | 89 |  | 2.19 | THS_1253
Kr | 3p | Kr 3p | 0 | BE | 214 | 7.8 | 5.54 | Al
Kr | 3p | Kr 3p | 0 | BE | 214 | 7.8 | 4.84 | Magnesium
Kr | 3p | Kr 3p | 0 | BE | 214 | 7.8 | 5.54 | Kalpha_1486
Kr | 3p | Kr 3p | 0 | BE | 214 | 7.8 | 5.54 | ULVAC_PHI_1486
Kr | 3p | Kr 3p | 0 | BE | 214 | 7.8 | 5.54 | Shimadzu_Scientific_1486
Kr | 3p | Kr 3p | 0 | BE | 214 | 7.8 | 5.54 | Sync
Kr | 3p | Kr 3p | 0 | BE | 214 | 7.8 | 5.54 | THS_1486
Kr | 3p | Kr 3p | 0 | BE | 214 | 7.8 | 4.84 | THS_1253
Kr | 3p1/2 | Kr 3p1/2 | 0 | BE | 223 |  | 1.89 | Al
Kr | 3p1/2 | Kr 3p1/2 | 0 | BE | 223 |  | 1.64 | Magnesium
Kr | 3p1/2 | Kr 3p1/2 | 0 | BE | 223 |  | 1.89 | Kalpha_1486
Kr | 3p1/2 | Kr 3p1/2 | 0 | BE | 223 |  | 1.89 | ULVAC_PHI_1486
Kr | 3p1/2 | Kr 3p1/2 | 0 | BE | 223 |  | 1.89 | Shimadzu_Scientific_1486
Kr | 3p1/2 | Kr 3p1/2 | 0 | BE | 223 |  | 1.89 | Sync
Kr | 3p1/2 | Kr 3p1/2 | 0 | BE | 223 |  | 1.89 | THS_1486
Kr | 3p1/2 | Kr 3p1/2 | 0 | BE | 223 |  | 1.64 | THS_1253
Kr | 3p3/2 | Kr 3p3/2 | 0 | BE | 214 |  | 3.65 | Al
Kr | 3p3/2 | Kr 3p3/2 | 0 | BE | 214 |  | 3.2 | Magnesium
Kr | 3p3/2 | Kr 3p3/2 | 0 | BE | 214 |  | 3.65 | Kalpha_1486
Kr | 3p3/2 | Kr 3p3/2 | 0 | BE | 214 |  | 3.65 | ULVAC_PHI_1486
Kr | 3p3/2 | Kr 3p3/2 | 0 | BE | 214 |  | 3.65 | Shimadzu_Scientific_1486
Kr | 3p3/2 | Kr 3p3/2 | 0 | BE | 214 |  | 3.65 | Sync
Kr | 3p3/2 | Kr 3p3/2 | 0 | BE | 214 |  | 3.65 | THS_1486
Kr | 3p3/2 | Kr 3p3/2 | 0 | BE | 214 |  | 3.2 | THS_1253
Kr | 3s | Kr 3s | 0 | BE | 289 |  | 1.64 | Al
Kr | 3s | Kr 3s | 0 | BE | 289 |  | 1.35 | Magnesium
Kr | 3s | Kr 3s | 0 | BE | 289 |  | 1.64 | Kalpha_1486
Kr | 3s | Kr 3s | 0 | BE | 289 |  | 1.64 | ULVAC_PHI_1486
Kr | 3s | Kr 3s | 0 | BE | 289 |  | 1.64 | Shimadzu_Scientific_1486
Kr | 3s | Kr 3s | 0 | BE | 289 |  | 1.64 | Sync
Kr | 3s | Kr 3s | 0 | BE | 289 |  | 1.64 | THS_1486
Kr | 3s | Kr 3s | 0 | BE | 289 |  | 1.35 | THS_1253
Kr | 4p | Kr 4p | 0 | BE | 11 | 0 | 0.4763 | Al
Kr | 4p | Kr 4p | 0 | BE | 11 | 0 | 0.4201 | Magnesium
Kr | 4p | Kr 4p | 0 | BE | 11 | 0 | 0.4763 | Kalpha_1486
Kr | 4p | Kr 4p | 0 | BE | 11 | 0 | 0.4763 | ULVAC_PHI_1486
Kr | 4p | Kr 4p | 0 | BE | 11 | 0 | 0.4763 | Shimadzu_Scientific_1486
Kr | 4p | Kr 4p | 0 | BE | 11 | 0 | 0.4763 | Sync
Kr | 4p | Kr 4p | 0 | BE | 11 | 0 | 0.4763 | THS_1486
Kr | 4p | Kr 4p | 0 | BE | 11 | 0 | 0.4201 | THS_1253
Kr | 4p1/2 | Kr 4p1/2 | 0 | BE | 11 |  | 0.1643 | Al
Kr | 4p1/2 | Kr 4p1/2 | 0 | BE | 11 |  | 0.1441 | Magnesium
Kr | 4p1/2 | Kr 4p1/2 | 0 | BE | 11 |  | 0.1643 | Kalpha_1486
Kr | 4p1/2 | Kr 4p1/2 | 0 | BE | 11 |  | 0.1643 | ULVAC_PHI_1486
Kr | 4p1/2 | Kr 4p1/2 | 0 | BE | 11 |  | 0.1643 | Shimadzu_Scientific_1486
Kr | 4p1/2 | Kr 4p1/2 | 0 | BE | 11 |  | 0.1643 | Sync
Kr | 4p1/2 | Kr 4p1/2 | 0 | BE | 11 |  | 0.1643 | THS_1486
Kr | 4p1/2 | Kr 4p1/2 | 0 | BE | 11 |  | 0.1441 | THS_1253
Kr | 4p3/2 | Kr 4p3/2 | 0 | BE | 11 |  | 0.312 | Al
Kr | 4p3/2 | Kr 4p3/2 | 0 | BE | 11 |  | 0.276 | Magnesium
Kr | 4p3/2 | Kr 4p3/2 | 0 | BE | 11 |  | 0.312 | Kalpha_1486
Kr | 4p3/2 | Kr 4p3/2 | 0 | BE | 11 |  | 0.312 | ULVAC_PHI_1486
Kr | 4p3/2 | Kr 4p3/2 | 0 | BE | 11 |  | 0.312 | Shimadzu_Scientific_1486
Kr | 4p3/2 | Kr 4p3/2 | 0 | BE | 11 |  | 0.312 | Sync
Kr | 4p3/2 | Kr 4p3/2 | 0 | BE | 11 |  | 0.312 | THS_1486
Kr | 4p3/2 | Kr 4p3/2 | 0 | BE | 11 |  | 0.276 | THS_1253
Kr | 4s | Kr 4s | 0 | BE | 24 |  | 0.213 | Al
Kr | 4s | Kr 4s | 0 | BE | 24 |  | 0.1779 | Magnesium
Kr | 4s | Kr 4s | 0 | BE | 24 |  | 0.213 | Kalpha_1486
Kr | 4s | Kr 4s | 0 | BE | 24 |  | 0.213 | ULVAC_PHI_1486
Kr | 4s | Kr 4s | 0 | BE | 24 |  | 0.213 | Shimadzu_Scientific_1486
Kr | 4s | Kr 4s | 0 | BE | 24 |  | 0.213 | Sync
Kr | 4s | Kr 4s | 0 | BE | 24 |  | 0.213 | THS_1486
Kr | 4s | Kr 4s | 0 | BE | 24 |  | 0.1779 | THS_1253
La | 3d | La 3d | 0 | BE | 832 | 16.8 | 47.62 | Al
La | 3d | La 3d | 0 | BE | 832 | 16.8 | 44.74 | Magnesium
La | 3d | La 3d | 0 | BE | 832 | 16.8 | 47.62 | Kalpha_1486
La | 3d | La 3d | 0 | BE | 832 | 16.8 | 47.62 | ULVAC_PHI_1486
La | 3d | La 3d | 0 | BE | 832 | 16.8 | 47.62 | Shimadzu_Scientific_1486
La | 3d | La 3d | 0 | BE | 832 | 16.8 | 47.62 | Sync
La | 3d | La 3d | 0 | BE | 832 | 16.8 | 47.62 | THS_1486
La | 3d | La 3d | 0 | BE | 832 | 16.8 | 44.74 | THS_1253
La | 3d3/2 | La 3d3/2 | 0 | BE | 849 |  | 19.5 | Al
La | 3d3/2 | La 3d3/2 | 0 | BE | 849 |  | 18.25 | Magnesium
La | 3d3/2 | La 3d3/2 | 0 | BE | 849 |  | 19.5 | Kalpha_1486
La | 3d3/2 | La 3d3/2 | 0 | BE | 849 |  | 19.5 | ULVAC_PHI_1486
La | 3d3/2 | La 3d3/2 | 0 | BE | 849 |  | 19.5 | Shimadzu_Scientific_1486
La | 3d3/2 | La 3d3/2 | 0 | BE | 849 |  | 19.5 | Sync
La | 3d3/2 | La 3d3/2 | 0 | BE | 849 |  | 19.5 | THS_1486
La | 3d3/2 | La 3d3/2 | 0 | BE | 849 |  | 18.25 | THS_1253
La | 3d5/2 | La 3d5/2 | 0 | BE | 832 |  | 28.12 | Al
La | 3d5/2 | La 3d5/2 | 0 | BE | 832 |  | 26.49 | Magnesium
La | 3d5/2 | La 3d5/2 | 0 | BE | 832 |  | 28.12 | Kalpha_1486
La | 3d5/2 | La 3d5/2 | 0 | BE | 832 |  | 28.12 | ULVAC_PHI_1486
La | 3d5/2 | La 3d5/2 | 0 | BE | 832 |  | 28.12 | Shimadzu_Scientific_1486
La | 3d5/2 | La 3d5/2 | 0 | BE | 832 |  | 28.12 | Sync
La | 3d5/2 | La 3d5/2 | 0 | BE | 832 |  | 28.12 | THS_1486
La | 3d5/2 | La 3d5/2 | 0 | BE | 832 |  | 26.49 | THS_1253
La | 3p | La 3p | 0 | BE | 1124 | 81 | 17.66 | Al
La | 3p | La 3p | 0 | BE | 1124 | 81 | 13.58 | Magnesium
La | 3p | La 3p | 0 | BE | 1124 | 81 | 17.66 | Kalpha_1486
La | 3p | La 3p | 0 | BE | 1124 | 81 | 17.66 | ULVAC_PHI_1486
La | 3p | La 3p | 0 | BE | 1124 | 81 | 17.66 | Shimadzu_Scientific_1486
La | 3p | La 3p | 0 | BE | 1124 | 81 | 17.66 | Sync
La | 3p | La 3p | 0 | BE | 1124 | 81 | 17.66 | THS_1486
La | 3p | La 3p | 0 | BE | 1124 | 81 | 13.58 | THS_1253
La | 3p1/2 | La 3p1/2 | 0 | BE | 1205 |  | 5.55 | Al
La | 3p1/2 | La 3p1/2 | 0 | BE | 1205 |  | 4.06 | Magnesium
La | 3p1/2 | La 3p1/2 | 0 | BE | 1205 |  | 5.55 | Kalpha_1486
La | 3p1/2 | La 3p1/2 | 0 | BE | 1205 |  | 5.55 | ULVAC_PHI_1486
La | 3p1/2 | La 3p1/2 | 0 | BE | 1205 |  | 5.55 | Shimadzu_Scientific_1486
La | 3p1/2 | La 3p1/2 | 0 | BE | 1205 |  | 5.55 | Sync
La | 3p1/2 | La 3p1/2 | 0 | BE | 1205 |  | 5.55 | THS_1486
La | 3p1/2 | La 3p1/2 | 0 | BE | 1205 |  | 4.06 | THS_1253
La | 3p3/2 | La 3p3/2 | 0 | BE | 1124 |  | 12.11 | Al
La | 3p3/2 | La 3p3/2 | 0 | BE | 1124 |  | 9.52 | Magnesium
La | 3p3/2 | La 3p3/2 | 0 | BE | 1124 |  | 12.11 | Kalpha_1486
La | 3p3/2 | La 3p3/2 | 0 | BE | 1124 |  | 12.11 | ULVAC_PHI_1486
La | 3p3/2 | La 3p3/2 | 0 | BE | 1124 |  | 12.11 | Shimadzu_Scientific_1486
La | 3p3/2 | La 3p3/2 | 0 | BE | 1124 |  | 12.11 | Sync
La | 3p3/2 | La 3p3/2 | 0 | BE | 1124 |  | 12.11 | THS_1486
La | 3p3/2 | La 3p3/2 | 0 | BE | 1124 |  | 9.52 | THS_1253
La | 4d | La 4d | 0 | BE | 99 | 2.8 | 6.52 | Al
La | 4d | La 4d | 0 | BE | 99 | 2.8 | 5.97 | Magnesium
La | 4d | La 4d | 0 | BE | 99 | 2.8 | 6.52 | Kalpha_1486
La | 4d | La 4d | 0 | BE | 99 | 2.8 | 6.52 | ULVAC_PHI_1486
La | 4d | La 4d | 0 | BE | 99 | 2.8 | 6.52 | Shimadzu_Scientific_1486
La | 4d | La 4d | 0 | BE | 99 | 2.8 | 6.52 | Sync
La | 4d | La 4d | 0 | BE | 99 | 2.8 | 6.52 | THS_1486
La | 4d | La 4d | 0 | BE | 99 | 2.8 | 5.97 | THS_1253
La | 4d3/2 | La 4d3/2 | 0 | BE | 99 |  | 2.67 | Al
La | 4d3/2 | La 4d3/2 | 0 | BE | 99 |  | 2.44 | Magnesium
La | 4d3/2 | La 4d3/2 | 0 | BE | 99 |  | 2.67 | Kalpha_1486
La | 4d3/2 | La 4d3/2 | 0 | BE | 99 |  | 2.67 | ULVAC_PHI_1486
La | 4d3/2 | La 4d3/2 | 0 | BE | 99 |  | 2.67 | Shimadzu_Scientific_1486
La | 4d3/2 | La 4d3/2 | 0 | BE | 99 |  | 2.67 | Sync
La | 4d3/2 | La 4d3/2 | 0 | BE | 99 |  | 2.67 | THS_1486
La | 4d3/2 | La 4d3/2 | 0 | BE | 99 |  | 2.44 | THS_1253
La | 4d5/2 | La 4d5/2 | 0 | BE | 99 |  | 3.85 | Al
La | 4d5/2 | La 4d5/2 | 0 | BE | 99 |  | 3.53 | Magnesium
La | 4d5/2 | La 4d5/2 | 0 | BE | 99 |  | 3.85 | Kalpha_1486
La | 4d5/2 | La 4d5/2 | 0 | BE | 99 |  | 3.85 | ULVAC_PHI_1486
La | 4d5/2 | La 4d5/2 | 0 | BE | 99 |  | 3.85 | Shimadzu_Scientific_1486
La | 4d5/2 | La 4d5/2 | 0 | BE | 99 |  | 3.85 | Sync
La | 4d5/2 | La 4d5/2 | 0 | BE | 99 |  | 3.85 | THS_1486
La | 4d5/2 | La 4d5/2 | 0 | BE | 99 |  | 3.53 | THS_1253
La | 4p | La 4p | 0 | BE | 192 | 9.8 | 4.33 | Al
La | 4p | La 4p | 0 | BE | 192 | 9.8 | 3.55 | Magnesium
La | 4p | La 4p | 0 | BE | 192 | 9.8 | 4.33 | Kalpha_1486
La | 4p | La 4p | 0 | BE | 192 | 9.8 | 4.33 | ULVAC_PHI_1486
La | 4p | La 4p | 0 | BE | 192 | 9.8 | 4.33 | Shimadzu_Scientific_1486
La | 4p | La 4p | 0 | BE | 192 | 9.8 | 4.33 | Sync
La | 4p | La 4p | 0 | BE | 192 | 9.8 | 4.33 | THS_1486
La | 4p | La 4p | 0 | BE | 192 | 9.8 | 3.55 | THS_1253
La | 4p1/2 | La 4p1/2 | 0 | BE | 206 |  | 1.42 | Al
La | 4p1/2 | La 4p1/2 | 0 | BE | 206 |  | 1.15 | Magnesium
La | 4p1/2 | La 4p1/2 | 0 | BE | 206 |  | 1.42 | Kalpha_1486
La | 4p1/2 | La 4p1/2 | 0 | BE | 206 |  | 1.42 | ULVAC_PHI_1486
La | 4p1/2 | La 4p1/2 | 0 | BE | 206 |  | 1.42 | Shimadzu_Scientific_1486
La | 4p1/2 | La 4p1/2 | 0 | BE | 206 |  | 1.42 | Sync
La | 4p1/2 | La 4p1/2 | 0 | BE | 206 |  | 1.42 | THS_1486
La | 4p1/2 | La 4p1/2 | 0 | BE | 206 |  | 1.15 | THS_1253
La | 4p3/2 | La 4p3/2 | 0 | BE | 192 |  | 2.91 | Al
La | 4p3/2 | La 4p3/2 | 0 | BE | 192 |  | 2.4 | Magnesium
La | 4p3/2 | La 4p3/2 | 0 | BE | 192 |  | 2.91 | Kalpha_1486
La | 4p3/2 | La 4p3/2 | 0 | BE | 192 |  | 2.91 | ULVAC_PHI_1486
La | 4p3/2 | La 4p3/2 | 0 | BE | 192 |  | 2.91 | Shimadzu_Scientific_1486
La | 4p3/2 | La 4p3/2 | 0 | BE | 192 |  | 2.91 | Sync
La | 4p3/2 | La 4p3/2 | 0 | BE | 192 |  | 2.91 | THS_1486
La | 4p3/2 | La 4p3/2 | 0 | BE | 192 |  | 2.4 | THS_1253
La | 4s | La 4s | 0 | BE | 271 |  | 1.19 | Al
La | 4s | La 4s | 0 | BE | 271 |  | 0.971 | Magnesium
La | 4s | La 4s | 0 | BE | 271 |  | 1.19 | Kalpha_1486
La | 4s | La 4s | 0 | BE | 271 |  | 1.19 | ULVAC_PHI_1486
La | 4s | La 4s | 0 | BE | 271 |  | 1.19 | Shimadzu_Scientific_1486
La | 4s | La 4s | 0 | BE | 271 |  | 1.19 | Sync
La | 4s | La 4s | 0 | BE | 271 |  | 1.19 | THS_1486
La | 4s | La 4s | 0 | BE | 271 |  | 0.971 | THS_1253
La | 5p | La 5p | 0 | BE | 15 | 2.5 | 0.688 | Al
La | 5p | La 5p | 0 | BE | 15 | 2.5 | 0.5707 | Magnesium
La | 5p | La 5p | 0 | BE | 15 | 2.5 | 0.688 | Kalpha_1486
La | 5p | La 5p | 0 | BE | 15 | 2.5 | 0.688 | ULVAC_PHI_1486
La | 5p | La 5p | 0 | BE | 15 | 2.5 | 0.688 | Shimadzu_Scientific_1486
La | 5p | La 5p | 0 | BE | 15 | 2.5 | 0.688 | Sync
La | 5p | La 5p | 0 | BE | 15 | 2.5 | 0.688 | THS_1486
La | 5p | La 5p | 0 | BE | 15 | 2.5 | 0.5707 | THS_1253
La | 5p1/2 | La 5p1/2 | 0 | BE | 15 |  | 0.23 | Al
La | 5p1/2 | La 5p1/2 | 0 | BE | 15 |  | 0.1887 | Magnesium
La | 5p1/2 | La 5p1/2 | 0 | BE | 15 |  | 0.23 | Kalpha_1486
La | 5p1/2 | La 5p1/2 | 0 | BE | 15 |  | 0.23 | ULVAC_PHI_1486
La | 5p1/2 | La 5p1/2 | 0 | BE | 15 |  | 0.23 | Shimadzu_Scientific_1486
La | 5p1/2 | La 5p1/2 | 0 | BE | 15 |  | 0.23 | Sync
La | 5p1/2 | La 5p1/2 | 0 | BE | 15 |  | 0.23 | THS_1486
La | 5p1/2 | La 5p1/2 | 0 | BE | 15 |  | 0.1887 | THS_1253
La | 5p3/2 | La 5p3/2 | 0 | BE | 15 |  | 0.458 | Al
La | 5p3/2 | La 5p3/2 | 0 | BE | 15 |  | 0.382 | Magnesium
La | 5p3/2 | La 5p3/2 | 0 | BE | 15 |  | 0.458 | Kalpha_1486
La | 5p3/2 | La 5p3/2 | 0 | BE | 15 |  | 0.458 | ULVAC_PHI_1486
La | 5p3/2 | La 5p3/2 | 0 | BE | 15 |  | 0.458 | Shimadzu_Scientific_1486
La | 5p3/2 | La 5p3/2 | 0 | BE | 15 |  | 0.458 | Sync
La | 5p3/2 | La 5p3/2 | 0 | BE | 15 |  | 0.458 | THS_1486
La | 5p3/2 | La 5p3/2 | 0 | BE | 15 |  | 0.382 | THS_1253
La | 5s | La 5s | 0 | BE | 33 |  | 0.234 | Al
La | 5s | La 5s | 0 | BE | 33 |  | 0.1933 | Magnesium
La | 5s | La 5s | 0 | BE | 33 |  | 0.234 | Kalpha_1486
La | 5s | La 5s | 0 | BE | 33 |  | 0.234 | ULVAC_PHI_1486
La | 5s | La 5s | 0 | BE | 33 |  | 0.234 | Shimadzu_Scientific_1486
La | 5s | La 5s | 0 | BE | 33 |  | 0.234 | Sync
La | 5s | La 5s | 0 | BE | 33 |  | 0.234 | THS_1486
La | 5s | La 5s | 0 | BE | 33 |  | 0.1933 | THS_1253
La | mnn | La MNN | 1 | KE | 622 |  | 0 | Any
Li | 1s | Li 1s | 0 | BE | 55 |  | 0.0568 | Al
Li | 1s | Li 1s | 0 | BE | 55 |  | 0.0593 | Magnesium
Li | 1s | Li 1s | 0 | BE | 55 |  | 0.0568 | Kalpha_1486
Li | 1s | Li 1s | 0 | BE | 55 |  | 0.0568 | ULVAC_PHI_1486
Li | 1s | Li 1s | 0 | BE | 55 |  | 0.0568 | Shimadzu_Scientific_1486
Li | 1s | Li 1s | 0 | BE | 55 |  | 0.0568 | Sync
Li | 1s | Li 1s | 0 | BE | 55 |  | 0.0568 | THS_1486
Li | 1s | Li 1s | 0 | BE | 55 |  | 0.0593 | THS_1253
Lu | 4d | Lu 4d | 0 | BE | 195 | 8 | 14.32 | Al
Lu | 4d | Lu 4d | 0 | BE | 195 | 8 | 12.04 | Magnesium
Lu | 4d | Lu 4d | 0 | BE | 195 | 8 | 14.32 | Kalpha_1486
Lu | 4d | Lu 4d | 0 | BE | 195 | 8 | 14.32 | ULVAC_PHI_1486
Lu | 4d | Lu 4d | 0 | BE | 195 | 8 | 14.32 | Shimadzu_Scientific_1486
Lu | 4d | Lu 4d | 0 | BE | 195 | 8 | 14.32 | Sync
Lu | 4d | Lu 4d | 0 | BE | 195 | 8 | 14.32 | THS_1486
Lu | 4d | Lu 4d | 0 | BE | 195 | 8 | 12.04 | THS_1253
Lu | 4d3/2 | Lu 4d3/2 | 0 | BE | 205 |  | 5.87 | Al
Lu | 4d3/2 | Lu 4d3/2 | 0 | BE | 205 |  | 4.91 | Magnesium
Lu | 4d3/2 | Lu 4d3/2 | 0 | BE | 205 |  | 5.87 | Kalpha_1486
Lu | 4d3/2 | Lu 4d3/2 | 0 | BE | 205 |  | 5.87 | ULVAC_PHI_1486
Lu | 4d3/2 | Lu 4d3/2 | 0 | BE | 205 |  | 5.87 | Shimadzu_Scientific_1486
Lu | 4d3/2 | Lu 4d3/2 | 0 | BE | 205 |  | 5.87 | Sync
Lu | 4d3/2 | Lu 4d3/2 | 0 | BE | 205 |  | 5.87 | THS_1486
Lu | 4d3/2 | Lu 4d3/2 | 0 | BE | 205 |  | 4.91 | THS_1253
Lu | 4d5/2 | Lu 4d5/2 | 0 | BE | 195 |  | 8.45 | Al
Lu | 4d5/2 | Lu 4d5/2 | 0 | BE | 195 |  | 7.13 | Magnesium
Lu | 4d5/2 | Lu 4d5/2 | 0 | BE | 195 |  | 8.45 | Kalpha_1486
Lu | 4d5/2 | Lu 4d5/2 | 0 | BE | 195 |  | 8.45 | ULVAC_PHI_1486
Lu | 4d5/2 | Lu 4d5/2 | 0 | BE | 195 |  | 8.45 | Shimadzu_Scientific_1486
Lu | 4d5/2 | Lu 4d5/2 | 0 | BE | 195 |  | 8.45 | Sync
Lu | 4d5/2 | Lu 4d5/2 | 0 | BE | 195 |  | 8.45 | THS_1486
Lu | 4d5/2 | Lu 4d5/2 | 0 | BE | 195 |  | 7.13 | THS_1253
Lu | 4f | Lu 4f | 0 | BE | 7 | 1.4 | 6.5 | Al
Lu | 4f | Lu 4f | 0 | BE | 7 | 1.4 | 6.92 | Magnesium
Lu | 4f | Lu 4f | 0 | BE | 7 | 1.4 | 6.5 | Kalpha_1486
Lu | 4f | Lu 4f | 0 | BE | 7 | 1.4 | 6.5 | ULVAC_PHI_1486
Lu | 4f | Lu 4f | 0 | BE | 7 | 1.4 | 6.5 | Shimadzu_Scientific_1486
Lu | 4f | Lu 4f | 0 | BE | 7 | 1.4 | 6.5 | Sync
Lu | 4f | Lu 4f | 0 | BE | 7 | 1.4 | 6.5 | THS_1486
Lu | 4f | Lu 4f | 0 | BE | 7 | 1.4 | 6.92 | THS_1253
Lu | 4f5/2 | Lu 4f5/2 | 0 | BE | 7 |  | 2.87 | Al
Lu | 4f5/2 | Lu 4f5/2 | 0 | BE | 7 |  | 3.05 | Magnesium
Lu | 4f5/2 | Lu 4f5/2 | 0 | BE | 7 |  | 2.87 | Kalpha_1486
Lu | 4f5/2 | Lu 4f5/2 | 0 | BE | 7 |  | 2.87 | ULVAC_PHI_1486
Lu | 4f5/2 | Lu 4f5/2 | 0 | BE | 7 |  | 2.87 | Shimadzu_Scientific_1486
Lu | 4f5/2 | Lu 4f5/2 | 0 | BE | 7 |  | 2.87 | Sync
Lu | 4f5/2 | Lu 4f5/2 | 0 | BE | 7 |  | 2.87 | THS_1486
Lu | 4f5/2 | Lu 4f5/2 | 0 | BE | 7 |  | 3.05 | THS_1253
Lu | 4f7/2 | Lu 4f7/2 | 0 | BE | 7 |  | 3.63 | Al
Lu | 4f7/2 | Lu 4f7/2 | 0 | BE | 7 |  | 3.87 | Magnesium
Lu | 4f7/2 | Lu 4f7/2 | 0 | BE | 7 |  | 3.63 | Kalpha_1486
Lu | 4f7/2 | Lu 4f7/2 | 0 | BE | 7 |  | 3.63 | ULVAC_PHI_1486
Lu | 4f7/2 | Lu 4f7/2 | 0 | BE | 7 |  | 3.63 | Shimadzu_Scientific_1486
Lu | 4f7/2 | Lu 4f7/2 | 0 | BE | 7 |  | 3.63 | Sync
Lu | 4f7/2 | Lu 4f7/2 | 0 | BE | 7 |  | 3.63 | THS_1486
Lu | 4f7/2 | Lu 4f7/2 | 0 | BE | 7 |  | 3.87 | THS_1253
Lu | 4p | Lu 4p | 0 | BE | 359 | 53.2 | 6.77 | Al
Lu | 4p | Lu 4p | 0 | BE | 359 | 53.2 | 5.25 | Magnesium
Lu | 4p | Lu 4p | 0 | BE | 359 | 53.2 | 6.77 | Kalpha_1486
Lu | 4p | Lu 4p | 0 | BE | 359 | 53.2 | 6.77 | ULVAC_PHI_1486
Lu | 4p | Lu 4p | 0 | BE | 359 | 53.2 | 6.77 | Shimadzu_Scientific_1486
Lu | 4p | Lu 4p | 0 | BE | 359 | 53.2 | 6.77 | Sync
Lu | 4p | Lu 4p | 0 | BE | 359 | 53.2 | 6.77 | THS_1486
Lu | 4p | Lu 4p | 0 | BE | 359 | 53.2 | 5.25 | THS_1253
Lu | 4p1/2 | Lu 4p1/2 | 0 | BE | 410 |  | 2.03 | Al
Lu | 4p1/2 | Lu 4p1/2 | 0 | BE | 410 |  | 1.52 | Magnesium
Lu | 4p1/2 | Lu 4p1/2 | 0 | BE | 410 |  | 2.03 | Kalpha_1486
Lu | 4p1/2 | Lu 4p1/2 | 0 | BE | 410 |  | 2.03 | ULVAC_PHI_1486
Lu | 4p1/2 | Lu 4p1/2 | 0 | BE | 410 |  | 2.03 | Shimadzu_Scientific_1486
Lu | 4p1/2 | Lu 4p1/2 | 0 | BE | 410 |  | 2.03 | Sync
Lu | 4p1/2 | Lu 4p1/2 | 0 | BE | 410 |  | 2.03 | THS_1486
Lu | 4p1/2 | Lu 4p1/2 | 0 | BE | 410 |  | 1.52 | THS_1253
Lu | 4p3/2 | Lu 4p3/2 | 0 | BE | 359 |  | 4.74 | Al
Lu | 4p3/2 | Lu 4p3/2 | 0 | BE | 359 |  | 3.73 | Magnesium
Lu | 4p3/2 | Lu 4p3/2 | 0 | BE | 359 |  | 4.74 | Kalpha_1486
Lu | 4p3/2 | Lu 4p3/2 | 0 | BE | 359 |  | 4.74 | ULVAC_PHI_1486
Lu | 4p3/2 | Lu 4p3/2 | 0 | BE | 359 |  | 4.74 | Shimadzu_Scientific_1486
Lu | 4p3/2 | Lu 4p3/2 | 0 | BE | 359 |  | 4.74 | Sync
Lu | 4p3/2 | Lu 4p3/2 | 0 | BE | 359 |  | 4.74 | THS_1486
Lu | 4p3/2 | Lu 4p3/2 | 0 | BE | 359 |  | 3.73 | THS_1253
Lu | 4s | Lu 4s | 0 | BE | 506 |  | 1.73 | Al
Lu | 4s | Lu 4s | 0 | BE | 506 |  | 1.34 | Magnesium
Lu | 4s | Lu 4s | 0 | BE | 506 |  | 1.73 | Kalpha_1486
Lu | 4s | Lu 4s | 0 | BE | 506 |  | 1.73 | ULVAC_PHI_1486
Lu | 4s | Lu 4s | 0 | BE | 506 |  | 1.73 | Shimadzu_Scientific_1486
Lu | 4s | Lu 4s | 0 | BE | 506 |  | 1.73 | Sync
Lu | 4s | Lu 4s | 0 | BE | 506 |  | 1.73 | THS_1486
Lu | 4s | Lu 4s | 0 | BE | 506 |  | 1.34 | THS_1253
Lu | 5d | Lu 5d | 0 | BE | 5 |  | 0.0593 | Al
Lu | 5d | Lu 5d | 0 | BE | 5 |  | 0.0502 | Magnesium
Lu | 5d | Lu 5d | 0 | BE | 5 |  | 0.0593 | Kalpha_1486
Lu | 5d | Lu 5d | 0 | BE | 5 |  | 0.0593 | ULVAC_PHI_1486
Lu | 5d | Lu 5d | 0 | BE | 5 |  | 0.0593 | Shimadzu_Scientific_1486
Lu | 5d | Lu 5d | 0 | BE | 5 |  | 0.0593 | Sync
Lu | 5d | Lu 5d | 0 | BE | 5 |  | 0.0593 | THS_1486
Lu | 5d | Lu 5d | 0 | BE | 5 |  | 0.0502 | THS_1253
Lu | 5d3/2 | Lu 5d3/2 | 0 | BE | 5 |  | 0.0252 | Al
Lu | 5d3/2 | Lu 5d3/2 | 0 | BE | 5 |  | 0.0212 | Magnesium
Lu | 5d3/2 | Lu 5d3/2 | 0 | BE | 5 |  | 0.0252 | Kalpha_1486
Lu | 5d3/2 | Lu 5d3/2 | 0 | BE | 5 |  | 0.0252 | ULVAC_PHI_1486
Lu | 5d3/2 | Lu 5d3/2 | 0 | BE | 5 |  | 0.0252 | Shimadzu_Scientific_1486
Lu | 5d3/2 | Lu 5d3/2 | 0 | BE | 5 |  | 0.0252 | Sync
Lu | 5d3/2 | Lu 5d3/2 | 0 | BE | 5 |  | 0.0252 | THS_1486
Lu | 5d3/2 | Lu 5d3/2 | 0 | BE | 5 |  | 0.0212 | THS_1253
Lu | 5d5/2 | Lu 5d5/2 | 0 | BE | 5 |  | 0.0341 | Al
Lu | 5d5/2 | Lu 5d5/2 | 0 | BE | 5 |  | 0.029 | Magnesium
Lu | 5d5/2 | Lu 5d5/2 | 0 | BE | 5 |  | 0.0341 | Kalpha_1486
Lu | 5d5/2 | Lu 5d5/2 | 0 | BE | 5 |  | 0.0341 | ULVAC_PHI_1486
Lu | 5d5/2 | Lu 5d5/2 | 0 | BE | 5 |  | 0.0341 | Shimadzu_Scientific_1486
Lu | 5d5/2 | Lu 5d5/2 | 0 | BE | 5 |  | 0.0341 | Sync
Lu | 5d5/2 | Lu 5d5/2 | 0 | BE | 5 |  | 0.0341 | THS_1486
Lu | 5d5/2 | Lu 5d5/2 | 0 | BE | 5 |  | 0.029 | THS_1253
Lu | 5p | Lu 5p | 0 | BE | 28 | 6.9 | 0.949 | Al
Lu | 5p | Lu 5p | 0 | BE | 28 | 6.9 | 0.756 | Magnesium
Lu | 5p | Lu 5p | 0 | BE | 28 | 6.9 | 0.949 | Kalpha_1486
Lu | 5p | Lu 5p | 0 | BE | 28 | 6.9 | 0.949 | ULVAC_PHI_1486
Lu | 5p | Lu 5p | 0 | BE | 28 | 6.9 | 0.949 | Shimadzu_Scientific_1486
Lu | 5p | Lu 5p | 0 | BE | 28 | 6.9 | 0.949 | Sync
Lu | 5p | Lu 5p | 0 | BE | 28 | 6.9 | 0.949 | THS_1486
Lu | 5p | Lu 5p | 0 | BE | 28 | 6.9 | 0.756 | THS_1253
Lu | 5p1/2 | Lu 5p1/2 | 0 | BE | 28 |  | 0.304 | Al
Lu | 5p1/2 | Lu 5p1/2 | 0 | BE | 28 |  | 0.237 | Magnesium
Lu | 5p1/2 | Lu 5p1/2 | 0 | BE | 28 |  | 0.304 | Kalpha_1486
Lu | 5p1/2 | Lu 5p1/2 | 0 | BE | 28 |  | 0.304 | ULVAC_PHI_1486
Lu | 5p1/2 | Lu 5p1/2 | 0 | BE | 28 |  | 0.304 | Shimadzu_Scientific_1486
Lu | 5p1/2 | Lu 5p1/2 | 0 | BE | 28 |  | 0.304 | Sync
Lu | 5p1/2 | Lu 5p1/2 | 0 | BE | 28 |  | 0.304 | THS_1486
Lu | 5p1/2 | Lu 5p1/2 | 0 | BE | 28 |  | 0.237 | THS_1253
Lu | 5p3/2 | Lu 5p3/2 | 0 | BE | 28 |  | 0.645 | Al
Lu | 5p3/2 | Lu 5p3/2 | 0 | BE | 28 |  | 0.519 | Magnesium
Lu | 5p3/2 | Lu 5p3/2 | 0 | BE | 28 |  | 0.645 | Kalpha_1486
Lu | 5p3/2 | Lu 5p3/2 | 0 | BE | 28 |  | 0.645 | ULVAC_PHI_1486
Lu | 5p3/2 | Lu 5p3/2 | 0 | BE | 28 |  | 0.645 | Shimadzu_Scientific_1486
Lu | 5p3/2 | Lu 5p3/2 | 0 | BE | 28 |  | 0.645 | Sync
Lu | 5p3/2 | Lu 5p3/2 | 0 | BE | 28 |  | 0.645 | THS_1486
Lu | 5p3/2 | Lu 5p3/2 | 0 | BE | 28 |  | 0.519 | THS_1253
Lu | 5s | Lu 5s | 0 | BE | 57 |  | 0.326 | Al
Lu | 5s | Lu 5s | 0 | BE | 57 |  | 0.261 | Magnesium
Lu | 5s | Lu 5s | 0 | BE | 57 |  | 0.326 | Kalpha_1486
Lu | 5s | Lu 5s | 0 | BE | 57 |  | 0.326 | ULVAC_PHI_1486
Lu | 5s | Lu 5s | 0 | BE | 57 |  | 0.326 | Shimadzu_Scientific_1486
Lu | 5s | Lu 5s | 0 | BE | 57 |  | 0.326 | Sync
Lu | 5s | Lu 5s | 0 | BE | 57 |  | 0.326 | THS_1486
Lu | 5s | Lu 5s | 0 | BE | 57 |  | 0.261 | THS_1253
Lu | mvv | Lu MVV | 1 | KE | 1573 |  | 0 | Any
Magnesium | 1s | Magnesium 1s | 0 | BE | 1303 |  | 11.18 | Al
Magnesium | 1s | Magnesium 1s | 0 | BE | 1303 |  | 11.18 | Kalpha_1486
Magnesium | 1s | Magnesium 1s | 0 | BE | 1303 |  | 11.18 | ULVAC_PHI_1486
Magnesium | 1s | Magnesium 1s | 0 | BE | 1303 |  | 11.18 | Shimadzu_Scientific_1486
Magnesium | 1s | Magnesium 1s | 0 | BE | 1303 |  | 11.18 | Sync
Magnesium | 1s | Magnesium 1s | 0 | BE | 1303 |  | 11.18 | THS_1486
Magnesium | 2p | Magnesium 2p | 0 | BE | 52 | 0.3 | 0.3335 | Al
Magnesium | 2p | Magnesium 2p | 0 | BE | 52 | 0.3 | 0.3604 | Magnesium
Magnesium | 2p | Magnesium 2p | 0 | BE | 52 | 0.3 | 0.3335 | Kalpha_1486
Magnesium | 2p | Magnesium 2p | 0 | BE | 52 | 0.3 | 0.3335 | ULVAC_PHI_1486
Magnesium | 2p | Magnesium 2p | 0 | BE | 52 | 0.3 | 0.3335 | Shimadzu_Scientific_1486
Magnesium | 2p | Magnesium 2p | 0 | BE | 52 | 0.3 | 0.3335 | Sync
Magnesium | 2p | Magnesium 2p | 0 | BE | 52 | 0.3 | 0.3335 | THS_1486
Magnesium | 2p | Magnesium 2p | 0 | BE | 52 | 0.3 | 0.3604 | THS_1253
Magnesium | 2p1/2 | Magnesium 2p1/2 | 0 | BE | 52 |  | 0.1125 | Al
Magnesium | 2p1/2 | Magnesium 2p1/2 | 0 | BE | 52 |  | 0.1214 | Magnesium
Magnesium | 2p1/2 | Magnesium 2p1/2 | 0 | BE | 52 |  | 0.1125 | Kalpha_1486
Magnesium | 2p1/2 | Magnesium 2p1/2 | 0 | BE | 52 |  | 0.1125 | ULVAC_PHI_1486
Magnesium | 2p1/2 | Magnesium 2p1/2 | 0 | BE | 52 |  | 0.1125 | Shimadzu_Scientific_1486
Magnesium | 2p1/2 | Magnesium 2p1/2 | 0 | BE | 52 |  | 0.1125 | Sync
Magnesium | 2p1/2 | Magnesium 2p1/2 | 0 | BE | 52 |  | 0.1125 | THS_1486
Magnesium | 2p1/2 | Magnesium 2p1/2 | 0 | BE | 52 |  | 0.1214 | THS_1253
Magnesium | 2p3/2 | Magnesium 2p3/2 | 0 | BE | 52 |  | 0.221 | Al
Magnesium | 2p3/2 | Magnesium 2p3/2 | 0 | BE | 52 |  | 0.239 | Magnesium
Magnesium | 2p3/2 | Magnesium 2p3/2 | 0 | BE | 52 |  | 0.221 | Kalpha_1486
Magnesium | 2p3/2 | Magnesium 2p3/2 | 0 | BE | 52 |  | 0.221 | ULVAC_PHI_1486
Magnesium | 2p3/2 | Magnesium 2p3/2 | 0 | BE | 52 |  | 0.221 | Shimadzu_Scientific_1486
Magnesium | 2p3/2 | Magnesium 2p3/2 | 0 | BE | 52 |  | 0.221 | Sync
Magnesium | 2p3/2 | Magnesium 2p3/2 | 0 | BE | 52 |  | 0.221 | THS_1486
Magnesium | 2p3/2 | Magnesium 2p3/2 | 0 | BE | 52 |  | 0.239 | THS_1253
Magnesium | 2s | Magnesium 2s | 0 | BE | 89 |  | 0.575 | Al
Magnesium | 2s | Magnesium 2s | 0 | BE | 89 |  | 0.525 | Magnesium
Magnesium | 2s | Magnesium 2s | 0 | BE | 89 |  | 0.575 | Kalpha_1486
Magnesium | 2s | Magnesium 2s | 0 | BE | 89 |  | 0.575 | ULVAC_PHI_1486
Magnesium | 2s | Magnesium 2s | 0 | BE | 89 |  | 0.575 | Shimadzu_Scientific_1486
Magnesium | 2s | Magnesium 2s | 0 | BE | 89 |  | 0.575 | Sync
Magnesium | 2s | Magnesium 2s | 0 | BE | 89 |  | 0.575 | THS_1486
Magnesium | 2s | Magnesium 2s | 0 | BE | 89 |  | 0.525 | THS_1253
Magnesium | 3s | Magnesium 3s | 0 | BE | 2 |  | 0.0285 | Al
Magnesium | 3s | Magnesium 3s | 0 | BE | 2 |  | 0.0261 | Magnesium
Magnesium | 3s | Magnesium 3s | 0 | BE | 2 |  | 0.0285 | Kalpha_1486
Magnesium | 3s | Magnesium 3s | 0 | BE | 2 |  | 0.0285 | ULVAC_PHI_1486
Magnesium | 3s | Magnesium 3s | 0 | BE | 2 |  | 0.0285 | Shimadzu_Scientific_1486
Magnesium | 3s | Magnesium 3s | 0 | BE | 2 |  | 0.0285 | Sync
Magnesium | 3s | Magnesium 3s | 0 | BE | 2 |  | 0.0285 | THS_1486
Magnesium | 3s | Magnesium 3s | 0 | BE | 2 |  | 0.0261 | THS_1253
Magnesium | kll | Magnesium KLL | 1 | KE | 1184 |  | 0 | Any
Mn | 2p | Mn 2p | 0 | BE | 641 | 11.5 | 13.91 | Al
Mn | 2p | Mn 2p | 0 | BE | 641 | 11.5 | 13.62 | Magnesium
Mn | 2p | Mn 2p | 0 | BE | 641 | 11.5 | 13.91 | Kalpha_1486
Mn | 2p | Mn 2p | 0 | BE | 641 | 11.5 | 13.91 | ULVAC_PHI_1486
Mn | 2p | Mn 2p | 0 | BE | 641 | 11.5 | 13.91 | Shimadzu_Scientific_1486
Mn | 2p | Mn 2p | 0 | BE | 641 | 11.5 | 13.91 | Sync
Mn | 2p | Mn 2p | 0 | BE | 641 | 11.5 | 13.91 | THS_1486
Mn | 2p | Mn 2p | 0 | BE | 641 | 11.5 | 13.62 | THS_1253
Mn | 2p1/2 | Mn 2p1/2 | 0 | BE | 652 |  | 4.74 | Al
Mn | 2p1/2 | Mn 2p1/2 | 0 | BE | 652 |  | 4.63 | Magnesium
Mn | 2p1/2 | Mn 2p1/2 | 0 | BE | 652 |  | 4.74 | Kalpha_1486
Mn | 2p1/2 | Mn 2p1/2 | 0 | BE | 652 |  | 4.74 | ULVAC_PHI_1486
Mn | 2p1/2 | Mn 2p1/2 | 0 | BE | 652 |  | 4.74 | Shimadzu_Scientific_1486
Mn | 2p1/2 | Mn 2p1/2 | 0 | BE | 652 |  | 4.74 | Sync
Mn | 2p1/2 | Mn 2p1/2 | 0 | BE | 652 |  | 4.74 | THS_1486
Mn | 2p1/2 | Mn 2p1/2 | 0 | BE | 652 |  | 4.63 | THS_1253
Mn | 2p3/2 | Mn 2p3/2 | 0 | BE | 641 |  | 9.17 | Al
Mn | 2p3/2 | Mn 2p3/2 | 0 | BE | 641 |  | 8.99 | Magnesium
Mn | 2p3/2 | Mn 2p3/2 | 0 | BE | 641 |  | 9.17 | Kalpha_1486
Mn | 2p3/2 | Mn 2p3/2 | 0 | BE | 641 |  | 9.17 | ULVAC_PHI_1486
Mn | 2p3/2 | Mn 2p3/2 | 0 | BE | 641 |  | 9.17 | Shimadzu_Scientific_1486
Mn | 2p3/2 | Mn 2p3/2 | 0 | BE | 641 |  | 9.17 | Sync
Mn | 2p3/2 | Mn 2p3/2 | 0 | BE | 641 |  | 9.17 | THS_1486
Mn | 2p3/2 | Mn 2p3/2 | 0 | BE | 641 |  | 8.99 | THS_1253
Mn | 2s | Mn 2s | 0 | BE | 769 |  | 4.23 | Al
Mn | 2s | Mn 2s | 0 | BE | 769 |  | 3.48 | Magnesium
Mn | 2s | Mn 2s | 0 | BE | 769 |  | 4.23 | Kalpha_1486
Mn | 2s | Mn 2s | 0 | BE | 769 |  | 4.23 | ULVAC_PHI_1486
Mn | 2s | Mn 2s | 0 | BE | 769 |  | 4.23 | Shimadzu_Scientific_1486
Mn | 2s | Mn 2s | 0 | BE | 769 |  | 4.23 | Sync
Mn | 2s | Mn 2s | 0 | BE | 769 |  | 4.23 | THS_1486
Mn | 2s | Mn 2s | 0 | BE | 769 |  | 3.48 | THS_1253
Mn | 3d | Mn 3d | 0 | BE | 4 |  | 0.1046 | Al
Mn | 3d | Mn 3d | 0 | BE | 4 |  | 0.1195 | Magnesium
Mn | 3d | Mn 3d | 0 | BE | 4 |  | 0.1046 | Kalpha_1486
Mn | 3d | Mn 3d | 0 | BE | 4 |  | 0.1046 | ULVAC_PHI_1486
Mn | 3d | Mn 3d | 0 | BE | 4 |  | 0.1046 | Shimadzu_Scientific_1486
Mn | 3d | Mn 3d | 0 | BE | 4 |  | 0.1046 | Sync
Mn | 3d | Mn 3d | 0 | BE | 4 |  | 0.1046 | THS_1486
Mn | 3d | Mn 3d | 0 | BE | 4 |  | 0.1195 | THS_1253
Mn | 3d3/2 | Mn 3d3/2 | 0 | BE | 4 |  | 0.0424 | Al
Mn | 3d3/2 | Mn 3d3/2 | 0 | BE | 4 |  | 0.0484 | Magnesium
Mn | 3d3/2 | Mn 3d3/2 | 0 | BE | 4 |  | 0.0424 | Kalpha_1486
Mn | 3d3/2 | Mn 3d3/2 | 0 | BE | 4 |  | 0.0424 | ULVAC_PHI_1486
Mn | 3d3/2 | Mn 3d3/2 | 0 | BE | 4 |  | 0.0424 | Shimadzu_Scientific_1486
Mn | 3d3/2 | Mn 3d3/2 | 0 | BE | 4 |  | 0.0424 | Sync
Mn | 3d3/2 | Mn 3d3/2 | 0 | BE | 4 |  | 0.0424 | THS_1486
Mn | 3d3/2 | Mn 3d3/2 | 0 | BE | 4 |  | 0.0484 | THS_1253
Mn | 3d5/2 | Mn 3d5/2 | 0 | BE | 4 |  | 0.0622 | Al
Mn | 3d5/2 | Mn 3d5/2 | 0 | BE | 4 |  | 0.0711 | Magnesium
Mn | 3d5/2 | Mn 3d5/2 | 0 | BE | 4 |  | 0.0622 | Kalpha_1486
Mn | 3d5/2 | Mn 3d5/2 | 0 | BE | 4 |  | 0.0622 | ULVAC_PHI_1486
Mn | 3d5/2 | Mn 3d5/2 | 0 | BE | 4 |  | 0.0622 | Shimadzu_Scientific_1486
Mn | 3d5/2 | Mn 3d5/2 | 0 | BE | 4 |  | 0.0622 | Sync
Mn | 3d5/2 | Mn 3d5/2 | 0 | BE | 4 |  | 0.0622 | THS_1486
Mn | 3d5/2 | Mn 3d5/2 | 0 | BE | 4 |  | 0.0711 | THS_1253
Mn | 3p | Mn 3p | 0 | BE | 49 | 0 | 1.423 | Al
Mn | 3p | Mn 3p | 0 | BE | 49 | 0 | 1.352 | Magnesium
Mn | 3p | Mn 3p | 0 | BE | 49 | 0 | 1.423 | Kalpha_1486
Mn | 3p | Mn 3p | 0 | BE | 49 | 0 | 1.423 | ULVAC_PHI_1486
Mn | 3p | Mn 3p | 0 | BE | 49 | 0 | 1.423 | Shimadzu_Scientific_1486
Mn | 3p | Mn 3p | 0 | BE | 49 | 0 | 1.423 | Sync
Mn | 3p | Mn 3p | 0 | BE | 49 | 0 | 1.423 | THS_1486
Mn | 3p | Mn 3p | 0 | BE | 49 | 0 | 1.352 | THS_1253
Mn | 3p1/2 | Mn 3p1/2 | 0 | BE | 49 |  | 0.485 | Al
Mn | 3p1/2 | Mn 3p1/2 | 0 | BE | 49 |  | 0.46 | Magnesium
Mn | 3p1/2 | Mn 3p1/2 | 0 | BE | 49 |  | 0.485 | Kalpha_1486
Mn | 3p1/2 | Mn 3p1/2 | 0 | BE | 49 |  | 0.485 | ULVAC_PHI_1486
Mn | 3p1/2 | Mn 3p1/2 | 0 | BE | 49 |  | 0.485 | Shimadzu_Scientific_1486
Mn | 3p1/2 | Mn 3p1/2 | 0 | BE | 49 |  | 0.485 | Sync
Mn | 3p1/2 | Mn 3p1/2 | 0 | BE | 49 |  | 0.485 | THS_1486
Mn | 3p1/2 | Mn 3p1/2 | 0 | BE | 49 |  | 0.46 | THS_1253
Mn | 3p3/2 | Mn 3p3/2 | 0 | BE | 49 |  | 0.938 | Al
Mn | 3p3/2 | Mn 3p3/2 | 0 | BE | 49 |  | 0.892 | Magnesium
Mn | 3p3/2 | Mn 3p3/2 | 0 | BE | 49 |  | 0.938 | Kalpha_1486
Mn | 3p3/2 | Mn 3p3/2 | 0 | BE | 49 |  | 0.938 | ULVAC_PHI_1486
Mn | 3p3/2 | Mn 3p3/2 | 0 | BE | 49 |  | 0.938 | Shimadzu_Scientific_1486
Mn | 3p3/2 | Mn 3p3/2 | 0 | BE | 49 |  | 0.938 | Sync
Mn | 3p3/2 | Mn 3p3/2 | 0 | BE | 49 |  | 0.938 | THS_1486
Mn | 3p3/2 | Mn 3p3/2 | 0 | BE | 49 |  | 0.892 | THS_1253
Mn | 3s | Mn 3s | 0 | BE | 84 |  | 0.674 | Al
Mn | 3s | Mn 3s | 0 | BE | 84 |  | 0.575 | Magnesium
Mn | 3s | Mn 3s | 0 | BE | 84 |  | 0.674 | Kalpha_1486
Mn | 3s | Mn 3s | 0 | BE | 84 |  | 0.674 | ULVAC_PHI_1486
Mn | 3s | Mn 3s | 0 | BE | 84 |  | 0.674 | Shimadzu_Scientific_1486
Mn | 3s | Mn 3s | 0 | BE | 84 |  | 0.674 | Sync
Mn | 3s | Mn 3s | 0 | BE | 84 |  | 0.674 | THS_1486
Mn | 3s | Mn 3s | 0 | BE | 84 |  | 0.575 | THS_1253
Mn | lmm | Mn LMM | 1 | KE | 582 |  | 0 | Any
Mo | 3d | Mo 3d | 0 | BE | 227 | 3.1 | 9.5 | Al
Mo | 3d | Mo 3d | 0 | BE | 227 | 3.1 | 9.74 | Magnesium
Mo | 3d | Mo 3d | 0 | BE | 227 | 3.1 | 9.5 | Kalpha_1486
Mo | 3d | Mo 3d | 0 | BE | 227 | 3.1 | 9.5 | ULVAC_PHI_1486
Mo | 3d | Mo 3d | 0 | BE | 227 | 3.1 | 9.5 | Shimadzu_Scientific_1486
Mo | 3d | Mo 3d | 0 | BE | 227 | 3.1 | 9.5 | Sync
Mo | 3d | Mo 3d | 0 | BE | 227 | 3.1 | 9.5 | THS_1486
Mo | 3d | Mo 3d | 0 | BE | 227 | 3.1 | 9.74 | THS_1253
Mo | 3d3/2 | Mo 3d3/2 | 0 | BE | 230 |  | 3.88 | Al
Mo | 3d3/2 | Mo 3d3/2 | 0 | BE | 230 |  | 3.97 | Magnesium
Mo | 3d3/2 | Mo 3d3/2 | 0 | BE | 230 |  | 3.88 | Kalpha_1486
Mo | 3d3/2 | Mo 3d3/2 | 0 | BE | 230 |  | 3.88 | ULVAC_PHI_1486
Mo | 3d3/2 | Mo 3d3/2 | 0 | BE | 230 |  | 3.88 | Shimadzu_Scientific_1486
Mo | 3d3/2 | Mo 3d3/2 | 0 | BE | 230 |  | 3.88 | Sync
Mo | 3d3/2 | Mo 3d3/2 | 0 | BE | 230 |  | 3.88 | THS_1486
Mo | 3d3/2 | Mo 3d3/2 | 0 | BE | 230 |  | 3.97 | THS_1253
Mo | 3d5/2 | Mo 3d5/2 | 0 | BE | 227 |  | 5.62 | Al
Mo | 3d5/2 | Mo 3d5/2 | 0 | BE | 227 |  | 5.77 | Magnesium
Mo | 3d5/2 | Mo 3d5/2 | 0 | BE | 227 |  | 5.62 | Kalpha_1486
Mo | 3d5/2 | Mo 3d5/2 | 0 | BE | 227 |  | 5.62 | ULVAC_PHI_1486
Mo | 3d5/2 | Mo 3d5/2 | 0 | BE | 227 |  | 5.62 | Shimadzu_Scientific_1486
Mo | 3d5/2 | Mo 3d5/2 | 0 | BE | 227 |  | 5.62 | Sync
Mo | 3d5/2 | Mo 3d5/2 | 0 | BE | 227 |  | 5.62 | THS_1486
Mo | 3d5/2 | Mo 3d5/2 | 0 | BE | 227 |  | 5.77 | THS_1253
Mo | 3p | Mo 3p | 0 | BE | 393 | 17.6 | 8.66 | Al
Mo | 3p | Mo 3p | 0 | BE | 393 | 17.6 | 7.57 | Magnesium
Mo | 3p | Mo 3p | 0 | BE | 393 | 17.6 | 8.66 | Kalpha_1486
Mo | 3p | Mo 3p | 0 | BE | 393 | 17.6 | 8.66 | ULVAC_PHI_1486
Mo | 3p | Mo 3p | 0 | BE | 393 | 17.6 | 8.66 | Shimadzu_Scientific_1486
Mo | 3p | Mo 3p | 0 | BE | 393 | 17.6 | 8.66 | Sync
Mo | 3p | Mo 3p | 0 | BE | 393 | 17.6 | 8.66 | THS_1486
Mo | 3p | Mo 3p | 0 | BE | 393 | 17.6 | 7.57 | THS_1253
Mo | 3p1/2 | Mo 3p1/2 | 0 | BE | 410 |  | 3.04 | Al
Mo | 3p1/2 | Mo 3p1/2 | 0 | BE | 410 |  | 2.54 | Magnesium
Mo | 3p1/2 | Mo 3p1/2 | 0 | BE | 410 |  | 3.04 | Kalpha_1486
Mo | 3p1/2 | Mo 3p1/2 | 0 | BE | 410 |  | 3.04 | ULVAC_PHI_1486
Mo | 3p1/2 | Mo 3p1/2 | 0 | BE | 410 |  | 3.04 | Shimadzu_Scientific_1486
Mo | 3p1/2 | Mo 3p1/2 | 0 | BE | 410 |  | 3.04 | Sync
Mo | 3p1/2 | Mo 3p1/2 | 0 | BE | 410 |  | 3.04 | THS_1486
Mo | 3p1/2 | Mo 3p1/2 | 0 | BE | 410 |  | 2.54 | THS_1253
Mo | 3p3/2 | Mo 3p3/2 | 0 | BE | 393 |  | 5.62 | Al
Mo | 3p3/2 | Mo 3p3/2 | 0 | BE | 393 |  | 5.03 | Magnesium
Mo | 3p3/2 | Mo 3p3/2 | 0 | BE | 393 |  | 5.62 | Kalpha_1486
Mo | 3p3/2 | Mo 3p3/2 | 0 | BE | 393 |  | 5.62 | ULVAC_PHI_1486
Mo | 3p3/2 | Mo 3p3/2 | 0 | BE | 393 |  | 5.62 | Shimadzu_Scientific_1486
Mo | 3p3/2 | Mo 3p3/2 | 0 | BE | 393 |  | 5.62 | Sync
Mo | 3p3/2 | Mo 3p3/2 | 0 | BE | 393 |  | 5.62 | THS_1486
Mo | 3p3/2 | Mo 3p3/2 | 0 | BE | 393 |  | 5.03 | THS_1253
Mo | 3s | Mo 3s | 0 | BE | 505 |  | 2.34 | Al
Mo | 3s | Mo 3s | 0 | BE | 505 |  | 1.89 | Magnesium
Mo | 3s | Mo 3s | 0 | BE | 505 |  | 2.34 | Kalpha_1486
Mo | 3s | Mo 3s | 0 | BE | 505 |  | 2.34 | ULVAC_PHI_1486
Mo | 3s | Mo 3s | 0 | BE | 505 |  | 2.34 | Shimadzu_Scientific_1486
Mo | 3s | Mo 3s | 0 | BE | 505 |  | 2.34 | Sync
Mo | 3s | Mo 3s | 0 | BE | 505 |  | 2.34 | THS_1486
Mo | 3s | Mo 3s | 0 | BE | 505 |  | 1.89 | THS_1253
Mo | 4d | Mo 4d | 0 | BE | 2 |  | 0.3162 | Al
Mo | 4d | Mo 4d | 0 | BE | 2 |  | 0.3161 | Magnesium
Mo | 4d | Mo 4d | 0 | BE | 2 |  | 0.3162 | Kalpha_1486
Mo | 4d | Mo 4d | 0 | BE | 2 |  | 0.3162 | ULVAC_PHI_1486
Mo | 4d | Mo 4d | 0 | BE | 2 |  | 0.3162 | Shimadzu_Scientific_1486
Mo | 4d | Mo 4d | 0 | BE | 2 |  | 0.3162 | Sync
Mo | 4d | Mo 4d | 0 | BE | 2 |  | 0.3162 | THS_1486
Mo | 4d | Mo 4d | 0 | BE | 2 |  | 0.3161 | THS_1253
Mo | 4d3/2 | Mo 4d3/2 | 0 | BE | 2 |  | 0.1298 | Al
Mo | 4d3/2 | Mo 4d3/2 | 0 | BE | 2 |  | 0.1296 | Magnesium
Mo | 4d3/2 | Mo 4d3/2 | 0 | BE | 2 |  | 0.1298 | Kalpha_1486
Mo | 4d3/2 | Mo 4d3/2 | 0 | BE | 2 |  | 0.1298 | ULVAC_PHI_1486
Mo | 4d3/2 | Mo 4d3/2 | 0 | BE | 2 |  | 0.1298 | Shimadzu_Scientific_1486
Mo | 4d3/2 | Mo 4d3/2 | 0 | BE | 2 |  | 0.1298 | Sync
Mo | 4d3/2 | Mo 4d3/2 | 0 | BE | 2 |  | 0.1298 | THS_1486
Mo | 4d3/2 | Mo 4d3/2 | 0 | BE | 2 |  | 0.1296 | THS_1253
Mo | 4d5/2 | Mo 4d5/2 | 0 | BE | 2 |  | 0.1864 | Al
Mo | 4d5/2 | Mo 4d5/2 | 0 | BE | 2 |  | 0.1865 | Magnesium
Mo | 4d5/2 | Mo 4d5/2 | 0 | BE | 2 |  | 0.1864 | Kalpha_1486
Mo | 4d5/2 | Mo 4d5/2 | 0 | BE | 2 |  | 0.1864 | ULVAC_PHI_1486
Mo | 4d5/2 | Mo 4d5/2 | 0 | BE | 2 |  | 0.1864 | Shimadzu_Scientific_1486
Mo | 4d5/2 | Mo 4d5/2 | 0 | BE | 2 |  | 0.1864 | Sync
Mo | 4d5/2 | Mo 4d5/2 | 0 | BE | 2 |  | 0.1864 | THS_1486
Mo | 4d5/2 | Mo 4d5/2 | 0 | BE | 2 |  | 0.1865 | THS_1253
Mo | 4p | Mo 4p | 0 | BE | 35 | 2.1 | 1.305 | Al
Mo | 4p | Mo 4p | 0 | BE | 35 | 2.1 | 1.118 | Magnesium
Mo | 4p | Mo 4p | 0 | BE | 35 | 2.1 | 1.305 | Kalpha_1486
Mo | 4p | Mo 4p | 0 | BE | 35 | 2.1 | 1.305 | ULVAC_PHI_1486
Mo | 4p | Mo 4p | 0 | BE | 35 | 2.1 | 1.305 | Shimadzu_Scientific_1486
Mo | 4p | Mo 4p | 0 | BE | 35 | 2.1 | 1.305 | Sync
Mo | 4p | Mo 4p | 0 | BE | 35 | 2.1 | 1.305 | THS_1486
Mo | 4p | Mo 4p | 0 | BE | 35 | 2.1 | 1.118 | THS_1253
Mo | 4p1/2 | Mo 4p1/2 | 0 | BE | 35 |  | 0.445 | Al
Mo | 4p1/2 | Mo 4p1/2 | 0 | BE | 35 |  | 0.379 | Magnesium
Mo | 4p1/2 | Mo 4p1/2 | 0 | BE | 35 |  | 0.445 | Kalpha_1486
Mo | 4p1/2 | Mo 4p1/2 | 0 | BE | 35 |  | 0.445 | ULVAC_PHI_1486
Mo | 4p1/2 | Mo 4p1/2 | 0 | BE | 35 |  | 0.445 | Shimadzu_Scientific_1486
Mo | 4p1/2 | Mo 4p1/2 | 0 | BE | 35 |  | 0.445 | Sync
Mo | 4p1/2 | Mo 4p1/2 | 0 | BE | 35 |  | 0.445 | THS_1486
Mo | 4p1/2 | Mo 4p1/2 | 0 | BE | 35 |  | 0.379 | THS_1253
Mo | 4p3/2 | Mo 4p3/2 | 0 | BE | 35 |  | 0.86 | Al
Mo | 4p3/2 | Mo 4p3/2 | 0 | BE | 35 |  | 0.739 | Magnesium
Mo | 4p3/2 | Mo 4p3/2 | 0 | BE | 35 |  | 0.86 | Kalpha_1486
Mo | 4p3/2 | Mo 4p3/2 | 0 | BE | 35 |  | 0.86 | ULVAC_PHI_1486
Mo | 4p3/2 | Mo 4p3/2 | 0 | BE | 35 |  | 0.86 | Shimadzu_Scientific_1486
Mo | 4p3/2 | Mo 4p3/2 | 0 | BE | 35 |  | 0.86 | Sync
Mo | 4p3/2 | Mo 4p3/2 | 0 | BE | 35 |  | 0.86 | THS_1486
Mo | 4p3/2 | Mo 4p3/2 | 0 | BE | 35 |  | 0.739 | THS_1253
Mo | 4s | Mo 4s | 0 | BE | 62 |  | 0.44 | Al
Mo | 4s | Mo 4s | 0 | BE | 62 |  | 0.364 | Magnesium
Mo | 4s | Mo 4s | 0 | BE | 62 |  | 0.44 | Kalpha_1486
Mo | 4s | Mo 4s | 0 | BE | 62 |  | 0.44 | ULVAC_PHI_1486
Mo | 4s | Mo 4s | 0 | BE | 62 |  | 0.44 | Shimadzu_Scientific_1486
Mo | 4s | Mo 4s | 0 | BE | 62 |  | 0.44 | Sync
Mo | 4s | Mo 4s | 0 | BE | 62 |  | 0.44 | THS_1486
Mo | 4s | Mo 4s | 0 | BE | 62 |  | 0.364 | THS_1253
Mo | mnv | Mo MNV | 1 | KE | 186 |  | 0 | Any
N | 1s | N 1s | 0 | BE | 399 |  | 1.8 | Al
N | 1s | N 1s | 0 | BE | 399 |  | 1.77 | Magnesium
N | 1s | N 1s | 0 | BE | 399 |  | 1.8 | Kalpha_1486
N | 1s | N 1s | 0 | BE | 399 |  | 1.8 | ULVAC_PHI_1486
N | 1s | N 1s | 0 | BE | 399 |  | 1.8 | Shimadzu_Scientific_1486
N | 1s | N 1s | 0 | BE | 399 |  | 1.8 | Sync
N | 1s | N 1s | 0 | BE | 399 |  | 1.8 | THS_1486
N | 1s | N 1s | 0 | BE | 399 |  | 1.77 | THS_1253
N | 2p | N 2p | 0 | BE | 9 |  | 0.0065 | Al
N | 2p | N 2p | 0 | BE | 9 |  | 0.0074 | Magnesium
N | 2p | N 2p | 0 | BE | 9 |  | 0.0065 | Kalpha_1486
N | 2p | N 2p | 0 | BE | 9 |  | 0.0065 | ULVAC_PHI_1486
N | 2p | N 2p | 0 | BE | 9 |  | 0.0065 | Shimadzu_Scientific_1486
N | 2p | N 2p | 0 | BE | 9 |  | 0.0065 | Sync
N | 2p | N 2p | 0 | BE | 9 |  | 0.0065 | THS_1486
N | 2p | N 2p | 0 | BE | 9 |  | 0.0074 | THS_1253
N | 2p1/2 | N 2p1/2 | 0 | BE | 9 |  | 0.0022 | Al
N | 2p1/2 | N 2p1/2 | 0 | BE | 9 |  | 0.0025 | Magnesium
N | 2p1/2 | N 2p1/2 | 0 | BE | 9 |  | 0.0022 | Kalpha_1486
N | 2p1/2 | N 2p1/2 | 0 | BE | 9 |  | 0.0022 | ULVAC_PHI_1486
N | 2p1/2 | N 2p1/2 | 0 | BE | 9 |  | 0.0022 | Shimadzu_Scientific_1486
N | 2p1/2 | N 2p1/2 | 0 | BE | 9 |  | 0.0022 | Sync
N | 2p1/2 | N 2p1/2 | 0 | BE | 9 |  | 0.0022 | THS_1486
N | 2p1/2 | N 2p1/2 | 0 | BE | 9 |  | 0.0025 | THS_1253
N | 2p3/2 | N 2p3/2 | 0 | BE | 9 |  | 0.0043 | Al
N | 2p3/2 | N 2p3/2 | 0 | BE | 9 |  | 0.0049 | Magnesium
N | 2p3/2 | N 2p3/2 | 0 | BE | 9 |  | 0.0043 | Kalpha_1486
N | 2p3/2 | N 2p3/2 | 0 | BE | 9 |  | 0.0043 | ULVAC_PHI_1486
N | 2p3/2 | N 2p3/2 | 0 | BE | 9 |  | 0.0043 | Shimadzu_Scientific_1486
N | 2p3/2 | N 2p3/2 | 0 | BE | 9 |  | 0.0043 | Sync
N | 2p3/2 | N 2p3/2 | 0 | BE | 9 |  | 0.0043 | THS_1486
N | 2p3/2 | N 2p3/2 | 0 | BE | 9 |  | 0.0049 | THS_1253
N | kll | N KLL | 1 | KE | 375 |  | 0 | Any
Na | 1s | Na 1s | 0 | BE | 1072 |  | 8.52 | Al
Na | 1s | Na 1s | 0 | BE | 1072 |  | 7.99 | Magnesium
Na | 1s | Na 1s | 0 | BE | 1072 |  | 8.52 | Kalpha_1486
Na | 1s | Na 1s | 0 | BE | 1072 |  | 8.52 | ULVAC_PHI_1486
Na | 1s | Na 1s | 0 | BE | 1072 |  | 8.52 | Shimadzu_Scientific_1486
Na | 1s | Na 1s | 0 | BE | 1072 |  | 8.52 | Sync
Na | 1s | Na 1s | 0 | BE | 1072 |  | 8.52 | THS_1486
Na | 1s | Na 1s | 0 | BE | 1072 |  | 7.99 | THS_1253
Na | 2p | Na 2p | 0 | BE | 31 | 1.5 | 0.1941 | Al
Na | 2p | Na 2p | 0 | BE | 31 | 1.5 | 0.212 | Magnesium
Na | 2p | Na 2p | 0 | BE | 31 | 1.5 | 0.1941 | Kalpha_1486
Na | 2p | Na 2p | 0 | BE | 31 | 1.5 | 0.1941 | ULVAC_PHI_1486
Na | 2p | Na 2p | 0 | BE | 31 | 1.5 | 0.1941 | Shimadzu_Scientific_1486
Na | 2p | Na 2p | 0 | BE | 31 | 1.5 | 0.1941 | Sync
Na | 2p | Na 2p | 0 | BE | 31 | 1.5 | 0.1941 | THS_1486
Na | 2p | Na 2p | 0 | BE | 31 | 1.5 | 0.212 | THS_1253
Na | 2p1/2 | Na 2p1/2 | 0 | BE | 31 |  | 0.0654 | Al
Na | 2p1/2 | Na 2p1/2 | 0 | BE | 31 |  | 0.0714 | Magnesium
Na | 2p1/2 | Na 2p1/2 | 0 | BE | 31 |  | 0.0654 | Kalpha_1486
Na | 2p1/2 | Na 2p1/2 | 0 | BE | 31 |  | 0.0654 | ULVAC_PHI_1486
Na | 2p1/2 | Na 2p1/2 | 0 | BE | 31 |  | 0.0654 | Shimadzu_Scientific_1486
Na | 2p1/2 | Na 2p1/2 | 0 | BE | 31 |  | 0.0654 | Sync
Na | 2p1/2 | Na 2p1/2 | 0 | BE | 31 |  | 0.0654 | THS_1486
Na | 2p1/2 | Na 2p1/2 | 0 | BE | 31 |  | 0.0714 | THS_1253
Na | 2p3/2 | Na 2p3/2 | 0 | BE | 31 |  | 0.1287 | Al
Na | 2p3/2 | Na 2p3/2 | 0 | BE | 31 |  | 0.1406 | Magnesium
Na | 2p3/2 | Na 2p3/2 | 0 | BE | 31 |  | 0.1287 | Kalpha_1486
Na | 2p3/2 | Na 2p3/2 | 0 | BE | 31 |  | 0.1287 | ULVAC_PHI_1486
Na | 2p3/2 | Na 2p3/2 | 0 | BE | 31 |  | 0.1287 | Shimadzu_Scientific_1486
Na | 2p3/2 | Na 2p3/2 | 0 | BE | 31 |  | 0.1287 | Sync
Na | 2p3/2 | Na 2p3/2 | 0 | BE | 31 |  | 0.1287 | THS_1486
Na | 2p3/2 | Na 2p3/2 | 0 | BE | 31 |  | 0.1406 | THS_1253
Na | 2s | Na 2s | 0 | BE | 63 |  | 0.422 | Al
Na | 2s | Na 2s | 0 | BE | 63 |  | 0.39 | Magnesium
Na | 2s | Na 2s | 0 | BE | 63 |  | 0.422 | Kalpha_1486
Na | 2s | Na 2s | 0 | BE | 63 |  | 0.422 | ULVAC_PHI_1486
Na | 2s | Na 2s | 0 | BE | 63 |  | 0.422 | Shimadzu_Scientific_1486
Na | 2s | Na 2s | 0 | BE | 63 |  | 0.422 | Sync
Na | 2s | Na 2s | 0 | BE | 63 |  | 0.422 | THS_1486
Na | 2s | Na 2s | 0 | BE | 63 |  | 0.39 | THS_1253
Na | 3s | Na 3s | 0 | BE | 1 |  | 0.0064 | Al
Na | 3s | Na 3s | 0 | BE | 1 |  | 0.0059 | Magnesium
Na | 3s | Na 3s | 0 | BE | 1 |  | 0.0064 | Kalpha_1486
Na | 3s | Na 3s | 0 | BE | 1 |  | 0.0064 | ULVAC_PHI_1486
Na | 3s | Na 3s | 0 | BE | 1 |  | 0.0064 | Shimadzu_Scientific_1486
Na | 3s | Na 3s | 0 | BE | 1 |  | 0.0064 | Sync
Na | 3s | Na 3s | 0 | BE | 1 |  | 0.0064 | THS_1486
Na | 3s | Na 3s | 0 | BE | 1 |  | 0.0059 | THS_1253
Na | kll | Na KLL | 1 | KE | 979 |  | 0 | Any
Nb | 3d | Nb 3d | 0 | BE | 205 | 2.8 | 8.21 | Al
Nb | 3d | Nb 3d | 0 | BE | 205 | 2.8 | 8.46 | Magnesium
Nb | 3d | Nb 3d | 0 | BE | 205 | 2.8 | 8.21 | Kalpha_1486
Nb | 3d | Nb 3d | 0 | BE | 205 | 2.8 | 8.21 | ULVAC_PHI_1486
Nb | 3d | Nb 3d | 0 | BE | 205 | 2.8 | 8.21 | Shimadzu_Scientific_1486
Nb | 3d | Nb 3d | 0 | BE | 205 | 2.8 | 8.21 | Sync
Nb | 3d | Nb 3d | 0 | BE | 205 | 2.8 | 8.21 | THS_1486
Nb | 3d | Nb 3d | 0 | BE | 205 | 2.8 | 8.46 | THS_1253
Nb | 3d3/2 | Nb 3d3/2 | 0 | BE | 208 |  | 3.35 | Al
Nb | 3d3/2 | Nb 3d3/2 | 0 | BE | 208 |  | 3.45 | Magnesium
Nb | 3d3/2 | Nb 3d3/2 | 0 | BE | 208 |  | 3.35 | Kalpha_1486
Nb | 3d3/2 | Nb 3d3/2 | 0 | BE | 208 |  | 3.35 | ULVAC_PHI_1486
Nb | 3d3/2 | Nb 3d3/2 | 0 | BE | 208 |  | 3.35 | Shimadzu_Scientific_1486
Nb | 3d3/2 | Nb 3d3/2 | 0 | BE | 208 |  | 3.35 | Sync
Nb | 3d3/2 | Nb 3d3/2 | 0 | BE | 208 |  | 3.35 | THS_1486
Nb | 3d3/2 | Nb 3d3/2 | 0 | BE | 208 |  | 3.45 | THS_1253
Nb | 3d5/2 | Nb 3d5/2 | 0 | BE | 205 |  | 4.86 | Al
Nb | 3d5/2 | Nb 3d5/2 | 0 | BE | 205 |  | 5.01 | Magnesium
Nb | 3d5/2 | Nb 3d5/2 | 0 | BE | 205 |  | 4.86 | Kalpha_1486
Nb | 3d5/2 | Nb 3d5/2 | 0 | BE | 205 |  | 4.86 | ULVAC_PHI_1486
Nb | 3d5/2 | Nb 3d5/2 | 0 | BE | 205 |  | 4.86 | Shimadzu_Scientific_1486
Nb | 3d5/2 | Nb 3d5/2 | 0 | BE | 205 |  | 4.86 | Sync
Nb | 3d5/2 | Nb 3d5/2 | 0 | BE | 205 |  | 4.86 | THS_1486
Nb | 3d5/2 | Nb 3d5/2 | 0 | BE | 205 |  | 5.01 | THS_1253
Nb | 3p | Nb 3p | 0 | BE | 363 | 15.5 | 8.37 | Al
Nb | 3p | Nb 3p | 0 | BE | 363 | 15.5 | 7.1 | Magnesium
Nb | 3p | Nb 3p | 0 | BE | 363 | 15.5 | 8.37 | Kalpha_1486
Nb | 3p | Nb 3p | 0 | BE | 363 | 15.5 | 8.37 | ULVAC_PHI_1486
Nb | 3p | Nb 3p | 0 | BE | 363 | 15.5 | 8.37 | Shimadzu_Scientific_1486
Nb | 3p | Nb 3p | 0 | BE | 363 | 15.5 | 8.37 | Sync
Nb | 3p | Nb 3p | 0 | BE | 363 | 15.5 | 8.37 | THS_1486
Nb | 3p | Nb 3p | 0 | BE | 363 | 15.5 | 7.1 | THS_1253
Nb | 3p1/2 | Nb 3p1/2 | 0 | BE | 379 |  | 2.84 | Al
Nb | 3p1/2 | Nb 3p1/2 | 0 | BE | 379 |  | 2.39 | Magnesium
Nb | 3p1/2 | Nb 3p1/2 | 0 | BE | 379 |  | 2.84 | Kalpha_1486
Nb | 3p1/2 | Nb 3p1/2 | 0 | BE | 379 |  | 2.84 | ULVAC_PHI_1486
Nb | 3p1/2 | Nb 3p1/2 | 0 | BE | 379 |  | 2.84 | Shimadzu_Scientific_1486
Nb | 3p1/2 | Nb 3p1/2 | 0 | BE | 379 |  | 2.84 | Sync
Nb | 3p1/2 | Nb 3p1/2 | 0 | BE | 379 |  | 2.84 | THS_1486
Nb | 3p1/2 | Nb 3p1/2 | 0 | BE | 379 |  | 2.39 | THS_1253
Nb | 3p3/2 | Nb 3p3/2 | 0 | BE | 363 |  | 5.53 | Al
Nb | 3p3/2 | Nb 3p3/2 | 0 | BE | 363 |  | 4.71 | Magnesium
Nb | 3p3/2 | Nb 3p3/2 | 0 | BE | 363 |  | 5.53 | Kalpha_1486
Nb | 3p3/2 | Nb 3p3/2 | 0 | BE | 363 |  | 5.53 | ULVAC_PHI_1486
Nb | 3p3/2 | Nb 3p3/2 | 0 | BE | 363 |  | 5.53 | Shimadzu_Scientific_1486
Nb | 3p3/2 | Nb 3p3/2 | 0 | BE | 363 |  | 5.53 | Sync
Nb | 3p3/2 | Nb 3p3/2 | 0 | BE | 363 |  | 5.53 | THS_1486
Nb | 3p3/2 | Nb 3p3/2 | 0 | BE | 363 |  | 4.71 | THS_1253
Nb | 3s | Nb 3s | 0 | BE | 469 |  | 2.22 | Al
Nb | 3s | Nb 3s | 0 | BE | 469 |  | 1.79 | Magnesium
Nb | 3s | Nb 3s | 0 | BE | 469 |  | 2.22 | Kalpha_1486
Nb | 3s | Nb 3s | 0 | BE | 469 |  | 2.22 | ULVAC_PHI_1486
Nb | 3s | Nb 3s | 0 | BE | 469 |  | 2.22 | Shimadzu_Scientific_1486
Nb | 3s | Nb 3s | 0 | BE | 469 |  | 2.22 | Sync
Nb | 3s | Nb 3s | 0 | BE | 469 |  | 2.22 | THS_1486
Nb | 3s | Nb 3s | 0 | BE | 469 |  | 1.79 | THS_1253
Nb | 4d | Nb 4d | 0 | BE | 4 |  | 0.1978 | Al
Nb | 4d | Nb 4d | 0 | BE | 4 |  | 0.1992 | Magnesium
Nb | 4d | Nb 4d | 0 | BE | 4 |  | 0.1978 | Kalpha_1486
Nb | 4d | Nb 4d | 0 | BE | 4 |  | 0.1978 | ULVAC_PHI_1486
Nb | 4d | Nb 4d | 0 | BE | 4 |  | 0.1978 | Shimadzu_Scientific_1486
Nb | 4d | Nb 4d | 0 | BE | 4 |  | 0.1978 | Sync
Nb | 4d | Nb 4d | 0 | BE | 4 |  | 0.1978 | THS_1486
Nb | 4d | Nb 4d | 0 | BE | 4 |  | 0.1992 | THS_1253
Nb | 4d3/2 | Nb 4d3/2 | 0 | BE | 4 |  | 0.0812 | Al
Nb | 4d3/2 | Nb 4d3/2 | 0 | BE | 4 |  | 0.0816 | Magnesium
Nb | 4d3/2 | Nb 4d3/2 | 0 | BE | 4 |  | 0.0812 | Kalpha_1486
Nb | 4d3/2 | Nb 4d3/2 | 0 | BE | 4 |  | 0.0812 | ULVAC_PHI_1486
Nb | 4d3/2 | Nb 4d3/2 | 0 | BE | 4 |  | 0.0812 | Shimadzu_Scientific_1486
Nb | 4d3/2 | Nb 4d3/2 | 0 | BE | 4 |  | 0.0812 | Sync
Nb | 4d3/2 | Nb 4d3/2 | 0 | BE | 4 |  | 0.0812 | THS_1486
Nb | 4d3/2 | Nb 4d3/2 | 0 | BE | 4 |  | 0.0816 | THS_1253
Nb | 4d5/2 | Nb 4d5/2 | 0 | BE | 4 |  | 0.1166 | Al
Nb | 4d5/2 | Nb 4d5/2 | 0 | BE | 4 |  | 0.1176 | Magnesium
Nb | 4d5/2 | Nb 4d5/2 | 0 | BE | 4 |  | 0.1166 | Kalpha_1486
Nb | 4d5/2 | Nb 4d5/2 | 0 | BE | 4 |  | 0.1166 | ULVAC_PHI_1486
Nb | 4d5/2 | Nb 4d5/2 | 0 | BE | 4 |  | 0.1166 | Shimadzu_Scientific_1486
Nb | 4d5/2 | Nb 4d5/2 | 0 | BE | 4 |  | 0.1166 | Sync
Nb | 4d5/2 | Nb 4d5/2 | 0 | BE | 4 |  | 0.1166 | THS_1486
Nb | 4d5/2 | Nb 4d5/2 | 0 | BE | 4 |  | 0.1176 | THS_1253
Nb | 4p | Nb 4p | 0 | BE | 34 | 1.8 | 1.165 | Al
Nb | 4p | Nb 4p | 0 | BE | 34 | 1.8 | 1.001 | Magnesium
Nb | 4p | Nb 4p | 0 | BE | 34 | 1.8 | 1.165 | Kalpha_1486
Nb | 4p | Nb 4p | 0 | BE | 34 | 1.8 | 1.165 | ULVAC_PHI_1486
Nb | 4p | Nb 4p | 0 | BE | 34 | 1.8 | 1.165 | Shimadzu_Scientific_1486
Nb | 4p | Nb 4p | 0 | BE | 34 | 1.8 | 1.165 | Sync
Nb | 4p | Nb 4p | 0 | BE | 34 | 1.8 | 1.165 | THS_1486
Nb | 4p | Nb 4p | 0 | BE | 34 | 1.8 | 1.001 | THS_1253
Nb | 4p1/2 | Nb 4p1/2 | 0 | BE | 34 |  | 0.398 | Al
Nb | 4p1/2 | Nb 4p1/2 | 0 | BE | 34 |  | 0.34 | Magnesium
Nb | 4p1/2 | Nb 4p1/2 | 0 | BE | 34 |  | 0.398 | Kalpha_1486
Nb | 4p1/2 | Nb 4p1/2 | 0 | BE | 34 |  | 0.398 | ULVAC_PHI_1486
Nb | 4p1/2 | Nb 4p1/2 | 0 | BE | 34 |  | 0.398 | Shimadzu_Scientific_1486
Nb | 4p1/2 | Nb 4p1/2 | 0 | BE | 34 |  | 0.398 | Sync
Nb | 4p1/2 | Nb 4p1/2 | 0 | BE | 34 |  | 0.398 | THS_1486
Nb | 4p1/2 | Nb 4p1/2 | 0 | BE | 34 |  | 0.34 | THS_1253
Nb | 4p3/2 | Nb 4p3/2 | 0 | BE | 34 |  | 0.767 | Al
Nb | 4p3/2 | Nb 4p3/2 | 0 | BE | 34 |  | 0.661 | Magnesium
Nb | 4p3/2 | Nb 4p3/2 | 0 | BE | 34 |  | 0.767 | Kalpha_1486
Nb | 4p3/2 | Nb 4p3/2 | 0 | BE | 34 |  | 0.767 | ULVAC_PHI_1486
Nb | 4p3/2 | Nb 4p3/2 | 0 | BE | 34 |  | 0.767 | Shimadzu_Scientific_1486
Nb | 4p3/2 | Nb 4p3/2 | 0 | BE | 34 |  | 0.767 | Sync
Nb | 4p3/2 | Nb 4p3/2 | 0 | BE | 34 |  | 0.767 | THS_1486
Nb | 4p3/2 | Nb 4p3/2 | 0 | BE | 34 |  | 0.661 | THS_1253
Nb | 4s | Nb 4s | 0 | BE | 58 |  | 0.402 | Al
Nb | 4s | Nb 4s | 0 | BE | 58 |  | 0.333 | Magnesium
Nb | 4s | Nb 4s | 0 | BE | 58 |  | 0.402 | Kalpha_1486
Nb | 4s | Nb 4s | 0 | BE | 58 |  | 0.402 | ULVAC_PHI_1486
Nb | 4s | Nb 4s | 0 | BE | 58 |  | 0.402 | Shimadzu_Scientific_1486
Nb | 4s | Nb 4s | 0 | BE | 58 |  | 0.402 | Sync
Nb | 4s | Nb 4s | 0 | BE | 58 |  | 0.402 | THS_1486
Nb | 4s | Nb 4s | 0 | BE | 58 |  | 0.333 | THS_1253
Nb | mnv | Nb MNV | 1 | KE | 169 |  | 0 | Any
Nd | 3d | Nd 3d | 0 | BE | 978 | 22.9 | 59.56 | Al
Nd | 3d | Nd 3d | 0 | BE | 978 | 22.9 | 55.62 | Magnesium
Nd | 3d | Nd 3d | 0 | BE | 978 | 22.9 | 59.56 | Kalpha_1486
Nd | 3d | Nd 3d | 0 | BE | 978 | 22.9 | 59.56 | ULVAC_PHI_1486
Nd | 3d | Nd 3d | 0 | BE | 978 | 22.9 | 59.56 | Shimadzu_Scientific_1486
Nd | 3d | Nd 3d | 0 | BE | 978 | 22.9 | 59.56 | Sync
Nd | 3d | Nd 3d | 0 | BE | 978 | 22.9 | 59.56 | THS_1486
Nd | 3d | Nd 3d | 0 | BE | 978 | 22.9 | 55.62 | THS_1253
Nd | 3d3/2 | Nd 3d3/2 | 0 | BE | 1000 |  | 24.27 | Al
Nd | 3d3/2 | Nd 3d3/2 | 0 | BE | 1000 |  | 22.66 | Magnesium
Nd | 3d3/2 | Nd 3d3/2 | 0 | BE | 1000 |  | 24.27 | Kalpha_1486
Nd | 3d3/2 | Nd 3d3/2 | 0 | BE | 1000 |  | 24.27 | ULVAC_PHI_1486
Nd | 3d3/2 | Nd 3d3/2 | 0 | BE | 1000 |  | 24.27 | Shimadzu_Scientific_1486
Nd | 3d3/2 | Nd 3d3/2 | 0 | BE | 1000 |  | 24.27 | Sync
Nd | 3d3/2 | Nd 3d3/2 | 0 | BE | 1000 |  | 24.27 | THS_1486
Nd | 3d3/2 | Nd 3d3/2 | 0 | BE | 1000 |  | 22.66 | THS_1253
Nd | 3d5/2 | Nd 3d5/2 | 0 | BE | 978 |  | 35.29 | Al
Nd | 3d5/2 | Nd 3d5/2 | 0 | BE | 978 |  | 32.96 | Magnesium
Nd | 3d5/2 | Nd 3d5/2 | 0 | BE | 978 |  | 35.29 | Kalpha_1486
Nd | 3d5/2 | Nd 3d5/2 | 0 | BE | 978 |  | 35.29 | ULVAC_PHI_1486
Nd | 3d5/2 | Nd 3d5/2 | 0 | BE | 978 |  | 35.29 | Shimadzu_Scientific_1486
Nd | 3d5/2 | Nd 3d5/2 | 0 | BE | 978 |  | 35.29 | Sync
Nd | 3d5/2 | Nd 3d5/2 | 0 | BE | 978 |  | 35.29 | THS_1486
Nd | 3d5/2 | Nd 3d5/2 | 0 | BE | 978 |  | 32.96 | THS_1253
Nd | 4d | Nd 4d | 0 | BE | 118 | 7 | 8.03 | Al
Nd | 4d | Nd 4d | 0 | BE | 118 | 7 | 7.24 | Magnesium
Nd | 4d | Nd 4d | 0 | BE | 118 | 7 | 8.03 | Kalpha_1486
Nd | 4d | Nd 4d | 0 | BE | 118 | 7 | 8.03 | ULVAC_PHI_1486
Nd | 4d | Nd 4d | 0 | BE | 118 | 7 | 8.03 | Shimadzu_Scientific_1486
Nd | 4d | Nd 4d | 0 | BE | 118 | 7 | 8.03 | Sync
Nd | 4d | Nd 4d | 0 | BE | 118 | 7 | 8.03 | THS_1486
Nd | 4d | Nd 4d | 0 | BE | 118 | 7 | 7.24 | THS_1253
Nd | 4d3/2 | Nd 4d3/2 | 0 | BE | 118 |  | 3.29 | Al
Nd | 4d3/2 | Nd 4d3/2 | 0 | BE | 118 |  | 2.96 | Magnesium
Nd | 4d3/2 | Nd 4d3/2 | 0 | BE | 118 |  | 3.29 | Kalpha_1486
Nd | 4d3/2 | Nd 4d3/2 | 0 | BE | 118 |  | 3.29 | ULVAC_PHI_1486
Nd | 4d3/2 | Nd 4d3/2 | 0 | BE | 118 |  | 3.29 | Shimadzu_Scientific_1486
Nd | 4d3/2 | Nd 4d3/2 | 0 | BE | 118 |  | 3.29 | Sync
Nd | 4d3/2 | Nd 4d3/2 | 0 | BE | 118 |  | 3.29 | THS_1486
Nd | 4d3/2 | Nd 4d3/2 | 0 | BE | 118 |  | 2.96 | THS_1253
Nd | 4d5/2 | Nd 4d5/2 | 0 | BE | 118 |  | 4.74 | Al
Nd | 4d5/2 | Nd 4d5/2 | 0 | BE | 118 |  | 4.28 | Magnesium
Nd | 4d5/2 | Nd 4d5/2 | 0 | BE | 118 |  | 4.74 | Kalpha_1486
Nd | 4d5/2 | Nd 4d5/2 | 0 | BE | 118 |  | 4.74 | ULVAC_PHI_1486
Nd | 4d5/2 | Nd 4d5/2 | 0 | BE | 118 |  | 4.74 | Shimadzu_Scientific_1486
Nd | 4d5/2 | Nd 4d5/2 | 0 | BE | 118 |  | 4.74 | Sync
Nd | 4d5/2 | Nd 4d5/2 | 0 | BE | 118 |  | 4.74 | THS_1486
Nd | 4d5/2 | Nd 4d5/2 | 0 | BE | 118 |  | 4.28 | THS_1253
Nd | 4f | Nd 4f | 0 | BE | 2 | 0 | 0.4068 | Al
Nd | 4f | Nd 4f | 0 | BE | 2 | 0 | 0.457 | Magnesium
Nd | 4f | Nd 4f | 0 | BE | 2 | 0 | 0.4068 | Kalpha_1486
Nd | 4f | Nd 4f | 0 | BE | 2 | 0 | 0.4068 | ULVAC_PHI_1486
Nd | 4f | Nd 4f | 0 | BE | 2 | 0 | 0.4068 | Shimadzu_Scientific_1486
Nd | 4f | Nd 4f | 0 | BE | 2 | 0 | 0.4068 | Sync
Nd | 4f | Nd 4f | 0 | BE | 2 | 0 | 0.4068 | THS_1486
Nd | 4f | Nd 4f | 0 | BE | 2 | 0 | 0.457 | THS_1253
Nd | 4f5/2 | Nd 4f5/2 | 0 | BE | 2 |  | 0.1788 | Al
Nd | 4f5/2 | Nd 4f5/2 | 0 | BE | 2 |  | 0.2 | Magnesium
Nd | 4f5/2 | Nd 4f5/2 | 0 | BE | 2 |  | 0.1788 | Kalpha_1486
Nd | 4f5/2 | Nd 4f5/2 | 0 | BE | 2 |  | 0.1788 | ULVAC_PHI_1486
Nd | 4f5/2 | Nd 4f5/2 | 0 | BE | 2 |  | 0.1788 | Shimadzu_Scientific_1486
Nd | 4f5/2 | Nd 4f5/2 | 0 | BE | 2 |  | 0.1788 | Sync
Nd | 4f5/2 | Nd 4f5/2 | 0 | BE | 2 |  | 0.1788 | THS_1486
Nd | 4f5/2 | Nd 4f5/2 | 0 | BE | 2 |  | 0.2 | THS_1253
Nd | 4f7/2 | Nd 4f7/2 | 0 | BE | 2 |  | 0.228 | Al
Nd | 4f7/2 | Nd 4f7/2 | 0 | BE | 2 |  | 0.257 | Magnesium
Nd | 4f7/2 | Nd 4f7/2 | 0 | BE | 2 |  | 0.228 | Kalpha_1486
Nd | 4f7/2 | Nd 4f7/2 | 0 | BE | 2 |  | 0.228 | ULVAC_PHI_1486
Nd | 4f7/2 | Nd 4f7/2 | 0 | BE | 2 |  | 0.228 | Shimadzu_Scientific_1486
Nd | 4f7/2 | Nd 4f7/2 | 0 | BE | 2 |  | 0.228 | Sync
Nd | 4f7/2 | Nd 4f7/2 | 0 | BE | 2 |  | 0.228 | THS_1486
Nd | 4f7/2 | Nd 4f7/2 | 0 | BE | 2 |  | 0.257 | THS_1253
Nd | 4p | Nd 4p | 0 | BE | 225 | 18.7 | 4.9 | Al
Nd | 4p | Nd 4p | 0 | BE | 225 | 18.7 | 3.98 | Magnesium
Nd | 4p | Nd 4p | 0 | BE | 225 | 18.7 | 4.9 | Kalpha_1486
Nd | 4p | Nd 4p | 0 | BE | 225 | 18.7 | 4.9 | ULVAC_PHI_1486
Nd | 4p | Nd 4p | 0 | BE | 225 | 18.7 | 4.9 | Shimadzu_Scientific_1486
Nd | 4p | Nd 4p | 0 | BE | 225 | 18.7 | 4.9 | Sync
Nd | 4p | Nd 4p | 0 | BE | 225 | 18.7 | 4.9 | THS_1486
Nd | 4p | Nd 4p | 0 | BE | 225 | 18.7 | 3.98 | THS_1253
Nd | 4p1/2 | Nd 4p1/2 | 0 | BE | 244 |  | 1.59 | Al
Nd | 4p1/2 | Nd 4p1/2 | 0 | BE | 244 |  | 1.27 | Magnesium
Nd | 4p1/2 | Nd 4p1/2 | 0 | BE | 244 |  | 1.59 | Kalpha_1486
Nd | 4p1/2 | Nd 4p1/2 | 0 | BE | 244 |  | 1.59 | ULVAC_PHI_1486
Nd | 4p1/2 | Nd 4p1/2 | 0 | BE | 244 |  | 1.59 | Shimadzu_Scientific_1486
Nd | 4p1/2 | Nd 4p1/2 | 0 | BE | 244 |  | 1.59 | Sync
Nd | 4p1/2 | Nd 4p1/2 | 0 | BE | 244 |  | 1.59 | THS_1486
Nd | 4p1/2 | Nd 4p1/2 | 0 | BE | 244 |  | 1.27 | THS_1253
Nd | 4p3/2 | Nd 4p3/2 | 0 | BE | 225 |  | 3.31 | Al
Nd | 4p3/2 | Nd 4p3/2 | 0 | BE | 225 |  | 2.71 | Magnesium
Nd | 4p3/2 | Nd 4p3/2 | 0 | BE | 225 |  | 3.31 | Kalpha_1486
Nd | 4p3/2 | Nd 4p3/2 | 0 | BE | 225 |  | 3.31 | ULVAC_PHI_1486
Nd | 4p3/2 | Nd 4p3/2 | 0 | BE | 225 |  | 3.31 | Shimadzu_Scientific_1486
Nd | 4p3/2 | Nd 4p3/2 | 0 | BE | 225 |  | 3.31 | Sync
Nd | 4p3/2 | Nd 4p3/2 | 0 | BE | 225 |  | 3.31 | THS_1486
Nd | 4p3/2 | Nd 4p3/2 | 0 | BE | 225 |  | 2.71 | THS_1253
Nd | 4s | Nd 4s | 0 | BE | 316 |  | 1.33 | Al
Nd | 4s | Nd 4s | 0 | BE | 316 |  | 1.07 | Magnesium
Nd | 4s | Nd 4s | 0 | BE | 316 |  | 1.33 | Kalpha_1486
Nd | 4s | Nd 4s | 0 | BE | 316 |  | 1.33 | ULVAC_PHI_1486
Nd | 4s | Nd 4s | 0 | BE | 316 |  | 1.33 | Shimadzu_Scientific_1486
Nd | 4s | Nd 4s | 0 | BE | 316 |  | 1.33 | Sync
Nd | 4s | Nd 4s | 0 | BE | 316 |  | 1.33 | THS_1486
Nd | 4s | Nd 4s | 0 | BE | 316 |  | 1.07 | THS_1253
Nd | 5p | Nd 5p | 0 | BE | 22 | 0 | 0.708 | Al
Nd | 5p | Nd 5p | 0 | BE | 22 | 0 | 0.5817 | Magnesium
Nd | 5p | Nd 5p | 0 | BE | 22 | 0 | 0.708 | Kalpha_1486
Nd | 5p | Nd 5p | 0 | BE | 22 | 0 | 0.708 | ULVAC_PHI_1486
Nd | 5p | Nd 5p | 0 | BE | 22 | 0 | 0.708 | Shimadzu_Scientific_1486
Nd | 5p | Nd 5p | 0 | BE | 22 | 0 | 0.708 | Sync
Nd | 5p | Nd 5p | 0 | BE | 22 | 0 | 0.708 | THS_1486
Nd | 5p | Nd 5p | 0 | BE | 22 | 0 | 0.5817 | THS_1253
Nd | 5p1/2 | Nd 5p1/2 | 0 | BE | 22 |  | 0.236 | Al
Nd | 5p1/2 | Nd 5p1/2 | 0 | BE | 22 |  | 0.1917 | Magnesium
Nd | 5p1/2 | Nd 5p1/2 | 0 | BE | 22 |  | 0.236 | Kalpha_1486
Nd | 5p1/2 | Nd 5p1/2 | 0 | BE | 22 |  | 0.236 | ULVAC_PHI_1486
Nd | 5p1/2 | Nd 5p1/2 | 0 | BE | 22 |  | 0.236 | Shimadzu_Scientific_1486
Nd | 5p1/2 | Nd 5p1/2 | 0 | BE | 22 |  | 0.236 | Sync
Nd | 5p1/2 | Nd 5p1/2 | 0 | BE | 22 |  | 0.236 | THS_1486
Nd | 5p1/2 | Nd 5p1/2 | 0 | BE | 22 |  | 0.1917 | THS_1253
Nd | 5p3/2 | Nd 5p3/2 | 0 | BE | 22 |  | 0.472 | Al
Nd | 5p3/2 | Nd 5p3/2 | 0 | BE | 22 |  | 0.39 | Magnesium
Nd | 5p3/2 | Nd 5p3/2 | 0 | BE | 22 |  | 0.472 | Kalpha_1486
Nd | 5p3/2 | Nd 5p3/2 | 0 | BE | 22 |  | 0.472 | ULVAC_PHI_1486
Nd | 5p3/2 | Nd 5p3/2 | 0 | BE | 22 |  | 0.472 | Shimadzu_Scientific_1486
Nd | 5p3/2 | Nd 5p3/2 | 0 | BE | 22 |  | 0.472 | Sync
Nd | 5p3/2 | Nd 5p3/2 | 0 | BE | 22 |  | 0.472 | THS_1486
Nd | 5p3/2 | Nd 5p3/2 | 0 | BE | 22 |  | 0.39 | THS_1253
Nd | 5s | Nd 5s | 0 | BE | 38 |  | 0.247 | Al
Nd | 5s | Nd 5s | 0 | BE | 38 |  | 0.202 | Magnesium
Nd | 5s | Nd 5s | 0 | BE | 38 |  | 0.247 | Kalpha_1486
Nd | 5s | Nd 5s | 0 | BE | 38 |  | 0.247 | ULVAC_PHI_1486
Nd | 5s | Nd 5s | 0 | BE | 38 |  | 0.247 | Shimadzu_Scientific_1486
Nd | 5s | Nd 5s | 0 | BE | 38 |  | 0.247 | Sync
Nd | 5s | Nd 5s | 0 | BE | 38 |  | 0.247 | THS_1486
Nd | 5s | Nd 5s | 0 | BE | 38 |  | 0.202 | THS_1253
Nd | mnn | Nd MNN | 1 | KE | 739 |  | 0 | Any
Ne | 1s | Ne 1s | 0 | BE | 867 |  | 6.3 | Al
Ne | 1s | Ne 1s | 0 | BE | 867 |  | 5.95 | Magnesium
Ne | 1s | Ne 1s | 0 | BE | 867 |  | 6.3 | Kalpha_1486
Ne | 1s | Ne 1s | 0 | BE | 867 |  | 6.3 | ULVAC_PHI_1486
Ne | 1s | Ne 1s | 0 | BE | 867 |  | 6.3 | Shimadzu_Scientific_1486
Ne | 1s | Ne 1s | 0 | BE | 867 |  | 6.3 | Sync
Ne | 1s | Ne 1s | 0 | BE | 867 |  | 6.3 | THS_1486
Ne | 1s | Ne 1s | 0 | BE | 867 |  | 5.95 | THS_1253
Ne | 2p | Ne 2p | 0 | BE | 18 | 0.1 | 0.103 | Al
Ne | 2p | Ne 2p | 0 | BE | 18 | 0.1 | 0.1132 | Magnesium
Ne | 2p | Ne 2p | 0 | BE | 18 | 0.1 | 0.103 | Kalpha_1486
Ne | 2p | Ne 2p | 0 | BE | 18 | 0.1 | 0.103 | ULVAC_PHI_1486
Ne | 2p | Ne 2p | 0 | BE | 18 | 0.1 | 0.103 | Shimadzu_Scientific_1486
Ne | 2p | Ne 2p | 0 | BE | 18 | 0.1 | 0.103 | Sync
Ne | 2p | Ne 2p | 0 | BE | 18 | 0.1 | 0.103 | THS_1486
Ne | 2p | Ne 2p | 0 | BE | 18 | 0.1 | 0.1132 | THS_1253
Ne | 2p1/2 | Ne 2p1/2 | 0 | BE | 18 |  | 0.0347 | Al
Ne | 2p1/2 | Ne 2p1/2 | 0 | BE | 18 |  | 0.0381 | Magnesium
Ne | 2p1/2 | Ne 2p1/2 | 0 | BE | 18 |  | 0.0347 | Kalpha_1486
Ne | 2p1/2 | Ne 2p1/2 | 0 | BE | 18 |  | 0.0347 | ULVAC_PHI_1486
Ne | 2p1/2 | Ne 2p1/2 | 0 | BE | 18 |  | 0.0347 | Shimadzu_Scientific_1486
Ne | 2p1/2 | Ne 2p1/2 | 0 | BE | 18 |  | 0.0347 | Sync
Ne | 2p1/2 | Ne 2p1/2 | 0 | BE | 18 |  | 0.0347 | THS_1486
Ne | 2p1/2 | Ne 2p1/2 | 0 | BE | 18 |  | 0.0381 | THS_1253
Ne | 2p3/2 | Ne 2p3/2 | 0 | BE | 18 |  | 0.0683 | Al
Ne | 2p3/2 | Ne 2p3/2 | 0 | BE | 18 |  | 0.0751 | Magnesium
Ne | 2p3/2 | Ne 2p3/2 | 0 | BE | 18 |  | 0.0683 | Kalpha_1486
Ne | 2p3/2 | Ne 2p3/2 | 0 | BE | 18 |  | 0.0683 | ULVAC_PHI_1486
Ne | 2p3/2 | Ne 2p3/2 | 0 | BE | 18 |  | 0.0683 | Shimadzu_Scientific_1486
Ne | 2p3/2 | Ne 2p3/2 | 0 | BE | 18 |  | 0.0683 | Sync
Ne | 2p3/2 | Ne 2p3/2 | 0 | BE | 18 |  | 0.0683 | THS_1486
Ne | 2p3/2 | Ne 2p3/2 | 0 | BE | 18 |  | 0.0751 | THS_1253
Ne | 2s | Ne 2s | 0 | BE | 45 |  | 0.296 | Al
Ne | 2s | Ne 2s | 0 | BE | 45 |  | 0.277 | Magnesium
Ne | 2s | Ne 2s | 0 | BE | 45 |  | 0.296 | Kalpha_1486
Ne | 2s | Ne 2s | 0 | BE | 45 |  | 0.296 | ULVAC_PHI_1486
Ne | 2s | Ne 2s | 0 | BE | 45 |  | 0.296 | Shimadzu_Scientific_1486
Ne | 2s | Ne 2s | 0 | BE | 45 |  | 0.296 | Sync
Ne | 2s | Ne 2s | 0 | BE | 45 |  | 0.296 | THS_1486
Ne | 2s | Ne 2s | 0 | BE | 45 |  | 0.277 | THS_1253
Ni | 2p | Ni 2p | 0 | BE | 855 | 17 | 22.18 | Al
Ni | 2p | Ni 2p | 0 | BE | 855 | 17 | 21.1 | Magnesium
Ni | 2p | Ni 2p | 0 | BE | 855 | 17 | 22.18 | Kalpha_1486
Ni | 2p | Ni 2p | 0 | BE | 855 | 17 | 22.18 | ULVAC_PHI_1486
Ni | 2p | Ni 2p | 0 | BE | 855 | 17 | 22.18 | Shimadzu_Scientific_1486
Ni | 2p | Ni 2p | 0 | BE | 855 | 17 | 22.18 | Sync
Ni | 2p | Ni 2p | 0 | BE | 855 | 17 | 22.18 | THS_1486
Ni | 2p | Ni 2p | 0 | BE | 855 | 17 | 21.1 | THS_1253
Ni | 2p1/2 | Ni 2p1/2 | 0 | BE | 872 |  | 7.57 | Al
Ni | 2p1/2 | Ni 2p1/2 | 0 | BE | 872 |  | 7.18 | Magnesium
Ni | 2p1/2 | Ni 2p1/2 | 0 | BE | 872 |  | 7.57 | Kalpha_1486
Ni | 2p1/2 | Ni 2p1/2 | 0 | BE | 872 |  | 7.57 | ULVAC_PHI_1486
Ni | 2p1/2 | Ni 2p1/2 | 0 | BE | 872 |  | 7.57 | Shimadzu_Scientific_1486
Ni | 2p1/2 | Ni 2p1/2 | 0 | BE | 872 |  | 7.57 | Sync
Ni | 2p1/2 | Ni 2p1/2 | 0 | BE | 872 |  | 7.57 | THS_1486
Ni | 2p1/2 | Ni 2p1/2 | 0 | BE | 872 |  | 7.18 | THS_1253
Ni | 2p3/2 | Ni 2p3/2 | 0 | BE | 855 |  | 14.61 | Al
Ni | 2p3/2 | Ni 2p3/2 | 0 | BE | 855 |  | 13.92 | Magnesium
Ni | 2p3/2 | Ni 2p3/2 | 0 | BE | 855 |  | 14.61 | Kalpha_1486
Ni | 2p3/2 | Ni 2p3/2 | 0 | BE | 855 |  | 14.61 | ULVAC_PHI_1486
Ni | 2p3/2 | Ni 2p3/2 | 0 | BE | 855 |  | 14.61 | Shimadzu_Scientific_1486
Ni | 2p3/2 | Ni 2p3/2 | 0 | BE | 855 |  | 14.61 | Sync
Ni | 2p3/2 | Ni 2p3/2 | 0 | BE | 855 |  | 14.61 | THS_1486
Ni | 2p3/2 | Ni 2p3/2 | 0 | BE | 855 |  | 13.92 | THS_1253
Ni | 2s | Ni 2s | 0 | BE | 1008 |  | 5.16 | Al
Ni | 2s | Ni 2s | 0 | BE | 1008 |  | 4.16 | Magnesium
Ni | 2s | Ni 2s | 0 | BE | 1008 |  | 5.16 | Kalpha_1486
Ni | 2s | Ni 2s | 0 | BE | 1008 |  | 5.16 | ULVAC_PHI_1486
Ni | 2s | Ni 2s | 0 | BE | 1008 |  | 5.16 | Shimadzu_Scientific_1486
Ni | 2s | Ni 2s | 0 | BE | 1008 |  | 5.16 | Sync
Ni | 2s | Ni 2s | 0 | BE | 1008 |  | 5.16 | THS_1486
Ni | 2s | Ni 2s | 0 | BE | 1008 |  | 4.16 | THS_1253
Ni | 3d | Ni 3d | 0 | BE | 4 |  | 0.3979 | Al
Ni | 3d | Ni 3d | 0 | BE | 4 |  | 0.4464 | Magnesium
Ni | 3d | Ni 3d | 0 | BE | 4 |  | 0.3979 | Kalpha_1486
Ni | 3d | Ni 3d | 0 | BE | 4 |  | 0.3979 | ULVAC_PHI_1486
Ni | 3d | Ni 3d | 0 | BE | 4 |  | 0.3979 | Shimadzu_Scientific_1486
Ni | 3d | Ni 3d | 0 | BE | 4 |  | 0.3979 | Sync
Ni | 3d | Ni 3d | 0 | BE | 4 |  | 0.3979 | THS_1486
Ni | 3d | Ni 3d | 0 | BE | 4 |  | 0.4464 | THS_1253
Ni | 3d3/2 | Ni 3d3/2 | 0 | BE | 4 |  | 0.1619 | Al
Ni | 3d3/2 | Ni 3d3/2 | 0 | BE | 4 |  | 0.1814 | Magnesium
Ni | 3d3/2 | Ni 3d3/2 | 0 | BE | 4 |  | 0.1619 | Kalpha_1486
Ni | 3d3/2 | Ni 3d3/2 | 0 | BE | 4 |  | 0.1619 | ULVAC_PHI_1486
Ni | 3d3/2 | Ni 3d3/2 | 0 | BE | 4 |  | 0.1619 | Shimadzu_Scientific_1486
Ni | 3d3/2 | Ni 3d3/2 | 0 | BE | 4 |  | 0.1619 | Sync
Ni | 3d3/2 | Ni 3d3/2 | 0 | BE | 4 |  | 0.1619 | THS_1486
Ni | 3d3/2 | Ni 3d3/2 | 0 | BE | 4 |  | 0.1814 | THS_1253
Ni | 3d5/2 | Ni 3d5/2 | 0 | BE | 4 |  | 0.236 | Al
Ni | 3d5/2 | Ni 3d5/2 | 0 | BE | 4 |  | 0.265 | Magnesium
Ni | 3d5/2 | Ni 3d5/2 | 0 | BE | 4 |  | 0.236 | Kalpha_1486
Ni | 3d5/2 | Ni 3d5/2 | 0 | BE | 4 |  | 0.236 | ULVAC_PHI_1486
Ni | 3d5/2 | Ni 3d5/2 | 0 | BE | 4 |  | 0.236 | Shimadzu_Scientific_1486
Ni | 3d5/2 | Ni 3d5/2 | 0 | BE | 4 |  | 0.236 | Sync
Ni | 3d5/2 | Ni 3d5/2 | 0 | BE | 4 |  | 0.236 | THS_1486
Ni | 3d5/2 | Ni 3d5/2 | 0 | BE | 4 |  | 0.265 | THS_1253
Ni | 3p | Ni 3p | 0 | BE | 68 | 1.8 | 2.217 | Al
Ni | 3p | Ni 3p | 0 | BE | 68 | 1.8 | 2.061 | Magnesium
Ni | 3p | Ni 3p | 0 | BE | 68 | 1.8 | 2.217 | Kalpha_1486
Ni | 3p | Ni 3p | 0 | BE | 68 | 1.8 | 2.217 | ULVAC_PHI_1486
Ni | 3p | Ni 3p | 0 | BE | 68 | 1.8 | 2.217 | Shimadzu_Scientific_1486
Ni | 3p | Ni 3p | 0 | BE | 68 | 1.8 | 2.217 | Sync
Ni | 3p | Ni 3p | 0 | BE | 68 | 1.8 | 2.217 | THS_1486
Ni | 3p | Ni 3p | 0 | BE | 68 | 1.8 | 2.061 | THS_1253
Ni | 3p1/2 | Ni 3p1/2 | 0 | BE | 68 |  | 0.757 | Al
Ni | 3p1/2 | Ni 3p1/2 | 0 | BE | 68 |  | 0.701 | Magnesium
Ni | 3p1/2 | Ni 3p1/2 | 0 | BE | 68 |  | 0.757 | Kalpha_1486
Ni | 3p1/2 | Ni 3p1/2 | 0 | BE | 68 |  | 0.757 | ULVAC_PHI_1486
Ni | 3p1/2 | Ni 3p1/2 | 0 | BE | 68 |  | 0.757 | Shimadzu_Scientific_1486
Ni | 3p1/2 | Ni 3p1/2 | 0 | BE | 68 |  | 0.757 | Sync
Ni | 3p1/2 | Ni 3p1/2 | 0 | BE | 68 |  | 0.757 | THS_1486
Ni | 3p1/2 | Ni 3p1/2 | 0 | BE | 68 |  | 0.701 | THS_1253
Ni | 3p3/2 | Ni 3p3/2 | 0 | BE | 68 |  | 1.46 | Al
Ni | 3p3/2 | Ni 3p3/2 | 0 | BE | 68 |  | 1.36 | Magnesium
Ni | 3p3/2 | Ni 3p3/2 | 0 | BE | 68 |  | 1.46 | Kalpha_1486
Ni | 3p3/2 | Ni 3p3/2 | 0 | BE | 68 |  | 1.46 | ULVAC_PHI_1486
Ni | 3p3/2 | Ni 3p3/2 | 0 | BE | 68 |  | 1.46 | Shimadzu_Scientific_1486
Ni | 3p3/2 | Ni 3p3/2 | 0 | BE | 68 |  | 1.46 | Sync
Ni | 3p3/2 | Ni 3p3/2 | 0 | BE | 68 |  | 1.46 | THS_1486
Ni | 3p3/2 | Ni 3p3/2 | 0 | BE | 68 |  | 1.36 | THS_1253
Ni | 3s | Ni 3s | 0 | BE | 112 |  | 0.892 | Al
Ni | 3s | Ni 3s | 0 | BE | 112 |  | 0.753 | Magnesium
Ni | 3s | Ni 3s | 0 | BE | 112 |  | 0.892 | Kalpha_1486
Ni | 3s | Ni 3s | 0 | BE | 112 |  | 0.892 | ULVAC_PHI_1486
Ni | 3s | Ni 3s | 0 | BE | 112 |  | 0.892 | Shimadzu_Scientific_1486
Ni | 3s | Ni 3s | 0 | BE | 112 |  | 0.892 | Sync
Ni | 3s | Ni 3s | 0 | BE | 112 |  | 0.892 | THS_1486
Ni | 3s | Ni 3s | 0 | BE | 112 |  | 0.753 | THS_1253
Ni | lmm | Ni LMM | 1 | KE | 844 |  | 0 | Any
O | 1s | O 1s | 0 | BE | 532 |  | 2.93 | Al
O | 1s | O 1s | 0 | BE | 532 |  | 2.85 | Magnesium
O | 1s | O 1s | 0 | BE | 532 |  | 2.93 | Kalpha_1486
O | 1s | O 1s | 0 | BE | 532 |  | 2.93 | ULVAC_PHI_1486
O | 1s | O 1s | 0 | BE | 532 |  | 2.93 | Shimadzu_Scientific_1486
O | 1s | O 1s | 0 | BE | 532 |  | 2.93 | Sync
O | 1s | O 1s | 0 | BE | 532 |  | 2.93 | THS_1486
O | 1s | O 1s | 0 | BE | 532 |  | 2.85 | THS_1253
O | 2p | O 2p | 0 | BE | 7 |  | 0.0193 | Al
O | 2p | O 2p | 0 | BE | 7 |  | 0.0218 | Magnesium
O | 2p | O 2p | 0 | BE | 7 |  | 0.0193 | Kalpha_1486
O | 2p | O 2p | 0 | BE | 7 |  | 0.0193 | ULVAC_PHI_1486
O | 2p | O 2p | 0 | BE | 7 |  | 0.0193 | Shimadzu_Scientific_1486
O | 2p | O 2p | 0 | BE | 7 |  | 0.0193 | Sync
O | 2p | O 2p | 0 | BE | 7 |  | 0.0193 | THS_1486
O | 2p | O 2p | 0 | BE | 7 |  | 0.0218 | THS_1253
O | 2p1/2 | O 2p1/2 | 0 | BE | 7 |  | 0.0065 | Al
O | 2p1/2 | O 2p1/2 | 0 | BE | 7 |  | 0.0073 | Magnesium
O | 2p1/2 | O 2p1/2 | 0 | BE | 7 |  | 0.0065 | Kalpha_1486
O | 2p1/2 | O 2p1/2 | 0 | BE | 7 |  | 0.0065 | ULVAC_PHI_1486
O | 2p1/2 | O 2p1/2 | 0 | BE | 7 |  | 0.0065 | Shimadzu_Scientific_1486
O | 2p1/2 | O 2p1/2 | 0 | BE | 7 |  | 0.0065 | Sync
O | 2p1/2 | O 2p1/2 | 0 | BE | 7 |  | 0.0065 | THS_1486
O | 2p1/2 | O 2p1/2 | 0 | BE | 7 |  | 0.0073 | THS_1253
O | 2p3/2 | O 2p3/2 | 0 | BE | 7 |  | 0.0128 | Al
O | 2p3/2 | O 2p3/2 | 0 | BE | 7 |  | 0.0145 | Magnesium
O | 2p3/2 | O 2p3/2 | 0 | BE | 7 |  | 0.0128 | Kalpha_1486
O | 2p3/2 | O 2p3/2 | 0 | BE | 7 |  | 0.0128 | ULVAC_PHI_1486
O | 2p3/2 | O 2p3/2 | 0 | BE | 7 |  | 0.0128 | Shimadzu_Scientific_1486
O | 2p3/2 | O 2p3/2 | 0 | BE | 7 |  | 0.0128 | Sync
O | 2p3/2 | O 2p3/2 | 0 | BE | 7 |  | 0.0128 | THS_1486
O | 2p3/2 | O 2p3/2 | 0 | BE | 7 |  | 0.0145 | THS_1253
O | 2s | O 2s | 0 | BE | 24 |  | 0.1405 | Al
O | 2s | O 2s | 0 | BE | 24 |  | 0.1345 | Magnesium
O | 2s | O 2s | 0 | BE | 24 |  | 0.1405 | Kalpha_1486
O | 2s | O 2s | 0 | BE | 24 |  | 0.1405 | ULVAC_PHI_1486
O | 2s | O 2s | 0 | BE | 24 |  | 0.1405 | Shimadzu_Scientific_1486
O | 2s | O 2s | 0 | BE | 24 |  | 0.1405 | Sync
O | 2s | O 2s | 0 | BE | 24 |  | 0.1405 | THS_1486
O | 2s | O 2s | 0 | BE | 24 |  | 0.1345 | THS_1253
O | kll | O KLL | 1 | KE | 503 |  | 0 | Any
Os | 4d | Os 4d | 0 | BE | 273 | 14.6 | 17.71 | Al
Os | 4d | Os 4d | 0 | BE | 273 | 14.6 | 14.46 | Magnesium
Os | 4d | Os 4d | 0 | BE | 273 | 14.6 | 17.71 | Kalpha_1486
Os | 4d | Os 4d | 0 | BE | 273 | 14.6 | 17.71 | ULVAC_PHI_1486
Os | 4d | Os 4d | 0 | BE | 273 | 14.6 | 17.71 | Shimadzu_Scientific_1486
Os | 4d | Os 4d | 0 | BE | 273 | 14.6 | 17.71 | Sync
Os | 4d | Os 4d | 0 | BE | 273 | 14.6 | 17.71 | THS_1486
Os | 4d | Os 4d | 0 | BE | 273 | 14.6 | 14.46 | THS_1253
Os | 4d3/2 | Os 4d3/2 | 0 | BE | 290 |  | 7.23 | Al
Os | 4d3/2 | Os 4d3/2 | 0 | BE | 290 |  | 5.86 | Magnesium
Os | 4d3/2 | Os 4d3/2 | 0 | BE | 290 |  | 7.23 | Kalpha_1486
Os | 4d3/2 | Os 4d3/2 | 0 | BE | 290 |  | 7.23 | ULVAC_PHI_1486
Os | 4d3/2 | Os 4d3/2 | 0 | BE | 290 |  | 7.23 | Shimadzu_Scientific_1486
Os | 4d3/2 | Os 4d3/2 | 0 | BE | 290 |  | 7.23 | Sync
Os | 4d3/2 | Os 4d3/2 | 0 | BE | 290 |  | 7.23 | THS_1486
Os | 4d3/2 | Os 4d3/2 | 0 | BE | 290 |  | 5.86 | THS_1253
Os | 4d5/2 | Os 4d5/2 | 0 | BE | 273 |  | 10.48 | Al
Os | 4d5/2 | Os 4d5/2 | 0 | BE | 273 |  | 8.6 | Magnesium
Os | 4d5/2 | Os 4d5/2 | 0 | BE | 273 |  | 10.48 | Kalpha_1486
Os | 4d5/2 | Os 4d5/2 | 0 | BE | 273 |  | 10.48 | ULVAC_PHI_1486
Os | 4d5/2 | Os 4d5/2 | 0 | BE | 273 |  | 10.48 | Shimadzu_Scientific_1486
Os | 4d5/2 | Os 4d5/2 | 0 | BE | 273 |  | 10.48 | Sync
Os | 4d5/2 | Os 4d5/2 | 0 | BE | 273 |  | 10.48 | THS_1486
Os | 4d5/2 | Os 4d5/2 | 0 | BE | 273 |  | 8.6 | THS_1253
Os | 4f | Os 4f | 0 | BE | 50 | 3.5 | 12.44 | Al
Os | 4f | Os 4f | 0 | BE | 50 | 3.5 | 12.89 | Magnesium
Os | 4f | Os 4f | 0 | BE | 50 | 3.5 | 12.44 | Kalpha_1486
Os | 4f | Os 4f | 0 | BE | 50 | 3.5 | 12.44 | ULVAC_PHI_1486
Os | 4f | Os 4f | 0 | BE | 50 | 3.5 | 12.44 | Shimadzu_Scientific_1486
Os | 4f | Os 4f | 0 | BE | 50 | 3.5 | 12.44 | Sync
Os | 4f | Os 4f | 0 | BE | 50 | 3.5 | 12.44 | THS_1486
Os | 4f | Os 4f | 0 | BE | 50 | 3.5 | 12.89 | THS_1253
Os | 4f5/2 | Os 4f5/2 | 0 | BE | 52 |  | 5.48 | Al
Os | 4f5/2 | Os 4f5/2 | 0 | BE | 52 |  | 5.67 | Magnesium
Os | 4f5/2 | Os 4f5/2 | 0 | BE | 52 |  | 5.48 | Kalpha_1486
Os | 4f5/2 | Os 4f5/2 | 0 | BE | 52 |  | 5.48 | ULVAC_PHI_1486
Os | 4f5/2 | Os 4f5/2 | 0 | BE | 52 |  | 5.48 | Shimadzu_Scientific_1486
Os | 4f5/2 | Os 4f5/2 | 0 | BE | 52 |  | 5.48 | Sync
Os | 4f5/2 | Os 4f5/2 | 0 | BE | 52 |  | 5.48 | THS_1486
Os | 4f5/2 | Os 4f5/2 | 0 | BE | 52 |  | 5.67 | THS_1253
Os | 4f7/2 | Os 4f7/2 | 0 | BE | 50 |  | 6.96 | Al
Os | 4f7/2 | Os 4f7/2 | 0 | BE | 50 |  | 7.22 | Magnesium
Os | 4f7/2 | Os 4f7/2 | 0 | BE | 50 |  | 6.96 | Kalpha_1486
Os | 4f7/2 | Os 4f7/2 | 0 | BE | 50 |  | 6.96 | ULVAC_PHI_1486
Os | 4f7/2 | Os 4f7/2 | 0 | BE | 50 |  | 6.96 | Shimadzu_Scientific_1486
Os | 4f7/2 | Os 4f7/2 | 0 | BE | 50 |  | 6.96 | Sync
Os | 4f7/2 | Os 4f7/2 | 0 | BE | 50 |  | 6.96 | THS_1486
Os | 4f7/2 | Os 4f7/2 | 0 | BE | 50 |  | 7.22 | THS_1253
Os | 4p | Os 4p | 0 | BE | 469 | 78.4 | 7.58 | Al
Os | 4p | Os 4p | 0 | BE | 469 | 78.4 | 5.79 | Magnesium
Os | 4p | Os 4p | 0 | BE | 469 | 78.4 | 7.58 | Kalpha_1486
Os | 4p | Os 4p | 0 | BE | 469 | 78.4 | 7.58 | ULVAC_PHI_1486
Os | 4p | Os 4p | 0 | BE | 469 | 78.4 | 7.58 | Shimadzu_Scientific_1486
Os | 4p | Os 4p | 0 | BE | 469 | 78.4 | 7.58 | Sync
Os | 4p | Os 4p | 0 | BE | 469 | 78.4 | 7.58 | THS_1486
Os | 4p | Os 4p | 0 | BE | 469 | 78.4 | 5.79 | THS_1253
Os | 4p1/2 | Os 4p1/2 | 0 | BE | 547 |  | 2.13 | Al
Os | 4p1/2 | Os 4p1/2 | 0 | BE | 547 |  | 1.55 | Magnesium
Os | 4p1/2 | Os 4p1/2 | 0 | BE | 547 |  | 2.13 | Kalpha_1486
Os | 4p1/2 | Os 4p1/2 | 0 | BE | 547 |  | 2.13 | ULVAC_PHI_1486
Os | 4p1/2 | Os 4p1/2 | 0 | BE | 547 |  | 2.13 | Shimadzu_Scientific_1486
Os | 4p1/2 | Os 4p1/2 | 0 | BE | 547 |  | 2.13 | Sync
Os | 4p1/2 | Os 4p1/2 | 0 | BE | 547 |  | 2.13 | THS_1486
Os | 4p1/2 | Os 4p1/2 | 0 | BE | 547 |  | 1.55 | THS_1253
Os | 4p3/2 | Os 4p3/2 | 0 | BE | 469 |  | 5.45 | Al
Os | 4p3/2 | Os 4p3/2 | 0 | BE | 469 |  | 4.24 | Magnesium
Os | 4p3/2 | Os 4p3/2 | 0 | BE | 469 |  | 5.45 | Kalpha_1486
Os | 4p3/2 | Os 4p3/2 | 0 | BE | 469 |  | 5.45 | ULVAC_PHI_1486
Os | 4p3/2 | Os 4p3/2 | 0 | BE | 469 |  | 5.45 | Shimadzu_Scientific_1486
Os | 4p3/2 | Os 4p3/2 | 0 | BE | 469 |  | 5.45 | Sync
Os | 4p3/2 | Os 4p3/2 | 0 | BE | 469 |  | 5.45 | THS_1486
Os | 4p3/2 | Os 4p3/2 | 0 | BE | 469 |  | 4.24 | THS_1253
Os | 4s | Os 4s | 0 | BE | 655 |  | 1.86 | Al
Os | 4s | Os 4s | 0 | BE | 655 |  | 1.42 | Magnesium
Os | 4s | Os 4s | 0 | BE | 655 |  | 1.86 | Kalpha_1486
Os | 4s | Os 4s | 0 | BE | 655 |  | 1.86 | ULVAC_PHI_1486
Os | 4s | Os 4s | 0 | BE | 655 |  | 1.86 | Shimadzu_Scientific_1486
Os | 4s | Os 4s | 0 | BE | 655 |  | 1.86 | Sync
Os | 4s | Os 4s | 0 | BE | 655 |  | 1.86 | THS_1486
Os | 4s | Os 4s | 0 | BE | 655 |  | 1.42 | THS_1253
Os | 5p | Os 5p | 0 | BE | 46 | 13.5 | 1.336 | Al
Os | 5p | Os 5p | 0 | BE | 46 | 13.5 | 1.057 | Magnesium
Os | 5p | Os 5p | 0 | BE | 46 | 13.5 | 1.336 | Kalpha_1486
Os | 5p | Os 5p | 0 | BE | 46 | 13.5 | 1.336 | ULVAC_PHI_1486
Os | 5p | Os 5p | 0 | BE | 46 | 13.5 | 1.336 | Shimadzu_Scientific_1486
Os | 5p | Os 5p | 0 | BE | 46 | 13.5 | 1.336 | Sync
Os | 5p | Os 5p | 0 | BE | 46 | 13.5 | 1.336 | THS_1486
Os | 5p | Os 5p | 0 | BE | 46 | 13.5 | 1.057 | THS_1253
Os | 5p1/2 | Os 5p1/2 | 0 | BE | 58 |  | 0.408 | Al
Os | 5p1/2 | Os 5p1/2 | 0 | BE | 58 |  | 0.314 | Magnesium
Os | 5p1/2 | Os 5p1/2 | 0 | BE | 58 |  | 0.408 | Kalpha_1486
Os | 5p1/2 | Os 5p1/2 | 0 | BE | 58 |  | 0.408 | ULVAC_PHI_1486
Os | 5p1/2 | Os 5p1/2 | 0 | BE | 58 |  | 0.408 | Shimadzu_Scientific_1486
Os | 5p1/2 | Os 5p1/2 | 0 | BE | 58 |  | 0.408 | Sync
Os | 5p1/2 | Os 5p1/2 | 0 | BE | 58 |  | 0.408 | THS_1486
Os | 5p1/2 | Os 5p1/2 | 0 | BE | 58 |  | 0.314 | THS_1253
Os | 5p3/2 | Os 5p3/2 | 0 | BE | 46 |  | 0.928 | Al
Os | 5p3/2 | Os 5p3/2 | 0 | BE | 46 |  | 0.743 | Magnesium
Os | 5p3/2 | Os 5p3/2 | 0 | BE | 46 |  | 0.928 | Kalpha_1486
Os | 5p3/2 | Os 5p3/2 | 0 | BE | 46 |  | 0.928 | ULVAC_PHI_1486
Os | 5p3/2 | Os 5p3/2 | 0 | BE | 46 |  | 0.928 | Shimadzu_Scientific_1486
Os | 5p3/2 | Os 5p3/2 | 0 | BE | 46 |  | 0.928 | Sync
Os | 5p3/2 | Os 5p3/2 | 0 | BE | 46 |  | 0.928 | THS_1486
Os | 5p3/2 | Os 5p3/2 | 0 | BE | 46 |  | 0.743 | THS_1253
Os | 5s | Os 5s | 0 | BE | 84 |  | 0.422 | Al
Os | 5s | Os 5s | 0 | BE | 84 |  | 0.337 | Magnesium
Os | 5s | Os 5s | 0 | BE | 84 |  | 0.422 | Kalpha_1486
Os | 5s | Os 5s | 0 | BE | 84 |  | 0.422 | ULVAC_PHI_1486
Os | 5s | Os 5s | 0 | BE | 84 |  | 0.422 | Shimadzu_Scientific_1486
Os | 5s | Os 5s | 0 | BE | 84 |  | 0.422 | Sync
Os | 5s | Os 5s | 0 | BE | 84 |  | 0.422 | THS_1486
Os | 5s | Os 5s | 0 | BE | 84 |  | 0.337 | THS_1253
Os | noo | Os NOO | 1 | KE | 54 |  | 0 | Any
P | 2p | P 2p | 0 | BE | 135 | 0.8 | 1.192 | Al
P | 2p | P 2p | 0 | BE | 135 | 0.8 | 1.25 | Magnesium
P | 2p | P 2p | 0 | BE | 135 | 0.8 | 1.192 | Kalpha_1486
P | 2p | P 2p | 0 | BE | 135 | 0.8 | 1.192 | ULVAC_PHI_1486
P | 2p | P 2p | 0 | BE | 135 | 0.8 | 1.192 | Shimadzu_Scientific_1486
P | 2p | P 2p | 0 | BE | 135 | 0.8 | 1.192 | Sync
P | 2p | P 2p | 0 | BE | 135 | 0.8 | 1.192 | THS_1486
P | 2p | P 2p | 0 | BE | 135 | 0.8 | 1.25 | THS_1253
P | 2p1/2 | P 2p1/2 | 0 | BE | 136 |  | 0.403 | Al
P | 2p1/2 | P 2p1/2 | 0 | BE | 136 |  | 0.422 | Magnesium
P | 2p1/2 | P 2p1/2 | 0 | BE | 136 |  | 0.403 | Kalpha_1486
P | 2p1/2 | P 2p1/2 | 0 | BE | 136 |  | 0.403 | ULVAC_PHI_1486
P | 2p1/2 | P 2p1/2 | 0 | BE | 136 |  | 0.403 | Shimadzu_Scientific_1486
P | 2p1/2 | P 2p1/2 | 0 | BE | 136 |  | 0.403 | Sync
P | 2p1/2 | P 2p1/2 | 0 | BE | 136 |  | 0.403 | THS_1486
P | 2p1/2 | P 2p1/2 | 0 | BE | 136 |  | 0.422 | THS_1253
P | 2p3/2 | P 2p3/2 | 0 | BE | 135 |  | 0.789 | Al
P | 2p3/2 | P 2p3/2 | 0 | BE | 135 |  | 0.828 | Magnesium
P | 2p3/2 | P 2p3/2 | 0 | BE | 135 |  | 0.789 | Kalpha_1486
P | 2p3/2 | P 2p3/2 | 0 | BE | 135 |  | 0.789 | ULVAC_PHI_1486
P | 2p3/2 | P 2p3/2 | 0 | BE | 135 |  | 0.789 | Shimadzu_Scientific_1486
P | 2p3/2 | P 2p3/2 | 0 | BE | 135 |  | 0.789 | Sync
P | 2p3/2 | P 2p3/2 | 0 | BE | 135 |  | 0.789 | THS_1486
P | 2p3/2 | P 2p3/2 | 0 | BE | 135 |  | 0.828 | THS_1253
P | 2s | P 2s | 0 | BE | 189 |  | 1.18 | Al
P | 2s | P 2s | 0 | BE | 189 |  | 1.05 | Magnesium
P | 2s | P 2s | 0 | BE | 189 |  | 1.18 | Kalpha_1486
P | 2s | P 2s | 0 | BE | 189 |  | 1.18 | ULVAC_PHI_1486
P | 2s | P 2s | 0 | BE | 189 |  | 1.18 | Shimadzu_Scientific_1486
P | 2s | P 2s | 0 | BE | 189 |  | 1.18 | Sync
P | 2s | P 2s | 0 | BE | 189 |  | 1.18 | THS_1486
P | 2s | P 2s | 0 | BE | 189 |  | 1.05 | THS_1253
P | 3p | P 3p | 0 | BE | 10 |  | 0.0368 | Al
P | 3p | P 3p | 0 | BE | 10 |  | 0.0382 | Magnesium
P | 3p | P 3p | 0 | BE | 10 |  | 0.0368 | Kalpha_1486
P | 3p | P 3p | 0 | BE | 10 |  | 0.0368 | ULVAC_PHI_1486
P | 3p | P 3p | 0 | BE | 10 |  | 0.0368 | Shimadzu_Scientific_1486
P | 3p | P 3p | 0 | BE | 10 |  | 0.0368 | Sync
P | 3p | P 3p | 0 | BE | 10 |  | 0.0368 | THS_1486
P | 3p | P 3p | 0 | BE | 10 |  | 0.0382 | THS_1253
P | 3p1/2 | P 3p1/2 | 0 | BE | 10 |  | 0.0124 | Al
P | 3p1/2 | P 3p1/2 | 0 | BE | 10 |  | 0.0129 | Magnesium
P | 3p1/2 | P 3p1/2 | 0 | BE | 10 |  | 0.0124 | Kalpha_1486
P | 3p1/2 | P 3p1/2 | 0 | BE | 10 |  | 0.0124 | ULVAC_PHI_1486
P | 3p1/2 | P 3p1/2 | 0 | BE | 10 |  | 0.0124 | Shimadzu_Scientific_1486
P | 3p1/2 | P 3p1/2 | 0 | BE | 10 |  | 0.0124 | Sync
P | 3p1/2 | P 3p1/2 | 0 | BE | 10 |  | 0.0124 | THS_1486
P | 3p1/2 | P 3p1/2 | 0 | BE | 10 |  | 0.0129 | THS_1253
P | 3p3/2 | P 3p3/2 | 0 | BE | 10 |  | 0.0244 | Al
P | 3p3/2 | P 3p3/2 | 0 | BE | 10 |  | 0.0253 | Magnesium
P | 3p3/2 | P 3p3/2 | 0 | BE | 10 |  | 0.0244 | Kalpha_1486
P | 3p3/2 | P 3p3/2 | 0 | BE | 10 |  | 0.0244 | ULVAC_PHI_1486
P | 3p3/2 | P 3p3/2 | 0 | BE | 10 |  | 0.0244 | Shimadzu_Scientific_1486
P | 3p3/2 | P 3p3/2 | 0 | BE | 10 |  | 0.0244 | Sync
P | 3p3/2 | P 3p3/2 | 0 | BE | 10 |  | 0.0244 | THS_1486
P | 3p3/2 | P 3p3/2 | 0 | BE | 10 |  | 0.0253 | THS_1253
P | 3s | P 3s | 0 | BE | 16 |  | 0.1116 | Al
P | 3s | P 3s | 0 | BE | 16 |  | 0.0998 | Magnesium
P | 3s | P 3s | 0 | BE | 16 |  | 0.1116 | Kalpha_1486
P | 3s | P 3s | 0 | BE | 16 |  | 0.1116 | ULVAC_PHI_1486
P | 3s | P 3s | 0 | BE | 16 |  | 0.1116 | Shimadzu_Scientific_1486
P | 3s | P 3s | 0 | BE | 16 |  | 0.1116 | Sync
P | 3s | P 3s | 0 | BE | 16 |  | 0.1116 | THS_1486
P | 3s | P 3s | 0 | BE | 16 |  | 0.0998 | THS_1253
P | kll | P KLL | 1 | KE | 1845 |  | 0 | Any
P | lmm | P LMM | 1 | KE | 120 |  | 0 | Any
Pb | 4d | Pb 4d | 0 | BE | 413 | 22.1 | 21.89 | Al
Pb | 4d | Pb 4d | 0 | BE | 413 | 22.1 | 17.31 | Magnesium
Pb | 4d | Pb 4d | 0 | BE | 413 | 22.1 | 21.89 | Kalpha_1486
Pb | 4d | Pb 4d | 0 | BE | 413 | 22.1 | 21.89 | ULVAC_PHI_1486
Pb | 4d | Pb 4d | 0 | BE | 413 | 22.1 | 21.89 | Shimadzu_Scientific_1486
Pb | 4d | Pb 4d | 0 | BE | 413 | 22.1 | 21.89 | Sync
Pb | 4d | Pb 4d | 0 | BE | 413 | 22.1 | 21.89 | THS_1486
Pb | 4d | Pb 4d | 0 | BE | 413 | 22.1 | 17.31 | THS_1253
Pb | 4d3/2 | Pb 4d3/2 | 0 | BE | 435 |  | 8.87 | Al
Pb | 4d3/2 | Pb 4d3/2 | 0 | BE | 435 |  | 6.94 | Magnesium
Pb | 4d3/2 | Pb 4d3/2 | 0 | BE | 435 |  | 8.87 | Kalpha_1486
Pb | 4d3/2 | Pb 4d3/2 | 0 | BE | 435 |  | 8.87 | ULVAC_PHI_1486
Pb | 4d3/2 | Pb 4d3/2 | 0 | BE | 435 |  | 8.87 | Shimadzu_Scientific_1486
Pb | 4d3/2 | Pb 4d3/2 | 0 | BE | 435 |  | 8.87 | Sync
Pb | 4d3/2 | Pb 4d3/2 | 0 | BE | 435 |  | 8.87 | THS_1486
Pb | 4d3/2 | Pb 4d3/2 | 0 | BE | 435 |  | 6.94 | THS_1253
Pb | 4d5/2 | Pb 4d5/2 | 0 | BE | 413 |  | 13.02 | Al
Pb | 4d5/2 | Pb 4d5/2 | 0 | BE | 413 |  | 10.37 | Magnesium
Pb | 4d5/2 | Pb 4d5/2 | 0 | BE | 413 |  | 13.02 | Kalpha_1486
Pb | 4d5/2 | Pb 4d5/2 | 0 | BE | 413 |  | 13.02 | ULVAC_PHI_1486
Pb | 4d5/2 | Pb 4d5/2 | 0 | BE | 413 |  | 13.02 | Shimadzu_Scientific_1486
Pb | 4d5/2 | Pb 4d5/2 | 0 | BE | 413 |  | 13.02 | Sync
Pb | 4d5/2 | Pb 4d5/2 | 0 | BE | 413 |  | 13.02 | THS_1486
Pb | 4d5/2 | Pb 4d5/2 | 0 | BE | 413 |  | 10.37 | THS_1253
Pb | 4f | Pb 4f | 0 | BE | 138 | 4.8 | 22.74 | Al
Pb | 4f | Pb 4f | 0 | BE | 138 | 4.8 | 22.88 | Magnesium
Pb | 4f | Pb 4f | 0 | BE | 138 | 4.8 | 22.74 | Kalpha_1486
Pb | 4f | Pb 4f | 0 | BE | 138 | 4.8 | 22.74 | ULVAC_PHI_1486
Pb | 4f | Pb 4f | 0 | BE | 138 | 4.8 | 22.74 | Shimadzu_Scientific_1486
Pb | 4f | Pb 4f | 0 | BE | 138 | 4.8 | 22.74 | Sync
Pb | 4f | Pb 4f | 0 | BE | 138 | 4.8 | 22.74 | THS_1486
Pb | 4f | Pb 4f | 0 | BE | 138 | 4.8 | 22.88 | THS_1253
Pb | 4f5/2 | Pb 4f5/2 | 0 | BE | 143 |  | 10.01 | Al
Pb | 4f5/2 | Pb 4f5/2 | 0 | BE | 143 |  | 10.05 | Magnesium
Pb | 4f5/2 | Pb 4f5/2 | 0 | BE | 143 |  | 10.01 | Kalpha_1486
Pb | 4f5/2 | Pb 4f5/2 | 0 | BE | 143 |  | 10.01 | ULVAC_PHI_1486
Pb | 4f5/2 | Pb 4f5/2 | 0 | BE | 143 |  | 10.01 | Shimadzu_Scientific_1486
Pb | 4f5/2 | Pb 4f5/2 | 0 | BE | 143 |  | 10.01 | Sync
Pb | 4f5/2 | Pb 4f5/2 | 0 | BE | 143 |  | 10.01 | THS_1486
Pb | 4f5/2 | Pb 4f5/2 | 0 | BE | 143 |  | 10.05 | THS_1253
Pb | 4f7/2 | Pb 4f7/2 | 0 | BE | 138 |  | 12.73 | Al
Pb | 4f7/2 | Pb 4f7/2 | 0 | BE | 138 |  | 12.83 | Magnesium
Pb | 4f7/2 | Pb 4f7/2 | 0 | BE | 138 |  | 12.73 | Kalpha_1486
Pb | 4f7/2 | Pb 4f7/2 | 0 | BE | 138 |  | 12.73 | ULVAC_PHI_1486
Pb | 4f7/2 | Pb 4f7/2 | 0 | BE | 138 |  | 12.73 | Shimadzu_Scientific_1486
Pb | 4f7/2 | Pb 4f7/2 | 0 | BE | 138 |  | 12.73 | Sync
Pb | 4f7/2 | Pb 4f7/2 | 0 | BE | 138 |  | 12.73 | THS_1486
Pb | 4f7/2 | Pb 4f7/2 | 0 | BE | 138 |  | 12.83 | THS_1253
Pb | 4p | Pb 4p | 0 | BE | 645 | 118.4 | 8.45 | Al
Pb | 4p | Pb 4p | 0 | BE | 645 | 118.4 | 6.33 | Magnesium
Pb | 4p | Pb 4p | 0 | BE | 645 | 118.4 | 8.45 | Kalpha_1486
Pb | 4p | Pb 4p | 0 | BE | 645 | 118.4 | 8.45 | ULVAC_PHI_1486
Pb | 4p | Pb 4p | 0 | BE | 645 | 118.4 | 8.45 | Shimadzu_Scientific_1486
Pb | 4p | Pb 4p | 0 | BE | 645 | 118.4 | 8.45 | Sync
Pb | 4p | Pb 4p | 0 | BE | 645 | 118.4 | 8.45 | THS_1486
Pb | 4p | Pb 4p | 0 | BE | 645 | 118.4 | 6.33 | THS_1253
Pb | 4p1/2 | Pb 4p1/2 | 0 | BE | 764 |  | 2.12 | Al
Pb | 4p1/2 | Pb 4p1/2 | 0 | BE | 764 |  | 1.47 | Magnesium
Pb | 4p1/2 | Pb 4p1/2 | 0 | BE | 764 |  | 2.12 | Kalpha_1486
Pb | 4p1/2 | Pb 4p1/2 | 0 | BE | 764 |  | 2.12 | ULVAC_PHI_1486
Pb | 4p1/2 | Pb 4p1/2 | 0 | BE | 764 |  | 2.12 | Shimadzu_Scientific_1486
Pb | 4p1/2 | Pb 4p1/2 | 0 | BE | 764 |  | 2.12 | Sync
Pb | 4p1/2 | Pb 4p1/2 | 0 | BE | 764 |  | 2.12 | THS_1486
Pb | 4p1/2 | Pb 4p1/2 | 0 | BE | 764 |  | 1.47 | THS_1253
Pb | 4p3/2 | Pb 4p3/2 | 0 | BE | 645 |  | 6.33 | Al
Pb | 4p3/2 | Pb 4p3/2 | 0 | BE | 645 |  | 4.86 | Magnesium
Pb | 4p3/2 | Pb 4p3/2 | 0 | BE | 645 |  | 6.33 | Kalpha_1486
Pb | 4p3/2 | Pb 4p3/2 | 0 | BE | 645 |  | 6.33 | ULVAC_PHI_1486
Pb | 4p3/2 | Pb 4p3/2 | 0 | BE | 645 |  | 6.33 | Shimadzu_Scientific_1486
Pb | 4p3/2 | Pb 4p3/2 | 0 | BE | 645 |  | 6.33 | Sync
Pb | 4p3/2 | Pb 4p3/2 | 0 | BE | 645 |  | 6.33 | THS_1486
Pb | 4p3/2 | Pb 4p3/2 | 0 | BE | 645 |  | 4.86 | THS_1253
Pb | 4s | Pb 4s | 0 | BE | 894 |  | 1.96 | Al
Pb | 4s | Pb 4s | 0 | BE | 894 |  | 1.46 | Magnesium
Pb | 4s | Pb 4s | 0 | BE | 894 |  | 1.96 | Kalpha_1486
Pb | 4s | Pb 4s | 0 | BE | 894 |  | 1.96 | ULVAC_PHI_1486
Pb | 4s | Pb 4s | 0 | BE | 894 |  | 1.96 | Shimadzu_Scientific_1486
Pb | 4s | Pb 4s | 0 | BE | 894 |  | 1.96 | Sync
Pb | 4s | Pb 4s | 0 | BE | 894 |  | 1.96 | THS_1486
Pb | 4s | Pb 4s | 0 | BE | 894 |  | 1.46 | THS_1253
Pb | 5d | Pb 5d | 0 | BE | 20 | 2.6 | 2.69 | Al
Pb | 5d | Pb 5d | 0 | BE | 20 | 2.6 | 2.19 | Magnesium
Pb | 5d | Pb 5d | 0 | BE | 20 | 2.6 | 2.69 | Kalpha_1486
Pb | 5d | Pb 5d | 0 | BE | 20 | 2.6 | 2.69 | ULVAC_PHI_1486
Pb | 5d | Pb 5d | 0 | BE | 20 | 2.6 | 2.69 | Shimadzu_Scientific_1486
Pb | 5d | Pb 5d | 0 | BE | 20 | 2.6 | 2.69 | Sync
Pb | 5d | Pb 5d | 0 | BE | 20 | 2.6 | 2.69 | THS_1486
Pb | 5d | Pb 5d | 0 | BE | 20 | 2.6 | 2.19 | THS_1253
Pb | 5d3/2 | Pb 5d3/2 | 0 | BE | 22 |  | 1.11 | Al
Pb | 5d3/2 | Pb 5d3/2 | 0 | BE | 22 |  | 0.9 | Magnesium
Pb | 5d3/2 | Pb 5d3/2 | 0 | BE | 22 |  | 1.11 | Kalpha_1486
Pb | 5d3/2 | Pb 5d3/2 | 0 | BE | 22 |  | 1.11 | ULVAC_PHI_1486
Pb | 5d3/2 | Pb 5d3/2 | 0 | BE | 22 |  | 1.11 | Shimadzu_Scientific_1486
Pb | 5d3/2 | Pb 5d3/2 | 0 | BE | 22 |  | 1.11 | Sync
Pb | 5d3/2 | Pb 5d3/2 | 0 | BE | 22 |  | 1.11 | THS_1486
Pb | 5d3/2 | Pb 5d3/2 | 0 | BE | 22 |  | 0.9 | THS_1253
Pb | 5d5/2 | Pb 5d5/2 | 0 | BE | 20 |  | 1.58 | Al
Pb | 5d5/2 | Pb 5d5/2 | 0 | BE | 20 |  | 1.29 | Magnesium
Pb | 5d5/2 | Pb 5d5/2 | 0 | BE | 20 |  | 1.58 | Kalpha_1486
Pb | 5d5/2 | Pb 5d5/2 | 0 | BE | 20 |  | 1.58 | ULVAC_PHI_1486
Pb | 5d5/2 | Pb 5d5/2 | 0 | BE | 20 |  | 1.58 | Shimadzu_Scientific_1486
Pb | 5d5/2 | Pb 5d5/2 | 0 | BE | 20 |  | 1.58 | Sync
Pb | 5d5/2 | Pb 5d5/2 | 0 | BE | 20 |  | 1.58 | THS_1486
Pb | 5d5/2 | Pb 5d5/2 | 0 | BE | 20 |  | 1.29 | THS_1253
Pb | 5p | Pb 5p | 0 | BE | 86 | 23.1 | 1.856 | Al
Pb | 5p | Pb 5p | 0 | BE | 86 | 23.1 | 1.458 | Magnesium
Pb | 5p | Pb 5p | 0 | BE | 86 | 23.1 | 1.856 | Kalpha_1486
Pb | 5p | Pb 5p | 0 | BE | 86 | 23.1 | 1.856 | ULVAC_PHI_1486
Pb | 5p | Pb 5p | 0 | BE | 86 | 23.1 | 1.856 | Shimadzu_Scientific_1486
Pb | 5p | Pb 5p | 0 | BE | 86 | 23.1 | 1.856 | Sync
Pb | 5p | Pb 5p | 0 | BE | 86 | 23.1 | 1.856 | THS_1486
Pb | 5p | Pb 5p | 0 | BE | 86 | 23.1 | 1.458 | THS_1253
Pb | 5p1/2 | Pb 5p1/2 | 0 | BE | 105 |  | 0.526 | Al
Pb | 5p1/2 | Pb 5p1/2 | 0 | BE | 105 |  | 0.398 | Magnesium
Pb | 5p1/2 | Pb 5p1/2 | 0 | BE | 105 |  | 0.526 | Kalpha_1486
Pb | 5p1/2 | Pb 5p1/2 | 0 | BE | 105 |  | 0.526 | ULVAC_PHI_1486
Pb | 5p1/2 | Pb 5p1/2 | 0 | BE | 105 |  | 0.526 | Shimadzu_Scientific_1486
Pb | 5p1/2 | Pb 5p1/2 | 0 | BE | 105 |  | 0.526 | Sync
Pb | 5p1/2 | Pb 5p1/2 | 0 | BE | 105 |  | 0.526 | THS_1486
Pb | 5p1/2 | Pb 5p1/2 | 0 | BE | 105 |  | 0.398 | THS_1253
Pb | 5p3/2 | Pb 5p3/2 | 0 | BE | 86 |  | 1.33 | Al
Pb | 5p3/2 | Pb 5p3/2 | 0 | BE | 86 |  | 1.06 | Magnesium
Pb | 5p3/2 | Pb 5p3/2 | 0 | BE | 86 |  | 1.33 | Kalpha_1486
Pb | 5p3/2 | Pb 5p3/2 | 0 | BE | 86 |  | 1.33 | ULVAC_PHI_1486
Pb | 5p3/2 | Pb 5p3/2 | 0 | BE | 86 |  | 1.33 | Shimadzu_Scientific_1486
Pb | 5p3/2 | Pb 5p3/2 | 0 | BE | 86 |  | 1.33 | Sync
Pb | 5p3/2 | Pb 5p3/2 | 0 | BE | 86 |  | 1.33 | THS_1486
Pb | 5p3/2 | Pb 5p3/2 | 0 | BE | 86 |  | 1.06 | THS_1253
Pb | 5s | Pb 5s | 0 | BE | 148 |  | 0.542 | Al
Pb | 5s | Pb 5s | 0 | BE | 148 |  | 0.43 | Magnesium
Pb | 5s | Pb 5s | 0 | BE | 148 |  | 0.542 | Kalpha_1486
Pb | 5s | Pb 5s | 0 | BE | 148 |  | 0.542 | ULVAC_PHI_1486
Pb | 5s | Pb 5s | 0 | BE | 148 |  | 0.542 | Shimadzu_Scientific_1486
Pb | 5s | Pb 5s | 0 | BE | 148 |  | 0.542 | Sync
Pb | 5s | Pb 5s | 0 | BE | 148 |  | 0.542 | THS_1486
Pb | 5s | Pb 5s | 0 | BE | 148 |  | 0.43 | THS_1253
Pb | 6p | Pb 6p | 0 | BE | 1 |  | 0.0439 | Al
Pb | 6p | Pb 6p | 0 | BE | 1 |  | 0.0348 | Magnesium
Pb | 6p | Pb 6p | 0 | BE | 1 |  | 0.0439 | Kalpha_1486
Pb | 6p | Pb 6p | 0 | BE | 1 |  | 0.0439 | ULVAC_PHI_1486
Pb | 6p | Pb 6p | 0 | BE | 1 |  | 0.0439 | Shimadzu_Scientific_1486
Pb | 6p | Pb 6p | 0 | BE | 1 |  | 0.0439 | Sync
Pb | 6p | Pb 6p | 0 | BE | 1 |  | 0.0439 | THS_1486
Pb | 6p | Pb 6p | 0 | BE | 1 |  | 0.0348 | THS_1253
Pb | 6p1/2 | Pb 6p1/2 | 0 | BE | 1 |  | 0.0148 | Al
Pb | 6p1/2 | Pb 6p1/2 | 0 | BE | 1 |  | 0.0115 | Magnesium
Pb | 6p1/2 | Pb 6p1/2 | 0 | BE | 1 |  | 0.0148 | Kalpha_1486
Pb | 6p1/2 | Pb 6p1/2 | 0 | BE | 1 |  | 0.0148 | ULVAC_PHI_1486
Pb | 6p1/2 | Pb 6p1/2 | 0 | BE | 1 |  | 0.0148 | Shimadzu_Scientific_1486
Pb | 6p1/2 | Pb 6p1/2 | 0 | BE | 1 |  | 0.0148 | Sync
Pb | 6p1/2 | Pb 6p1/2 | 0 | BE | 1 |  | 0.0148 | THS_1486
Pb | 6p1/2 | Pb 6p1/2 | 0 | BE | 1 |  | 0.0115 | THS_1253
Pb | 6p3/2 | Pb 6p3/2 | 0 | BE | 1 |  | 0.0291 | Al
Pb | 6p3/2 | Pb 6p3/2 | 0 | BE | 1 |  | 0.0233 | Magnesium
Pb | 6p3/2 | Pb 6p3/2 | 0 | BE | 1 |  | 0.0291 | Kalpha_1486
Pb | 6p3/2 | Pb 6p3/2 | 0 | BE | 1 |  | 0.0291 | ULVAC_PHI_1486
Pb | 6p3/2 | Pb 6p3/2 | 0 | BE | 1 |  | 0.0291 | Shimadzu_Scientific_1486
Pb | 6p3/2 | Pb 6p3/2 | 0 | BE | 1 |  | 0.0291 | Sync
Pb | 6p3/2 | Pb 6p3/2 | 0 | BE | 1 |  | 0.0291 | THS_1486
Pb | 6p3/2 | Pb 6p3/2 | 0 | BE | 1 |  | 0.0233 | THS_1253
Pb | 6s | Pb 6s | 0 | BE | 3 |  | 0.0742 | Al
Pb | 6s | Pb 6s | 0 | BE | 3 |  | 0.0597 | Magnesium
Pb | 6s | Pb 6s | 0 | BE | 3 |  | 0.0742 | Kalpha_1486
Pb | 6s | Pb 6s | 0 | BE | 3 |  | 0.0742 | ULVAC_PHI_1486
Pb | 6s | Pb 6s | 0 | BE | 3 |  | 0.0742 | Shimadzu_Scientific_1486
Pb | 6s | Pb 6s | 0 | BE | 3 |  | 0.0742 | Sync
Pb | 6s | Pb 6s | 0 | BE | 3 |  | 0.0742 | THS_1486
Pb | 6s | Pb 6s | 0 | BE | 3 |  | 0.0597 | THS_1253
Pd | 3d | Pd 3d | 0 | BE | 335 | 6 | 16.04 | Al
Pd | 3d | Pd 3d | 0 | BE | 335 | 6 | 16.12 | Magnesium
Pd | 3d | Pd 3d | 0 | BE | 335 | 6 | 16.04 | Kalpha_1486
Pd | 3d | Pd 3d | 0 | BE | 335 | 6 | 16.04 | ULVAC_PHI_1486
Pd | 3d | Pd 3d | 0 | BE | 335 | 6 | 16.04 | Shimadzu_Scientific_1486
Pd | 3d | Pd 3d | 0 | BE | 335 | 6 | 16.04 | Sync
Pd | 3d | Pd 3d | 0 | BE | 335 | 6 | 16.04 | THS_1486
Pd | 3d | Pd 3d | 0 | BE | 335 | 6 | 16.12 | THS_1253
Pd | 3d3/2 | Pd 3d3/2 | 0 | BE | 340 |  | 6.56 | Al
Pd | 3d3/2 | Pd 3d3/2 | 0 | BE | 340 |  | 6.58 | Magnesium
Pd | 3d3/2 | Pd 3d3/2 | 0 | BE | 340 |  | 6.56 | Kalpha_1486
Pd | 3d3/2 | Pd 3d3/2 | 0 | BE | 340 |  | 6.56 | ULVAC_PHI_1486
Pd | 3d3/2 | Pd 3d3/2 | 0 | BE | 340 |  | 6.56 | Shimadzu_Scientific_1486
Pd | 3d3/2 | Pd 3d3/2 | 0 | BE | 340 |  | 6.56 | Sync
Pd | 3d3/2 | Pd 3d3/2 | 0 | BE | 340 |  | 6.56 | THS_1486
Pd | 3d3/2 | Pd 3d3/2 | 0 | BE | 340 |  | 6.58 | THS_1253
Pd | 3d5/2 | Pd 3d5/2 | 0 | BE | 335 |  | 9.48 | Al
Pd | 3d5/2 | Pd 3d5/2 | 0 | BE | 335 |  | 9.54 | Magnesium
Pd | 3d5/2 | Pd 3d5/2 | 0 | BE | 335 |  | 9.48 | Kalpha_1486
Pd | 3d5/2 | Pd 3d5/2 | 0 | BE | 335 |  | 9.48 | ULVAC_PHI_1486
Pd | 3d5/2 | Pd 3d5/2 | 0 | BE | 335 |  | 9.48 | Shimadzu_Scientific_1486
Pd | 3d5/2 | Pd 3d5/2 | 0 | BE | 335 |  | 9.48 | Sync
Pd | 3d5/2 | Pd 3d5/2 | 0 | BE | 335 |  | 9.48 | THS_1486
Pd | 3d5/2 | Pd 3d5/2 | 0 | BE | 335 |  | 9.54 | THS_1253
Pd | 3p | Pd 3p | 0 | BE | 531 | 27.6 | 11.46 | Al
Pd | 3p | Pd 3p | 0 | BE | 531 | 27.6 | 9.45 | Magnesium
Pd | 3p | Pd 3p | 0 | BE | 531 | 27.6 | 11.46 | Kalpha_1486
Pd | 3p | Pd 3p | 0 | BE | 531 | 27.6 | 11.46 | ULVAC_PHI_1486
Pd | 3p | Pd 3p | 0 | BE | 531 | 27.6 | 11.46 | Shimadzu_Scientific_1486
Pd | 3p | Pd 3p | 0 | BE | 531 | 27.6 | 11.46 | Sync
Pd | 3p | Pd 3p | 0 | BE | 531 | 27.6 | 11.46 | THS_1486
Pd | 3p | Pd 3p | 0 | BE | 531 | 27.6 | 9.45 | THS_1253
Pd | 3p1/2 | Pd 3p1/2 | 0 | BE | 559 |  | 3.83 | Al
Pd | 3p1/2 | Pd 3p1/2 | 0 | BE | 559 |  | 3.12 | Magnesium
Pd | 3p1/2 | Pd 3p1/2 | 0 | BE | 559 |  | 3.83 | Kalpha_1486
Pd | 3p1/2 | Pd 3p1/2 | 0 | BE | 559 |  | 3.83 | ULVAC_PHI_1486
Pd | 3p1/2 | Pd 3p1/2 | 0 | BE | 559 |  | 3.83 | Shimadzu_Scientific_1486
Pd | 3p1/2 | Pd 3p1/2 | 0 | BE | 559 |  | 3.83 | Sync
Pd | 3p1/2 | Pd 3p1/2 | 0 | BE | 559 |  | 3.83 | THS_1486
Pd | 3p1/2 | Pd 3p1/2 | 0 | BE | 559 |  | 3.12 | THS_1253
Pd | 3p3/2 | Pd 3p3/2 | 0 | BE | 531 |  | 7.63 | Al
Pd | 3p3/2 | Pd 3p3/2 | 0 | BE | 531 |  | 6.33 | Magnesium
Pd | 3p3/2 | Pd 3p3/2 | 0 | BE | 531 |  | 7.63 | Kalpha_1486
Pd | 3p3/2 | Pd 3p3/2 | 0 | BE | 531 |  | 7.63 | ULVAC_PHI_1486
Pd | 3p3/2 | Pd 3p3/2 | 0 | BE | 531 |  | 7.63 | Shimadzu_Scientific_1486
Pd | 3p3/2 | Pd 3p3/2 | 0 | BE | 531 |  | 7.63 | Sync
Pd | 3p3/2 | Pd 3p3/2 | 0 | BE | 531 |  | 7.63 | THS_1486
Pd | 3p3/2 | Pd 3p3/2 | 0 | BE | 531 |  | 6.33 | THS_1253
Pd | 3s | Pd 3s | 0 | BE | 670 |  | 2.81 | Al
Pd | 3s | Pd 3s | 0 | BE | 670 |  | 2.24 | Magnesium
Pd | 3s | Pd 3s | 0 | BE | 670 |  | 2.81 | Kalpha_1486
Pd | 3s | Pd 3s | 0 | BE | 670 |  | 2.81 | ULVAC_PHI_1486
Pd | 3s | Pd 3s | 0 | BE | 670 |  | 2.81 | Shimadzu_Scientific_1486
Pd | 3s | Pd 3s | 0 | BE | 670 |  | 2.81 | Sync
Pd | 3s | Pd 3s | 0 | BE | 670 |  | 2.81 | THS_1486
Pd | 3s | Pd 3s | 0 | BE | 670 |  | 2.24 | THS_1253
Pd | 4d | Pd 4d | 0 | BE | 1 |  | 1.235 | Al
Pd | 4d | Pd 4d | 0 | BE | 1 |  | 1.202 | Magnesium
Pd | 4d | Pd 4d | 0 | BE | 1 |  | 1.235 | Kalpha_1486
Pd | 4d | Pd 4d | 0 | BE | 1 |  | 1.235 | ULVAC_PHI_1486
Pd | 4d | Pd 4d | 0 | BE | 1 |  | 1.235 | Shimadzu_Scientific_1486
Pd | 4d | Pd 4d | 0 | BE | 1 |  | 1.235 | Sync
Pd | 4d | Pd 4d | 0 | BE | 1 |  | 1.235 | THS_1486
Pd | 4d | Pd 4d | 0 | BE | 1 |  | 1.202 | THS_1253
Pd | 4d3/2 | Pd 4d3/2 | 0 | BE | 1 |  | 0.51 | Al
Pd | 4d3/2 | Pd 4d3/2 | 0 | BE | 1 |  | 0.495 | Magnesium
Pd | 4d3/2 | Pd 4d3/2 | 0 | BE | 1 |  | 0.51 | Kalpha_1486
Pd | 4d3/2 | Pd 4d3/2 | 0 | BE | 1 |  | 0.51 | ULVAC_PHI_1486
Pd | 4d3/2 | Pd 4d3/2 | 0 | BE | 1 |  | 0.51 | Shimadzu_Scientific_1486
Pd | 4d3/2 | Pd 4d3/2 | 0 | BE | 1 |  | 0.51 | Sync
Pd | 4d3/2 | Pd 4d3/2 | 0 | BE | 1 |  | 0.51 | THS_1486
Pd | 4d3/2 | Pd 4d3/2 | 0 | BE | 1 |  | 0.495 | THS_1253
Pd | 4d5/2 | Pd 4d5/2 | 0 | BE | 1 |  | 0.725 | Al
Pd | 4d5/2 | Pd 4d5/2 | 0 | BE | 1 |  | 0.707 | Magnesium
Pd | 4d5/2 | Pd 4d5/2 | 0 | BE | 1 |  | 0.725 | Kalpha_1486
Pd | 4d5/2 | Pd 4d5/2 | 0 | BE | 1 |  | 0.725 | ULVAC_PHI_1486
Pd | 4d5/2 | Pd 4d5/2 | 0 | BE | 1 |  | 0.725 | Shimadzu_Scientific_1486
Pd | 4d5/2 | Pd 4d5/2 | 0 | BE | 1 |  | 0.725 | Sync
Pd | 4d5/2 | Pd 4d5/2 | 0 | BE | 1 |  | 0.725 | THS_1486
Pd | 4d5/2 | Pd 4d5/2 | 0 | BE | 1 |  | 0.707 | THS_1253
Pd | 4p | Pd 4p | 0 | BE | 56 | 4.8 | 1.881 | Al
Pd | 4p | Pd 4p | 0 | BE | 56 | 4.8 | 1.598 | Magnesium
Pd | 4p | Pd 4p | 0 | BE | 56 | 4.8 | 1.881 | Kalpha_1486
Pd | 4p | Pd 4p | 0 | BE | 56 | 4.8 | 1.881 | ULVAC_PHI_1486
Pd | 4p | Pd 4p | 0 | BE | 56 | 4.8 | 1.881 | Shimadzu_Scientific_1486
Pd | 4p | Pd 4p | 0 | BE | 56 | 4.8 | 1.881 | Sync
Pd | 4p | Pd 4p | 0 | BE | 56 | 4.8 | 1.881 | THS_1486
Pd | 4p | Pd 4p | 0 | BE | 56 | 4.8 | 1.598 | THS_1253
Pd | 4p1/2 | Pd 4p1/2 | 0 | BE | 51 |  | 0.641 | Al
Pd | 4p1/2 | Pd 4p1/2 | 0 | BE | 51 |  | 0.538 | Magnesium
Pd | 4p1/2 | Pd 4p1/2 | 0 | BE | 51 |  | 0.641 | Kalpha_1486
Pd | 4p1/2 | Pd 4p1/2 | 0 | BE | 51 |  | 0.641 | ULVAC_PHI_1486
Pd | 4p1/2 | Pd 4p1/2 | 0 | BE | 51 |  | 0.641 | Shimadzu_Scientific_1486
Pd | 4p1/2 | Pd 4p1/2 | 0 | BE | 51 |  | 0.641 | Sync
Pd | 4p1/2 | Pd 4p1/2 | 0 | BE | 51 |  | 0.641 | THS_1486
Pd | 4p1/2 | Pd 4p1/2 | 0 | BE | 51 |  | 0.538 | THS_1253
Pd | 4p3/2 | Pd 4p3/2 | 0 | BE | 56 |  | 1.24 | Al
Pd | 4p3/2 | Pd 4p3/2 | 0 | BE | 56 |  | 1.06 | Magnesium
Pd | 4p3/2 | Pd 4p3/2 | 0 | BE | 56 |  | 1.24 | Kalpha_1486
Pd | 4p3/2 | Pd 4p3/2 | 0 | BE | 56 |  | 1.24 | ULVAC_PHI_1486
Pd | 4p3/2 | Pd 4p3/2 | 0 | BE | 56 |  | 1.24 | Shimadzu_Scientific_1486
Pd | 4p3/2 | Pd 4p3/2 | 0 | BE | 56 |  | 1.24 | Sync
Pd | 4p3/2 | Pd 4p3/2 | 0 | BE | 56 |  | 1.24 | THS_1486
Pd | 4p3/2 | Pd 4p3/2 | 0 | BE | 56 |  | 1.06 | THS_1253
Pd | 4s | Pd 4s | 0 | BE | 86 |  | 0.598 | Al
Pd | 4s | Pd 4s | 0 | BE | 86 |  | 0.494 | Magnesium
Pd | 4s | Pd 4s | 0 | BE | 86 |  | 0.598 | Kalpha_1486
Pd | 4s | Pd 4s | 0 | BE | 86 |  | 0.598 | ULVAC_PHI_1486
Pd | 4s | Pd 4s | 0 | BE | 86 |  | 0.598 | Shimadzu_Scientific_1486
Pd | 4s | Pd 4s | 0 | BE | 86 |  | 0.598 | Sync
Pd | 4s | Pd 4s | 0 | BE | 86 |  | 0.598 | THS_1486
Pd | 4s | Pd 4s | 0 | BE | 86 |  | 0.494 | THS_1253
Pd | mnn | Pd MNN | 1 | KE | 330 |  | 0 | Any
Pm | 3d | Pm 3d | 0 | BE | 1027 | 25 | 63.73 | Al
Pm | 3d | Pm 3d | 0 | BE | 1027 | 25 | 59.65 | Magnesium
Pm | 3d | Pm 3d | 0 | BE | 1027 | 25 | 63.73 | Kalpha_1486
Pm | 3d | Pm 3d | 0 | BE | 1027 | 25 | 63.73 | ULVAC_PHI_1486
Pm | 3d | Pm 3d | 0 | BE | 1027 | 25 | 63.73 | Shimadzu_Scientific_1486
Pm | 3d | Pm 3d | 0 | BE | 1027 | 25 | 63.73 | Sync
Pm | 3d | Pm 3d | 0 | BE | 1027 | 25 | 63.73 | THS_1486
Pm | 3d | Pm 3d | 0 | BE | 1027 | 25 | 59.65 | THS_1253
Pm | 3d3/2 | Pm 3d3/2 | 0 | BE | 1052 |  | 26.08 | Al
Pm | 3d3/2 | Pm 3d3/2 | 0 | BE | 1052 |  | 24.32 | Magnesium
Pm | 3d3/2 | Pm 3d3/2 | 0 | BE | 1052 |  | 26.08 | Kalpha_1486
Pm | 3d3/2 | Pm 3d3/2 | 0 | BE | 1052 |  | 26.08 | ULVAC_PHI_1486
Pm | 3d3/2 | Pm 3d3/2 | 0 | BE | 1052 |  | 26.08 | Shimadzu_Scientific_1486
Pm | 3d3/2 | Pm 3d3/2 | 0 | BE | 1052 |  | 26.08 | Sync
Pm | 3d3/2 | Pm 3d3/2 | 0 | BE | 1052 |  | 26.08 | THS_1486
Pm | 3d3/2 | Pm 3d3/2 | 0 | BE | 1052 |  | 24.32 | THS_1253
Pm | 3d5/2 | Pm 3d5/2 | 0 | BE | 1027 |  | 37.65 | Al
Pm | 3d5/2 | Pm 3d5/2 | 0 | BE | 1027 |  | 35.33 | Magnesium
Pm | 3d5/2 | Pm 3d5/2 | 0 | BE | 1027 |  | 37.65 | Kalpha_1486
Pm | 3d5/2 | Pm 3d5/2 | 0 | BE | 1027 |  | 37.65 | ULVAC_PHI_1486
Pm | 3d5/2 | Pm 3d5/2 | 0 | BE | 1027 |  | 37.65 | Shimadzu_Scientific_1486
Pm | 3d5/2 | Pm 3d5/2 | 0 | BE | 1027 |  | 37.65 | Sync
Pm | 3d5/2 | Pm 3d5/2 | 0 | BE | 1027 |  | 37.65 | THS_1486
Pm | 3d5/2 | Pm 3d5/2 | 0 | BE | 1027 |  | 35.33 | THS_1253
Pm | 4d | Pm 4d | 0 | BE | 121 | 0 | 8.59 | Al
Pm | 4d | Pm 4d | 0 | BE | 121 | 0 | 7.69 | Magnesium
Pm | 4d | Pm 4d | 0 | BE | 121 | 0 | 8.59 | Kalpha_1486
Pm | 4d | Pm 4d | 0 | BE | 121 | 0 | 8.59 | ULVAC_PHI_1486
Pm | 4d | Pm 4d | 0 | BE | 121 | 0 | 8.59 | Shimadzu_Scientific_1486
Pm | 4d | Pm 4d | 0 | BE | 121 | 0 | 8.59 | Sync
Pm | 4d | Pm 4d | 0 | BE | 121 | 0 | 8.59 | THS_1486
Pm | 4d | Pm 4d | 0 | BE | 121 | 0 | 7.69 | THS_1253
Pm | 4d3/2 | Pm 4d3/2 | 0 | BE | 121 |  | 3.52 | Al
Pm | 4d3/2 | Pm 4d3/2 | 0 | BE | 121 |  | 3.14 | Magnesium
Pm | 4d3/2 | Pm 4d3/2 | 0 | BE | 121 |  | 3.52 | Kalpha_1486
Pm | 4d3/2 | Pm 4d3/2 | 0 | BE | 121 |  | 3.52 | ULVAC_PHI_1486
Pm | 4d3/2 | Pm 4d3/2 | 0 | BE | 121 |  | 3.52 | Shimadzu_Scientific_1486
Pm | 4d3/2 | Pm 4d3/2 | 0 | BE | 121 |  | 3.52 | Sync
Pm | 4d3/2 | Pm 4d3/2 | 0 | BE | 121 |  | 3.52 | THS_1486
Pm | 4d3/2 | Pm 4d3/2 | 0 | BE | 121 |  | 3.14 | THS_1253
Pm | 4d5/2 | Pm 4d5/2 | 0 | BE | 121 |  | 5.07 | Al
Pm | 4d5/2 | Pm 4d5/2 | 0 | BE | 121 |  | 4.55 | Magnesium
Pm | 4d5/2 | Pm 4d5/2 | 0 | BE | 121 |  | 5.07 | Kalpha_1486
Pm | 4d5/2 | Pm 4d5/2 | 0 | BE | 121 |  | 5.07 | ULVAC_PHI_1486
Pm | 4d5/2 | Pm 4d5/2 | 0 | BE | 121 |  | 5.07 | Shimadzu_Scientific_1486
Pm | 4d5/2 | Pm 4d5/2 | 0 | BE | 121 |  | 5.07 | Sync
Pm | 4d5/2 | Pm 4d5/2 | 0 | BE | 121 |  | 5.07 | THS_1486
Pm | 4d5/2 | Pm 4d5/2 | 0 | BE | 121 |  | 4.55 | THS_1253
Pm | 4f | Pm 4f | 0 | BE | 4 | 0 | 0.604 | Al
Pm | 4f | Pm 4f | 0 | BE | 4 | 0 | 0.675 | Magnesium
Pm | 4f | Pm 4f | 0 | BE | 4 | 0 | 0.604 | Kalpha_1486
Pm | 4f | Pm 4f | 0 | BE | 4 | 0 | 0.604 | ULVAC_PHI_1486
Pm | 4f | Pm 4f | 0 | BE | 4 | 0 | 0.604 | Shimadzu_Scientific_1486
Pm | 4f | Pm 4f | 0 | BE | 4 | 0 | 0.604 | Sync
Pm | 4f | Pm 4f | 0 | BE | 4 | 0 | 0.604 | THS_1486
Pm | 4f | Pm 4f | 0 | BE | 4 | 0 | 0.675 | THS_1253
Pm | 4f5/2 | Pm 4f5/2 | 0 | BE | 4 |  | 0.265 | Al
Pm | 4f5/2 | Pm 4f5/2 | 0 | BE | 4 |  | 0.296 | Magnesium
Pm | 4f5/2 | Pm 4f5/2 | 0 | BE | 4 |  | 0.265 | Kalpha_1486
Pm | 4f5/2 | Pm 4f5/2 | 0 | BE | 4 |  | 0.265 | ULVAC_PHI_1486
Pm | 4f5/2 | Pm 4f5/2 | 0 | BE | 4 |  | 0.265 | Shimadzu_Scientific_1486
Pm | 4f5/2 | Pm 4f5/2 | 0 | BE | 4 |  | 0.265 | Sync
Pm | 4f5/2 | Pm 4f5/2 | 0 | BE | 4 |  | 0.265 | THS_1486
Pm | 4f5/2 | Pm 4f5/2 | 0 | BE | 4 |  | 0.296 | THS_1253
Pm | 4f7/2 | Pm 4f7/2 | 0 | BE | 4 |  | 0.339 | Al
Pm | 4f7/2 | Pm 4f7/2 | 0 | BE | 4 |  | 0.379 | Magnesium
Pm | 4f7/2 | Pm 4f7/2 | 0 | BE | 4 |  | 0.339 | Kalpha_1486
Pm | 4f7/2 | Pm 4f7/2 | 0 | BE | 4 |  | 0.339 | ULVAC_PHI_1486
Pm | 4f7/2 | Pm 4f7/2 | 0 | BE | 4 |  | 0.339 | Shimadzu_Scientific_1486
Pm | 4f7/2 | Pm 4f7/2 | 0 | BE | 4 |  | 0.339 | Sync
Pm | 4f7/2 | Pm 4f7/2 | 0 | BE | 4 |  | 0.339 | THS_1486
Pm | 4f7/2 | Pm 4f7/2 | 0 | BE | 4 |  | 0.379 | THS_1253
Pm | 4p | Pm 4p | 0 | BE | 237 | 0 | 5.09 | Al
Pm | 4p | Pm 4p | 0 | BE | 237 | 0 | 4.11 | Magnesium
Pm | 4p | Pm 4p | 0 | BE | 237 | 0 | 5.09 | Kalpha_1486
Pm | 4p | Pm 4p | 0 | BE | 237 | 0 | 5.09 | ULVAC_PHI_1486
Pm | 4p | Pm 4p | 0 | BE | 237 | 0 | 5.09 | Shimadzu_Scientific_1486
Pm | 4p | Pm 4p | 0 | BE | 237 | 0 | 5.09 | Sync
Pm | 4p | Pm 4p | 0 | BE | 237 | 0 | 5.09 | THS_1486
Pm | 4p | Pm 4p | 0 | BE | 237 | 0 | 4.11 | THS_1253
Pm | 4p1/2 | Pm 4p1/2 | 0 | BE | 255 |  | 1.64 | Al
Pm | 4p1/2 | Pm 4p1/2 | 0 | BE | 255 |  | 1.3 | Magnesium
Pm | 4p1/2 | Pm 4p1/2 | 0 | BE | 255 |  | 1.64 | Kalpha_1486
Pm | 4p1/2 | Pm 4p1/2 | 0 | BE | 255 |  | 1.64 | ULVAC_PHI_1486
Pm | 4p1/2 | Pm 4p1/2 | 0 | BE | 255 |  | 1.64 | Shimadzu_Scientific_1486
Pm | 4p1/2 | Pm 4p1/2 | 0 | BE | 255 |  | 1.64 | Sync
Pm | 4p1/2 | Pm 4p1/2 | 0 | BE | 255 |  | 1.64 | THS_1486
Pm | 4p1/2 | Pm 4p1/2 | 0 | BE | 255 |  | 1.3 | THS_1253
Pm | 4p3/2 | Pm 4p3/2 | 0 | BE | 237 |  | 3.45 | Al
Pm | 4p3/2 | Pm 4p3/2 | 0 | BE | 237 |  | 2.81 | Magnesium
Pm | 4p3/2 | Pm 4p3/2 | 0 | BE | 237 |  | 3.45 | Kalpha_1486
Pm | 4p3/2 | Pm 4p3/2 | 0 | BE | 237 |  | 3.45 | ULVAC_PHI_1486
Pm | 4p3/2 | Pm 4p3/2 | 0 | BE | 237 |  | 3.45 | Shimadzu_Scientific_1486
Pm | 4p3/2 | Pm 4p3/2 | 0 | BE | 237 |  | 3.45 | Sync
Pm | 4p3/2 | Pm 4p3/2 | 0 | BE | 237 |  | 3.45 | THS_1486
Pm | 4p3/2 | Pm 4p3/2 | 0 | BE | 237 |  | 2.81 | THS_1253
Pm | 4s | Pm 4s | 0 | BE | 331 |  | 1.38 | Al
Pm | 4s | Pm 4s | 0 | BE | 331 |  | 1.11 | Magnesium
Pm | 4s | Pm 4s | 0 | BE | 331 |  | 1.38 | Kalpha_1486
Pm | 4s | Pm 4s | 0 | BE | 331 |  | 1.38 | ULVAC_PHI_1486
Pm | 4s | Pm 4s | 0 | BE | 331 |  | 1.38 | Shimadzu_Scientific_1486
Pm | 4s | Pm 4s | 0 | BE | 331 |  | 1.38 | Sync
Pm | 4s | Pm 4s | 0 | BE | 331 |  | 1.38 | THS_1486
Pm | 4s | Pm 4s | 0 | BE | 331 |  | 1.11 | THS_1253
Pm | 5p | Pm 5p | 0 | BE | 22 | 0 | 0.73 | Al
Pm | 5p | Pm 5p | 0 | BE | 22 | 0 | 0.5984 | Magnesium
Pm | 5p | Pm 5p | 0 | BE | 22 | 0 | 0.73 | Kalpha_1486
Pm | 5p | Pm 5p | 0 | BE | 22 | 0 | 0.73 | ULVAC_PHI_1486
Pm | 5p | Pm 5p | 0 | BE | 22 | 0 | 0.73 | Shimadzu_Scientific_1486
Pm | 5p | Pm 5p | 0 | BE | 22 | 0 | 0.73 | Sync
Pm | 5p | Pm 5p | 0 | BE | 22 | 0 | 0.73 | THS_1486
Pm | 5p | Pm 5p | 0 | BE | 22 | 0 | 0.5984 | THS_1253
Pm | 5p1/2 | Pm 5p1/2 | 0 | BE | 22 |  | 0.243 | Al
Pm | 5p1/2 | Pm 5p1/2 | 0 | BE | 22 |  | 0.1964 | Magnesium
Pm | 5p1/2 | Pm 5p1/2 | 0 | BE | 22 |  | 0.243 | Kalpha_1486
Pm | 5p1/2 | Pm 5p1/2 | 0 | BE | 22 |  | 0.243 | ULVAC_PHI_1486
Pm | 5p1/2 | Pm 5p1/2 | 0 | BE | 22 |  | 0.243 | Shimadzu_Scientific_1486
Pm | 5p1/2 | Pm 5p1/2 | 0 | BE | 22 |  | 0.243 | Sync
Pm | 5p1/2 | Pm 5p1/2 | 0 | BE | 22 |  | 0.243 | THS_1486
Pm | 5p1/2 | Pm 5p1/2 | 0 | BE | 22 |  | 0.1964 | THS_1253
Pm | 5p3/2 | Pm 5p3/2 | 0 | BE | 22 |  | 0.487 | Al
Pm | 5p3/2 | Pm 5p3/2 | 0 | BE | 22 |  | 0.402 | Magnesium
Pm | 5p3/2 | Pm 5p3/2 | 0 | BE | 22 |  | 0.487 | Kalpha_1486
Pm | 5p3/2 | Pm 5p3/2 | 0 | BE | 22 |  | 0.487 | ULVAC_PHI_1486
Pm | 5p3/2 | Pm 5p3/2 | 0 | BE | 22 |  | 0.487 | Shimadzu_Scientific_1486
Pm | 5p3/2 | Pm 5p3/2 | 0 | BE | 22 |  | 0.487 | Sync
Pm | 5p3/2 | Pm 5p3/2 | 0 | BE | 22 |  | 0.487 | THS_1486
Pm | 5p3/2 | Pm 5p3/2 | 0 | BE | 22 |  | 0.402 | THS_1253
Pm | 5s | Pm 5s | 0 | BE | 38 |  | 0.254 | Al
Pm | 5s | Pm 5s | 0 | BE | 38 |  | 0.208 | Magnesium
Pm | 5s | Pm 5s | 0 | BE | 38 |  | 0.254 | Kalpha_1486
Pm | 5s | Pm 5s | 0 | BE | 38 |  | 0.254 | ULVAC_PHI_1486
Pm | 5s | Pm 5s | 0 | BE | 38 |  | 0.254 | Shimadzu_Scientific_1486
Pm | 5s | Pm 5s | 0 | BE | 38 |  | 0.254 | Sync
Pm | 5s | Pm 5s | 0 | BE | 38 |  | 0.254 | THS_1486
Pm | 5s | Pm 5s | 0 | BE | 38 |  | 0.208 | THS_1253
Po | 4d | Po 4d | 0 | BE | 473 | 27 | 23.27 | Al
Po | 4d | Po 4d | 0 | BE | 473 | 27 | 18.19 | Magnesium
Po | 4d | Po 4d | 0 | BE | 473 | 27 | 23.27 | Kalpha_1486
Po | 4d | Po 4d | 0 | BE | 473 | 27 | 23.27 | ULVAC_PHI_1486
Po | 4d | Po 4d | 0 | BE | 473 | 27 | 23.27 | Shimadzu_Scientific_1486
Po | 4d | Po 4d | 0 | BE | 473 | 27 | 23.27 | Sync
Po | 4d | Po 4d | 0 | BE | 473 | 27 | 23.27 | THS_1486
Po | 4d | Po 4d | 0 | BE | 473 | 27 | 18.19 | THS_1253
Po | 4d3/2 | Po 4d3/2 | 0 | BE | 500 |  | 9.4 | Al
Po | 4d3/2 | Po 4d3/2 | 0 | BE | 500 |  | 7.27 | Magnesium
Po | 4d3/2 | Po 4d3/2 | 0 | BE | 500 |  | 9.4 | Kalpha_1486
Po | 4d3/2 | Po 4d3/2 | 0 | BE | 500 |  | 9.4 | ULVAC_PHI_1486
Po | 4d3/2 | Po 4d3/2 | 0 | BE | 500 |  | 9.4 | Shimadzu_Scientific_1486
Po | 4d3/2 | Po 4d3/2 | 0 | BE | 500 |  | 9.4 | Sync
Po | 4d3/2 | Po 4d3/2 | 0 | BE | 500 |  | 9.4 | THS_1486
Po | 4d3/2 | Po 4d3/2 | 0 | BE | 500 |  | 7.27 | THS_1253
Po | 4d5/2 | Po 4d5/2 | 0 | BE | 473 |  | 13.87 | Al
Po | 4d5/2 | Po 4d5/2 | 0 | BE | 473 |  | 10.92 | Magnesium
Po | 4d5/2 | Po 4d5/2 | 0 | BE | 473 |  | 13.87 | Kalpha_1486
Po | 4d5/2 | Po 4d5/2 | 0 | BE | 473 |  | 13.87 | ULVAC_PHI_1486
Po | 4d5/2 | Po 4d5/2 | 0 | BE | 473 |  | 13.87 | Shimadzu_Scientific_1486
Po | 4d5/2 | Po 4d5/2 | 0 | BE | 473 |  | 13.87 | Sync
Po | 4d5/2 | Po 4d5/2 | 0 | BE | 473 |  | 13.87 | THS_1486
Po | 4d5/2 | Po 4d5/2 | 0 | BE | 473 |  | 10.92 | THS_1253
Po | 4f | Po 4f | 0 | BE | 184 | 0 | 27.04 | Al
Po | 4f | Po 4f | 0 | BE | 184 | 0 | 26.96 | Magnesium
Po | 4f | Po 4f | 0 | BE | 184 | 0 | 27.04 | Kalpha_1486
Po | 4f | Po 4f | 0 | BE | 184 | 0 | 27.04 | ULVAC_PHI_1486
Po | 4f | Po 4f | 0 | BE | 184 | 0 | 27.04 | Shimadzu_Scientific_1486
Po | 4f | Po 4f | 0 | BE | 184 | 0 | 27.04 | Sync
Po | 4f | Po 4f | 0 | BE | 184 | 0 | 27.04 | THS_1486
Po | 4f | Po 4f | 0 | BE | 184 | 0 | 26.96 | THS_1253
Po | 4f5/2 | Po 4f5/2 | 0 | BE | 184 |  | 11.9 | Al
Po | 4f5/2 | Po 4f5/2 | 0 | BE | 184 |  | 11.84 | Magnesium
Po | 4f5/2 | Po 4f5/2 | 0 | BE | 184 |  | 11.9 | Kalpha_1486
Po | 4f5/2 | Po 4f5/2 | 0 | BE | 184 |  | 11.9 | ULVAC_PHI_1486
Po | 4f5/2 | Po 4f5/2 | 0 | BE | 184 |  | 11.9 | Shimadzu_Scientific_1486
Po | 4f5/2 | Po 4f5/2 | 0 | BE | 184 |  | 11.9 | Sync
Po | 4f5/2 | Po 4f5/2 | 0 | BE | 184 |  | 11.9 | THS_1486
Po | 4f5/2 | Po 4f5/2 | 0 | BE | 184 |  | 11.84 | THS_1253
Po | 4f7/2 | Po 4f7/2 | 0 | BE | 184 |  | 15.14 | Al
Po | 4f7/2 | Po 4f7/2 | 0 | BE | 184 |  | 15.12 | Magnesium
Po | 4f7/2 | Po 4f7/2 | 0 | BE | 184 |  | 15.14 | Kalpha_1486
Po | 4f7/2 | Po 4f7/2 | 0 | BE | 184 |  | 15.14 | ULVAC_PHI_1486
Po | 4f7/2 | Po 4f7/2 | 0 | BE | 184 |  | 15.14 | Shimadzu_Scientific_1486
Po | 4f7/2 | Po 4f7/2 | 0 | BE | 184 |  | 15.14 | Sync
Po | 4f7/2 | Po 4f7/2 | 0 | BE | 184 |  | 15.14 | THS_1486
Po | 4f7/2 | Po 4f7/2 | 0 | BE | 184 |  | 15.12 | THS_1253
Po | 4p | Po 4p | 0 | BE | 705 | 146 | 8.69 | Al
Po | 4p | Po 4p | 0 | BE | 705 | 146 | 6.48 | Magnesium
Po | 4p | Po 4p | 0 | BE | 705 | 146 | 8.69 | Kalpha_1486
Po | 4p | Po 4p | 0 | BE | 705 | 146 | 8.69 | ULVAC_PHI_1486
Po | 4p | Po 4p | 0 | BE | 705 | 146 | 8.69 | Shimadzu_Scientific_1486
Po | 4p | Po 4p | 0 | BE | 705 | 146 | 8.69 | Sync
Po | 4p | Po 4p | 0 | BE | 705 | 146 | 8.69 | THS_1486
Po | 4p | Po 4p | 0 | BE | 705 | 146 | 6.48 | THS_1253
Po | 4p1/2 | Po 4p1/2 | 0 | BE | 851 |  | 2.07 | Al
Po | 4p1/2 | Po 4p1/2 | 0 | BE | 851 |  | 1.42 | Magnesium
Po | 4p1/2 | Po 4p1/2 | 0 | BE | 851 |  | 2.07 | Kalpha_1486
Po | 4p1/2 | Po 4p1/2 | 0 | BE | 851 |  | 2.07 | ULVAC_PHI_1486
Po | 4p1/2 | Po 4p1/2 | 0 | BE | 851 |  | 2.07 | Shimadzu_Scientific_1486
Po | 4p1/2 | Po 4p1/2 | 0 | BE | 851 |  | 2.07 | Sync
Po | 4p1/2 | Po 4p1/2 | 0 | BE | 851 |  | 2.07 | THS_1486
Po | 4p1/2 | Po 4p1/2 | 0 | BE | 851 |  | 1.42 | THS_1253
Po | 4p3/2 | Po 4p3/2 | 0 | BE | 705 |  | 6.62 | Al
Po | 4p3/2 | Po 4p3/2 | 0 | BE | 705 |  | 5.06 | Magnesium
Po | 4p3/2 | Po 4p3/2 | 0 | BE | 705 |  | 6.62 | Kalpha_1486
Po | 4p3/2 | Po 4p3/2 | 0 | BE | 705 |  | 6.62 | ULVAC_PHI_1486
Po | 4p3/2 | Po 4p3/2 | 0 | BE | 705 |  | 6.62 | Shimadzu_Scientific_1486
Po | 4p3/2 | Po 4p3/2 | 0 | BE | 705 |  | 6.62 | Sync
Po | 4p3/2 | Po 4p3/2 | 0 | BE | 705 |  | 6.62 | THS_1486
Po | 4p3/2 | Po 4p3/2 | 0 | BE | 705 |  | 5.06 | THS_1253
Po | 4s | Po 4s | 0 | BE | 995 |  | 1.97 | Al
Po | 4s | Po 4s | 0 | BE | 995 |  | 1.44 | Magnesium
Po | 4s | Po 4s | 0 | BE | 995 |  | 1.97 | Kalpha_1486
Po | 4s | Po 4s | 0 | BE | 995 |  | 1.97 | ULVAC_PHI_1486
Po | 4s | Po 4s | 0 | BE | 995 |  | 1.97 | Shimadzu_Scientific_1486
Po | 4s | Po 4s | 0 | BE | 995 |  | 1.97 | Sync
Po | 4s | Po 4s | 0 | BE | 995 |  | 1.97 | THS_1486
Po | 4s | Po 4s | 0 | BE | 995 |  | 1.44 | THS_1253
Po | 5d | Po 5d | 0 | BE | 31 | 0 | 3.31 | Al
Po | 5d | Po 5d | 0 | BE | 31 | 0 | 2.67 | Magnesium
Po | 5d | Po 5d | 0 | BE | 31 | 0 | 3.31 | Kalpha_1486
Po | 5d | Po 5d | 0 | BE | 31 | 0 | 3.31 | ULVAC_PHI_1486
Po | 5d | Po 5d | 0 | BE | 31 | 0 | 3.31 | Shimadzu_Scientific_1486
Po | 5d | Po 5d | 0 | BE | 31 | 0 | 3.31 | Sync
Po | 5d | Po 5d | 0 | BE | 31 | 0 | 3.31 | THS_1486
Po | 5d | Po 5d | 0 | BE | 31 | 0 | 2.67 | THS_1253
Po | 5d3/2 | Po 5d3/2 | 0 | BE | 31 |  | 1.36 | Al
Po | 5d3/2 | Po 5d3/2 | 0 | BE | 31 |  | 1.09 | Magnesium
Po | 5d3/2 | Po 5d3/2 | 0 | BE | 31 |  | 1.36 | Kalpha_1486
Po | 5d3/2 | Po 5d3/2 | 0 | BE | 31 |  | 1.36 | ULVAC_PHI_1486
Po | 5d3/2 | Po 5d3/2 | 0 | BE | 31 |  | 1.36 | Shimadzu_Scientific_1486
Po | 5d3/2 | Po 5d3/2 | 0 | BE | 31 |  | 1.36 | Sync
Po | 5d3/2 | Po 5d3/2 | 0 | BE | 31 |  | 1.36 | THS_1486
Po | 5d3/2 | Po 5d3/2 | 0 | BE | 31 |  | 1.09 | THS_1253
Po | 5d5/2 | Po 5d5/2 | 0 | BE | 31 |  | 1.95 | Al
Po | 5d5/2 | Po 5d5/2 | 0 | BE | 31 |  | 1.58 | Magnesium
Po | 5d5/2 | Po 5d5/2 | 0 | BE | 31 |  | 1.95 | Kalpha_1486
Po | 5d5/2 | Po 5d5/2 | 0 | BE | 31 |  | 1.95 | ULVAC_PHI_1486
Po | 5d5/2 | Po 5d5/2 | 0 | BE | 31 |  | 1.95 | Shimadzu_Scientific_1486
Po | 5d5/2 | Po 5d5/2 | 0 | BE | 31 |  | 1.95 | Sync
Po | 5d5/2 | Po 5d5/2 | 0 | BE | 31 |  | 1.95 | THS_1486
Po | 5d5/2 | Po 5d5/2 | 0 | BE | 31 |  | 1.58 | THS_1253
Po | 5p | Po 5p | 0 | BE | 104 | 28 | 2.066 | Al
Po | 5p | Po 5p | 0 | BE | 104 | 28 | 1.616 | Magnesium
Po | 5p | Po 5p | 0 | BE | 104 | 28 | 2.066 | Kalpha_1486
Po | 5p | Po 5p | 0 | BE | 104 | 28 | 2.066 | ULVAC_PHI_1486
Po | 5p | Po 5p | 0 | BE | 104 | 28 | 2.066 | Shimadzu_Scientific_1486
Po | 5p | Po 5p | 0 | BE | 104 | 28 | 2.066 | Sync
Po | 5p | Po 5p | 0 | BE | 104 | 28 | 2.066 | THS_1486
Po | 5p | Po 5p | 0 | BE | 104 | 28 | 1.616 | THS_1253
Po | 5p1/2 | Po 5p1/2 | 0 | BE | 132 |  | 0.566 | Al
Po | 5p1/2 | Po 5p1/2 | 0 | BE | 132 |  | 0.426 | Magnesium
Po | 5p1/2 | Po 5p1/2 | 0 | BE | 132 |  | 0.566 | Kalpha_1486
Po | 5p1/2 | Po 5p1/2 | 0 | BE | 132 |  | 0.566 | ULVAC_PHI_1486
Po | 5p1/2 | Po 5p1/2 | 0 | BE | 132 |  | 0.566 | Shimadzu_Scientific_1486
Po | 5p1/2 | Po 5p1/2 | 0 | BE | 132 |  | 0.566 | Sync
Po | 5p1/2 | Po 5p1/2 | 0 | BE | 132 |  | 0.566 | THS_1486
Po | 5p1/2 | Po 5p1/2 | 0 | BE | 132 |  | 0.426 | THS_1253
Po | 5p3/2 | Po 5p3/2 | 0 | BE | 104 |  | 1.5 | Al
Po | 5p3/2 | Po 5p3/2 | 0 | BE | 104 |  | 1.19 | Magnesium
Po | 5p3/2 | Po 5p3/2 | 0 | BE | 104 |  | 1.5 | Kalpha_1486
Po | 5p3/2 | Po 5p3/2 | 0 | BE | 104 |  | 1.5 | ULVAC_PHI_1486
Po | 5p3/2 | Po 5p3/2 | 0 | BE | 104 |  | 1.5 | Shimadzu_Scientific_1486
Po | 5p3/2 | Po 5p3/2 | 0 | BE | 104 |  | 1.5 | Sync
Po | 5p3/2 | Po 5p3/2 | 0 | BE | 104 |  | 1.5 | THS_1486
Po | 5p3/2 | Po 5p3/2 | 0 | BE | 104 |  | 1.19 | THS_1253
Po | 5s | Po 5s | 0 | BE | 177 |  | 0.584 | Al
Po | 5s | Po 5s | 0 | BE | 177 |  | 0.462 | Magnesium
Po | 5s | Po 5s | 0 | BE | 177 |  | 0.584 | Kalpha_1486
Po | 5s | Po 5s | 0 | BE | 177 |  | 0.584 | ULVAC_PHI_1486
Po | 5s | Po 5s | 0 | BE | 177 |  | 0.584 | Shimadzu_Scientific_1486
Po | 5s | Po 5s | 0 | BE | 177 |  | 0.584 | Sync
Po | 5s | Po 5s | 0 | BE | 177 |  | 0.584 | THS_1486
Po | 5s | Po 5s | 0 | BE | 177 |  | 0.462 | THS_1253
Po | 6p | Po 6p | 0 | BE | 5 |  | 0.1356 | Al
Po | 6p | Po 6p | 0 | BE | 5 |  | 0.1074 | Magnesium
Po | 6p | Po 6p | 0 | BE | 5 |  | 0.1356 | Kalpha_1486
Po | 6p | Po 6p | 0 | BE | 5 |  | 0.1356 | ULVAC_PHI_1486
Po | 6p | Po 6p | 0 | BE | 5 |  | 0.1356 | Shimadzu_Scientific_1486
Po | 6p | Po 6p | 0 | BE | 5 |  | 0.1356 | Sync
Po | 6p | Po 6p | 0 | BE | 5 |  | 0.1356 | THS_1486
Po | 6p | Po 6p | 0 | BE | 5 |  | 0.1074 | THS_1253
Po | 6p1/2 | Po 6p1/2 | 0 | BE | 5 |  | 0.0428 | Al
Po | 6p1/2 | Po 6p1/2 | 0 | BE | 5 |  | 0.0329 | Magnesium
Po | 6p1/2 | Po 6p1/2 | 0 | BE | 5 |  | 0.0428 | Kalpha_1486
Po | 6p1/2 | Po 6p1/2 | 0 | BE | 5 |  | 0.0428 | ULVAC_PHI_1486
Po | 6p1/2 | Po 6p1/2 | 0 | BE | 5 |  | 0.0428 | Shimadzu_Scientific_1486
Po | 6p1/2 | Po 6p1/2 | 0 | BE | 5 |  | 0.0428 | Sync
Po | 6p1/2 | Po 6p1/2 | 0 | BE | 5 |  | 0.0428 | THS_1486
Po | 6p1/2 | Po 6p1/2 | 0 | BE | 5 |  | 0.0329 | THS_1253
Po | 6p3/2 | Po 6p3/2 | 0 | BE | 5 |  | 0.0928 | Al
Po | 6p3/2 | Po 6p3/2 | 0 | BE | 5 |  | 0.0745 | Magnesium
Po | 6p3/2 | Po 6p3/2 | 0 | BE | 5 |  | 0.0928 | Kalpha_1486
Po | 6p3/2 | Po 6p3/2 | 0 | BE | 5 |  | 0.0928 | ULVAC_PHI_1486
Po | 6p3/2 | Po 6p3/2 | 0 | BE | 5 |  | 0.0928 | Shimadzu_Scientific_1486
Po | 6p3/2 | Po 6p3/2 | 0 | BE | 5 |  | 0.0928 | Sync
Po | 6p3/2 | Po 6p3/2 | 0 | BE | 5 |  | 0.0928 | THS_1486
Po | 6p3/2 | Po 6p3/2 | 0 | BE | 5 |  | 0.0745 | THS_1253
Po | 6s | Po 6s | 0 | BE | 12 |  | 0.0937 | Al
Po | 6s | Po 6s | 0 | BE | 12 |  | 0.0753 | Magnesium
Po | 6s | Po 6s | 0 | BE | 12 |  | 0.0937 | Kalpha_1486
Po | 6s | Po 6s | 0 | BE | 12 |  | 0.0937 | ULVAC_PHI_1486
Po | 6s | Po 6s | 0 | BE | 12 |  | 0.0937 | Shimadzu_Scientific_1486
Po | 6s | Po 6s | 0 | BE | 12 |  | 0.0937 | Sync
Po | 6s | Po 6s | 0 | BE | 12 |  | 0.0937 | THS_1486
Po | 6s | Po 6s | 0 | BE | 12 |  | 0.0753 | THS_1253
Pr | 3d | Pr 3d | 0 | BE | 931 | 4 | 55.57 | Al
Pr | 3d | Pr 3d | 0 | BE | 931 | 4 | 51.85 | Magnesium
Pr | 3d | Pr 3d | 0 | BE | 931 | 4 | 55.57 | Kalpha_1486
Pr | 3d | Pr 3d | 0 | BE | 931 | 4 | 55.57 | ULVAC_PHI_1486
Pr | 3d | Pr 3d | 0 | BE | 931 | 4 | 55.57 | Shimadzu_Scientific_1486
Pr | 3d | Pr 3d | 0 | BE | 931 | 4 | 55.57 | Sync
Pr | 3d | Pr 3d | 0 | BE | 931 | 4 | 55.57 | THS_1486
Pr | 3d | Pr 3d | 0 | BE | 931 | 4 | 51.85 | THS_1253
Pr | 3d3/2 | Pr 3d3/2 | 0 | BE | 951 |  | 22.72 | Al
Pr | 3d3/2 | Pr 3d3/2 | 0 | BE | 951 |  | 21.13 | Magnesium
Pr | 3d3/2 | Pr 3d3/2 | 0 | BE | 951 |  | 22.72 | Kalpha_1486
Pr | 3d3/2 | Pr 3d3/2 | 0 | BE | 951 |  | 22.72 | ULVAC_PHI_1486
Pr | 3d3/2 | Pr 3d3/2 | 0 | BE | 951 |  | 22.72 | Shimadzu_Scientific_1486
Pr | 3d3/2 | Pr 3d3/2 | 0 | BE | 951 |  | 22.72 | Sync
Pr | 3d3/2 | Pr 3d3/2 | 0 | BE | 951 |  | 22.72 | THS_1486
Pr | 3d3/2 | Pr 3d3/2 | 0 | BE | 951 |  | 21.13 | THS_1253
Pr | 3d5/2 | Pr 3d5/2 | 0 | BE | 931 |  | 32.85 | Al
Pr | 3d5/2 | Pr 3d5/2 | 0 | BE | 931 |  | 30.72 | Magnesium
Pr | 3d5/2 | Pr 3d5/2 | 0 | BE | 931 |  | 32.85 | Kalpha_1486
Pr | 3d5/2 | Pr 3d5/2 | 0 | BE | 931 |  | 32.85 | ULVAC_PHI_1486
Pr | 3d5/2 | Pr 3d5/2 | 0 | BE | 931 |  | 32.85 | Shimadzu_Scientific_1486
Pr | 3d5/2 | Pr 3d5/2 | 0 | BE | 931 |  | 32.85 | Sync
Pr | 3d5/2 | Pr 3d5/2 | 0 | BE | 931 |  | 32.85 | THS_1486
Pr | 3d5/2 | Pr 3d5/2 | 0 | BE | 931 |  | 30.72 | THS_1253
Pr | 3p | Pr 3p | 0 | BE | 1243 | 95 | 12.94 | Al
Pr | 3p | Pr 3p | 0 | BE | 1243 | 95 | 9.75 | Magnesium
Pr | 3p | Pr 3p | 0 | BE | 1243 | 95 | 12.94 | Kalpha_1486
Pr | 3p | Pr 3p | 0 | BE | 1243 | 95 | 12.94 | ULVAC_PHI_1486
Pr | 3p | Pr 3p | 0 | BE | 1243 | 95 | 12.94 | Shimadzu_Scientific_1486
Pr | 3p | Pr 3p | 0 | BE | 1243 | 95 | 12.94 | Sync
Pr | 3p | Pr 3p | 0 | BE | 1243 | 95 | 12.94 | THS_1486
Pr | 3p | Pr 3p | 0 | BE | 1243 | 95 | 9.75 | THS_1253
Pr | 3p3/2 | Pr 3p3/2 | 0 | BE | 1243 |  | 12.94 | Al
Pr | 3p3/2 | Pr 3p3/2 | 0 | BE | 1243 |  | 9.75 | Magnesium
Pr | 3p3/2 | Pr 3p3/2 | 0 | BE | 1243 |  | 12.94 | Kalpha_1486
Pr | 3p3/2 | Pr 3p3/2 | 0 | BE | 1243 |  | 12.94 | ULVAC_PHI_1486
Pr | 3p3/2 | Pr 3p3/2 | 0 | BE | 1243 |  | 12.94 | Shimadzu_Scientific_1486
Pr | 3p3/2 | Pr 3p3/2 | 0 | BE | 1243 |  | 12.94 | Sync
Pr | 3p3/2 | Pr 3p3/2 | 0 | BE | 1243 |  | 12.94 | THS_1486
Pr | 3p3/2 | Pr 3p3/2 | 0 | BE | 1243 |  | 9.75 | THS_1253
Pr | 4d | Pr 4d | 0 | BE | 114 | 0 | 7.48 | Al
Pr | 4d | Pr 4d | 0 | BE | 114 | 0 | 6.78 | Magnesium
Pr | 4d | Pr 4d | 0 | BE | 114 | 0 | 7.48 | Kalpha_1486
Pr | 4d | Pr 4d | 0 | BE | 114 | 0 | 7.48 | ULVAC_PHI_1486
Pr | 4d | Pr 4d | 0 | BE | 114 | 0 | 7.48 | Shimadzu_Scientific_1486
Pr | 4d | Pr 4d | 0 | BE | 114 | 0 | 7.48 | Sync
Pr | 4d | Pr 4d | 0 | BE | 114 | 0 | 7.48 | THS_1486
Pr | 4d | Pr 4d | 0 | BE | 114 | 0 | 6.78 | THS_1253
Pr | 4d3/2 | Pr 4d3/2 | 0 | BE | 114 |  | 3.07 | Al
Pr | 4d3/2 | Pr 4d3/2 | 0 | BE | 114 |  | 2.77 | Magnesium
Pr | 4d3/2 | Pr 4d3/2 | 0 | BE | 114 |  | 3.07 | Kalpha_1486
Pr | 4d3/2 | Pr 4d3/2 | 0 | BE | 114 |  | 3.07 | ULVAC_PHI_1486
Pr | 4d3/2 | Pr 4d3/2 | 0 | BE | 114 |  | 3.07 | Shimadzu_Scientific_1486
Pr | 4d3/2 | Pr 4d3/2 | 0 | BE | 114 |  | 3.07 | Sync
Pr | 4d3/2 | Pr 4d3/2 | 0 | BE | 114 |  | 3.07 | THS_1486
Pr | 4d3/2 | Pr 4d3/2 | 0 | BE | 114 |  | 2.77 | THS_1253
Pr | 4d5/2 | Pr 4d5/2 | 0 | BE | 114 |  | 4.41 | Al
Pr | 4d5/2 | Pr 4d5/2 | 0 | BE | 114 |  | 4.01 | Magnesium
Pr | 4d5/2 | Pr 4d5/2 | 0 | BE | 114 |  | 4.41 | Kalpha_1486
Pr | 4d5/2 | Pr 4d5/2 | 0 | BE | 114 |  | 4.41 | ULVAC_PHI_1486
Pr | 4d5/2 | Pr 4d5/2 | 0 | BE | 114 |  | 4.41 | Shimadzu_Scientific_1486
Pr | 4d5/2 | Pr 4d5/2 | 0 | BE | 114 |  | 4.41 | Sync
Pr | 4d5/2 | Pr 4d5/2 | 0 | BE | 114 |  | 4.41 | THS_1486
Pr | 4d5/2 | Pr 4d5/2 | 0 | BE | 114 |  | 4.01 | THS_1253
Pr | 4f | Pr 4f | 0 | BE | 2 | 0 | 0.2545 | Al
Pr | 4f | Pr 4f | 0 | BE | 2 | 0 | 0.2866 | Magnesium
Pr | 4f | Pr 4f | 0 | BE | 2 | 0 | 0.2545 | Kalpha_1486
Pr | 4f | Pr 4f | 0 | BE | 2 | 0 | 0.2545 | ULVAC_PHI_1486
Pr | 4f | Pr 4f | 0 | BE | 2 | 0 | 0.2545 | Shimadzu_Scientific_1486
Pr | 4f | Pr 4f | 0 | BE | 2 | 0 | 0.2545 | Sync
Pr | 4f | Pr 4f | 0 | BE | 2 | 0 | 0.2545 | THS_1486
Pr | 4f | Pr 4f | 0 | BE | 2 | 0 | 0.2866 | THS_1253
Pr | 4f5/2 | Pr 4f5/2 | 0 | BE | 2 |  | 0.1115 | Al
Pr | 4f5/2 | Pr 4f5/2 | 0 | BE | 2 |  | 0.1256 | Magnesium
Pr | 4f5/2 | Pr 4f5/2 | 0 | BE | 2 |  | 0.1115 | Kalpha_1486
Pr | 4f5/2 | Pr 4f5/2 | 0 | BE | 2 |  | 0.1115 | ULVAC_PHI_1486
Pr | 4f5/2 | Pr 4f5/2 | 0 | BE | 2 |  | 0.1115 | Shimadzu_Scientific_1486
Pr | 4f5/2 | Pr 4f5/2 | 0 | BE | 2 |  | 0.1115 | Sync
Pr | 4f5/2 | Pr 4f5/2 | 0 | BE | 2 |  | 0.1115 | THS_1486
Pr | 4f5/2 | Pr 4f5/2 | 0 | BE | 2 |  | 0.1256 | THS_1253
Pr | 4f7/2 | Pr 4f7/2 | 0 | BE | 2 |  | 0.143 | Al
Pr | 4f7/2 | Pr 4f7/2 | 0 | BE | 2 |  | 0.161 | Magnesium
Pr | 4f7/2 | Pr 4f7/2 | 0 | BE | 2 |  | 0.143 | Kalpha_1486
Pr | 4f7/2 | Pr 4f7/2 | 0 | BE | 2 |  | 0.143 | ULVAC_PHI_1486
Pr | 4f7/2 | Pr 4f7/2 | 0 | BE | 2 |  | 0.143 | Shimadzu_Scientific_1486
Pr | 4f7/2 | Pr 4f7/2 | 0 | BE | 2 |  | 0.143 | Sync
Pr | 4f7/2 | Pr 4f7/2 | 0 | BE | 2 |  | 0.143 | THS_1486
Pr | 4f7/2 | Pr 4f7/2 | 0 | BE | 2 |  | 0.161 | THS_1253
Pr | 4p | Pr 4p | 0 | BE | 218 | 18.7 | 4.7 | Al
Pr | 4p | Pr 4p | 0 | BE | 218 | 18.7 | 3.83 | Magnesium
Pr | 4p | Pr 4p | 0 | BE | 218 | 18.7 | 4.7 | Kalpha_1486
Pr | 4p | Pr 4p | 0 | BE | 218 | 18.7 | 4.7 | ULVAC_PHI_1486
Pr | 4p | Pr 4p | 0 | BE | 218 | 18.7 | 4.7 | Shimadzu_Scientific_1486
Pr | 4p | Pr 4p | 0 | BE | 218 | 18.7 | 4.7 | Sync
Pr | 4p | Pr 4p | 0 | BE | 218 | 18.7 | 4.7 | THS_1486
Pr | 4p | Pr 4p | 0 | BE | 218 | 18.7 | 3.83 | THS_1253
Pr | 4p1/2 | Pr 4p1/2 | 0 | BE | 237 |  | 1.53 | Al
Pr | 4p1/2 | Pr 4p1/2 | 0 | BE | 237 |  | 1.23 | Magnesium
Pr | 4p1/2 | Pr 4p1/2 | 0 | BE | 237 |  | 1.53 | Kalpha_1486
Pr | 4p1/2 | Pr 4p1/2 | 0 | BE | 237 |  | 1.53 | ULVAC_PHI_1486
Pr | 4p1/2 | Pr 4p1/2 | 0 | BE | 237 |  | 1.53 | Shimadzu_Scientific_1486
Pr | 4p1/2 | Pr 4p1/2 | 0 | BE | 237 |  | 1.53 | Sync
Pr | 4p1/2 | Pr 4p1/2 | 0 | BE | 237 |  | 1.53 | THS_1486
Pr | 4p1/2 | Pr 4p1/2 | 0 | BE | 237 |  | 1.23 | THS_1253
Pr | 4p3/2 | Pr 4p3/2 | 0 | BE | 218 |  | 3.17 | Al
Pr | 4p3/2 | Pr 4p3/2 | 0 | BE | 218 |  | 2.6 | Magnesium
Pr | 4p3/2 | Pr 4p3/2 | 0 | BE | 218 |  | 3.17 | Kalpha_1486
Pr | 4p3/2 | Pr 4p3/2 | 0 | BE | 218 |  | 3.17 | ULVAC_PHI_1486
Pr | 4p3/2 | Pr 4p3/2 | 0 | BE | 218 |  | 3.17 | Shimadzu_Scientific_1486
Pr | 4p3/2 | Pr 4p3/2 | 0 | BE | 218 |  | 3.17 | Sync
Pr | 4p3/2 | Pr 4p3/2 | 0 | BE | 218 |  | 3.17 | THS_1486
Pr | 4p3/2 | Pr 4p3/2 | 0 | BE | 218 |  | 2.6 | THS_1253
Pr | 4s | Pr 4s | 0 | BE | 305 |  | 1.28 | Al
Pr | 4s | Pr 4s | 0 | BE | 305 |  | 1.04 | Magnesium
Pr | 4s | Pr 4s | 0 | BE | 305 |  | 1.28 | Kalpha_1486
Pr | 4s | Pr 4s | 0 | BE | 305 |  | 1.28 | ULVAC_PHI_1486
Pr | 4s | Pr 4s | 0 | BE | 305 |  | 1.28 | Shimadzu_Scientific_1486
Pr | 4s | Pr 4s | 0 | BE | 305 |  | 1.28 | Sync
Pr | 4s | Pr 4s | 0 | BE | 305 |  | 1.28 | THS_1486
Pr | 4s | Pr 4s | 0 | BE | 305 |  | 1.04 | THS_1253
Pr | 5p | Pr 5p | 0 | BE | 23 | 0 | 0.685 | Al
Pr | 5p | Pr 5p | 0 | BE | 23 | 0 | 0.5644 | Magnesium
Pr | 5p | Pr 5p | 0 | BE | 23 | 0 | 0.685 | Kalpha_1486
Pr | 5p | Pr 5p | 0 | BE | 23 | 0 | 0.685 | ULVAC_PHI_1486
Pr | 5p | Pr 5p | 0 | BE | 23 | 0 | 0.685 | Shimadzu_Scientific_1486
Pr | 5p | Pr 5p | 0 | BE | 23 | 0 | 0.685 | Sync
Pr | 5p | Pr 5p | 0 | BE | 23 | 0 | 0.685 | THS_1486
Pr | 5p | Pr 5p | 0 | BE | 23 | 0 | 0.5644 | THS_1253
Pr | 5p1/2 | Pr 5p1/2 | 0 | BE | 23 |  | 0.229 | Al
Pr | 5p1/2 | Pr 5p1/2 | 0 | BE | 23 |  | 0.1864 | Magnesium
Pr | 5p1/2 | Pr 5p1/2 | 0 | BE | 23 |  | 0.229 | Kalpha_1486
Pr | 5p1/2 | Pr 5p1/2 | 0 | BE | 23 |  | 0.229 | ULVAC_PHI_1486
Pr | 5p1/2 | Pr 5p1/2 | 0 | BE | 23 |  | 0.229 | Shimadzu_Scientific_1486
Pr | 5p1/2 | Pr 5p1/2 | 0 | BE | 23 |  | 0.229 | Sync
Pr | 5p1/2 | Pr 5p1/2 | 0 | BE | 23 |  | 0.229 | THS_1486
Pr | 5p1/2 | Pr 5p1/2 | 0 | BE | 23 |  | 0.1864 | THS_1253
Pr | 5p3/2 | Pr 5p3/2 | 0 | BE | 23 |  | 0.456 | Al
Pr | 5p3/2 | Pr 5p3/2 | 0 | BE | 23 |  | 0.378 | Magnesium
Pr | 5p3/2 | Pr 5p3/2 | 0 | BE | 23 |  | 0.456 | Kalpha_1486
Pr | 5p3/2 | Pr 5p3/2 | 0 | BE | 23 |  | 0.456 | ULVAC_PHI_1486
Pr | 5p3/2 | Pr 5p3/2 | 0 | BE | 23 |  | 0.456 | Shimadzu_Scientific_1486
Pr | 5p3/2 | Pr 5p3/2 | 0 | BE | 23 |  | 0.456 | Sync
Pr | 5p3/2 | Pr 5p3/2 | 0 | BE | 23 |  | 0.456 | THS_1486
Pr | 5p3/2 | Pr 5p3/2 | 0 | BE | 23 |  | 0.378 | THS_1253
Pr | 5s | Pr 5s | 0 | BE | 38 |  | 0.238 | Al
Pr | 5s | Pr 5s | 0 | BE | 38 |  | 0.1958 | Magnesium
Pr | 5s | Pr 5s | 0 | BE | 38 |  | 0.238 | Kalpha_1486
Pr | 5s | Pr 5s | 0 | BE | 38 |  | 0.238 | ULVAC_PHI_1486
Pr | 5s | Pr 5s | 0 | BE | 38 |  | 0.238 | Shimadzu_Scientific_1486
Pr | 5s | Pr 5s | 0 | BE | 38 |  | 0.238 | Sync
Pr | 5s | Pr 5s | 0 | BE | 38 |  | 0.238 | THS_1486
Pr | 5s | Pr 5s | 0 | BE | 38 |  | 0.1958 | THS_1253
Pr | mnn | Pr MNN | 1 | KE | 699 |  | 0 | Any
Pt | 4d | Pt 4d | 0 | BE | 314 | 17 | 19.1 | Al
Pt | 4d | Pt 4d | 0 | BE | 314 | 17 | 15.44 | Magnesium
Pt | 4d | Pt 4d | 0 | BE | 314 | 17 | 19.1 | Kalpha_1486
Pt | 4d | Pt 4d | 0 | BE | 314 | 17 | 19.1 | ULVAC_PHI_1486
Pt | 4d | Pt 4d | 0 | BE | 314 | 17 | 19.1 | Shimadzu_Scientific_1486
Pt | 4d | Pt 4d | 0 | BE | 314 | 17 | 19.1 | Sync
Pt | 4d | Pt 4d | 0 | BE | 314 | 17 | 19.1 | THS_1486
Pt | 4d | Pt 4d | 0 | BE | 314 | 17 | 15.44 | THS_1253
Pt | 4d3/2 | Pt 4d3/2 | 0 | BE | 331 |  | 7.78 | Al
Pt | 4d3/2 | Pt 4d3/2 | 0 | BE | 331 |  | 6.24 | Magnesium
Pt | 4d3/2 | Pt 4d3/2 | 0 | BE | 331 |  | 7.78 | Kalpha_1486
Pt | 4d3/2 | Pt 4d3/2 | 0 | BE | 331 |  | 7.78 | ULVAC_PHI_1486
Pt | 4d3/2 | Pt 4d3/2 | 0 | BE | 331 |  | 7.78 | Shimadzu_Scientific_1486
Pt | 4d3/2 | Pt 4d3/2 | 0 | BE | 331 |  | 7.78 | Sync
Pt | 4d3/2 | Pt 4d3/2 | 0 | BE | 331 |  | 7.78 | THS_1486
Pt | 4d3/2 | Pt 4d3/2 | 0 | BE | 331 |  | 6.24 | THS_1253
Pt | 4d5/2 | Pt 4d5/2 | 0 | BE | 314 |  | 11.32 | Al
Pt | 4d5/2 | Pt 4d5/2 | 0 | BE | 314 |  | 9.2 | Magnesium
Pt | 4d5/2 | Pt 4d5/2 | 0 | BE | 314 |  | 11.32 | Kalpha_1486
Pt | 4d5/2 | Pt 4d5/2 | 0 | BE | 314 |  | 11.32 | ULVAC_PHI_1486
Pt | 4d5/2 | Pt 4d5/2 | 0 | BE | 314 |  | 11.32 | Shimadzu_Scientific_1486
Pt | 4d5/2 | Pt 4d5/2 | 0 | BE | 314 |  | 11.32 | Sync
Pt | 4d5/2 | Pt 4d5/2 | 0 | BE | 314 |  | 11.32 | THS_1486
Pt | 4d5/2 | Pt 4d5/2 | 0 | BE | 314 |  | 9.2 | THS_1253
Pt | 4f | Pt 4f | 0 | BE | 70 | 3.3 | 15.45 | Al
Pt | 4f | Pt 4f | 0 | BE | 70 | 3.3 | 15.86 | Magnesium
Pt | 4f | Pt 4f | 0 | BE | 70 | 3.3 | 15.45 | Kalpha_1486
Pt | 4f | Pt 4f | 0 | BE | 70 | 3.3 | 15.45 | ULVAC_PHI_1486
Pt | 4f | Pt 4f | 0 | BE | 70 | 3.3 | 15.45 | Shimadzu_Scientific_1486
Pt | 4f | Pt 4f | 0 | BE | 70 | 3.3 | 15.45 | Sync
Pt | 4f | Pt 4f | 0 | BE | 70 | 3.3 | 15.45 | THS_1486
Pt | 4f | Pt 4f | 0 | BE | 70 | 3.3 | 15.86 | THS_1253
Pt | 4f5/2 | Pt 4f5/2 | 0 | BE | 74 |  | 6.8 | Al
Pt | 4f5/2 | Pt 4f5/2 | 0 | BE | 74 |  | 6.97 | Magnesium
Pt | 4f5/2 | Pt 4f5/2 | 0 | BE | 74 |  | 6.8 | Kalpha_1486
Pt | 4f5/2 | Pt 4f5/2 | 0 | BE | 74 |  | 6.8 | ULVAC_PHI_1486
Pt | 4f5/2 | Pt 4f5/2 | 0 | BE | 74 |  | 6.8 | Shimadzu_Scientific_1486
Pt | 4f5/2 | Pt 4f5/2 | 0 | BE | 74 |  | 6.8 | Sync
Pt | 4f5/2 | Pt 4f5/2 | 0 | BE | 74 |  | 6.8 | THS_1486
Pt | 4f5/2 | Pt 4f5/2 | 0 | BE | 74 |  | 6.97 | THS_1253
Pt | 4f7/2 | Pt 4f7/2 | 0 | BE | 70 |  | 8.65 | Al
Pt | 4f7/2 | Pt 4f7/2 | 0 | BE | 70 |  | 8.89 | Magnesium
Pt | 4f7/2 | Pt 4f7/2 | 0 | BE | 70 |  | 8.65 | Kalpha_1486
Pt | 4f7/2 | Pt 4f7/2 | 0 | BE | 70 |  | 8.65 | ULVAC_PHI_1486
Pt | 4f7/2 | Pt 4f7/2 | 0 | BE | 70 |  | 8.65 | Shimadzu_Scientific_1486
Pt | 4f7/2 | Pt 4f7/2 | 0 | BE | 70 |  | 8.65 | Sync
Pt | 4f7/2 | Pt 4f7/2 | 0 | BE | 70 |  | 8.65 | THS_1486
Pt | 4f7/2 | Pt 4f7/2 | 0 | BE | 70 |  | 8.89 | THS_1253
Pt | 4p | Pt 4p | 0 | BE | 519 | 89.7 | 7.88 | Al
Pt | 4p | Pt 4p | 0 | BE | 519 | 89.7 | 5.99 | Magnesium
Pt | 4p | Pt 4p | 0 | BE | 519 | 89.7 | 7.88 | Kalpha_1486
Pt | 4p | Pt 4p | 0 | BE | 519 | 89.7 | 7.88 | ULVAC_PHI_1486
Pt | 4p | Pt 4p | 0 | BE | 519 | 89.7 | 7.88 | Shimadzu_Scientific_1486
Pt | 4p | Pt 4p | 0 | BE | 519 | 89.7 | 7.88 | Sync
Pt | 4p | Pt 4p | 0 | BE | 519 | 89.7 | 7.88 | THS_1486
Pt | 4p | Pt 4p | 0 | BE | 519 | 89.7 | 5.99 | THS_1253
Pt | 4p1/2 | Pt 4p1/2 | 0 | BE | 608 |  | 2.14 | Al
Pt | 4p1/2 | Pt 4p1/2 | 0 | BE | 608 |  | 1.54 | Magnesium
Pt | 4p1/2 | Pt 4p1/2 | 0 | BE | 608 |  | 2.14 | Kalpha_1486
Pt | 4p1/2 | Pt 4p1/2 | 0 | BE | 608 |  | 2.14 | ULVAC_PHI_1486
Pt | 4p1/2 | Pt 4p1/2 | 0 | BE | 608 |  | 2.14 | Shimadzu_Scientific_1486
Pt | 4p1/2 | Pt 4p1/2 | 0 | BE | 608 |  | 2.14 | Sync
Pt | 4p1/2 | Pt 4p1/2 | 0 | BE | 608 |  | 2.14 | THS_1486
Pt | 4p1/2 | Pt 4p1/2 | 0 | BE | 608 |  | 1.54 | THS_1253
Pt | 4p3/2 | Pt 4p3/2 | 0 | BE | 519 |  | 5.74 | Al
Pt | 4p3/2 | Pt 4p3/2 | 0 | BE | 519 |  | 4.45 | Magnesium
Pt | 4p3/2 | Pt 4p3/2 | 0 | BE | 519 |  | 5.74 | Kalpha_1486
Pt | 4p3/2 | Pt 4p3/2 | 0 | BE | 519 |  | 5.74 | ULVAC_PHI_1486
Pt | 4p3/2 | Pt 4p3/2 | 0 | BE | 519 |  | 5.74 | Shimadzu_Scientific_1486
Pt | 4p3/2 | Pt 4p3/2 | 0 | BE | 519 |  | 5.74 | Sync
Pt | 4p3/2 | Pt 4p3/2 | 0 | BE | 519 |  | 5.74 | THS_1486
Pt | 4p3/2 | Pt 4p3/2 | 0 | BE | 519 |  | 4.45 | THS_1253
Pt | 4s | Pt 4s | 0 | BE | 724 |  | 1.9 | Al
Pt | 4s | Pt 4s | 0 | BE | 724 |  | 1.44 | Magnesium
Pt | 4s | Pt 4s | 0 | BE | 724 |  | 1.9 | Kalpha_1486
Pt | 4s | Pt 4s | 0 | BE | 724 |  | 1.9 | ULVAC_PHI_1486
Pt | 4s | Pt 4s | 0 | BE | 724 |  | 1.9 | Shimadzu_Scientific_1486
Pt | 4s | Pt 4s | 0 | BE | 724 |  | 1.9 | Sync
Pt | 4s | Pt 4s | 0 | BE | 724 |  | 1.9 | THS_1486
Pt | 4s | Pt 4s | 0 | BE | 724 |  | 1.44 | THS_1253
Pt | 5d | Pt 5d | 0 | BE | 2 |  | 1.477 | Al
Pt | 5d | Pt 5d | 0 | BE | 2 |  | 1.217 | Magnesium
Pt | 5d | Pt 5d | 0 | BE | 2 |  | 1.477 | Kalpha_1486
Pt | 5d | Pt 5d | 0 | BE | 2 |  | 1.477 | ULVAC_PHI_1486
Pt | 5d | Pt 5d | 0 | BE | 2 |  | 1.477 | Shimadzu_Scientific_1486
Pt | 5d | Pt 5d | 0 | BE | 2 |  | 1.477 | Sync
Pt | 5d | Pt 5d | 0 | BE | 2 |  | 1.477 | THS_1486
Pt | 5d | Pt 5d | 0 | BE | 2 |  | 1.217 | THS_1253
Pt | 5d3/2 | Pt 5d3/2 | 0 | BE | 2 |  | 0.62 | Al
Pt | 5d3/2 | Pt 5d3/2 | 0 | BE | 2 |  | 0.508 | Magnesium
Pt | 5d3/2 | Pt 5d3/2 | 0 | BE | 2 |  | 0.62 | Kalpha_1486
Pt | 5d3/2 | Pt 5d3/2 | 0 | BE | 2 |  | 0.62 | ULVAC_PHI_1486
Pt | 5d3/2 | Pt 5d3/2 | 0 | BE | 2 |  | 0.62 | Shimadzu_Scientific_1486
Pt | 5d3/2 | Pt 5d3/2 | 0 | BE | 2 |  | 0.62 | Sync
Pt | 5d3/2 | Pt 5d3/2 | 0 | BE | 2 |  | 0.62 | THS_1486
Pt | 5d3/2 | Pt 5d3/2 | 0 | BE | 2 |  | 0.508 | THS_1253
Pt | 5d5/2 | Pt 5d5/2 | 0 | BE | 2 |  | 0.857 | Al
Pt | 5d5/2 | Pt 5d5/2 | 0 | BE | 2 |  | 0.709 | Magnesium
Pt | 5d5/2 | Pt 5d5/2 | 0 | BE | 2 |  | 0.857 | Kalpha_1486
Pt | 5d5/2 | Pt 5d5/2 | 0 | BE | 2 |  | 0.857 | ULVAC_PHI_1486
Pt | 5d5/2 | Pt 5d5/2 | 0 | BE | 2 |  | 0.857 | Shimadzu_Scientific_1486
Pt | 5d5/2 | Pt 5d5/2 | 0 | BE | 2 |  | 0.857 | Sync
Pt | 5d5/2 | Pt 5d5/2 | 0 | BE | 2 |  | 0.857 | THS_1486
Pt | 5d5/2 | Pt 5d5/2 | 0 | BE | 2 |  | 0.709 | THS_1253
Pt | 5p | Pt 5p | 0 | BE | 51 | 13.6 | 1.484 | Al
Pt | 5p | Pt 5p | 0 | BE | 51 | 13.6 | 1.169 | Magnesium
Pt | 5p | Pt 5p | 0 | BE | 51 | 13.6 | 1.484 | Kalpha_1486
Pt | 5p | Pt 5p | 0 | BE | 51 | 13.6 | 1.484 | ULVAC_PHI_1486
Pt | 5p | Pt 5p | 0 | BE | 51 | 13.6 | 1.484 | Shimadzu_Scientific_1486
Pt | 5p | Pt 5p | 0 | BE | 51 | 13.6 | 1.484 | Sync
Pt | 5p | Pt 5p | 0 | BE | 51 | 13.6 | 1.484 | THS_1486
Pt | 5p | Pt 5p | 0 | BE | 51 | 13.6 | 1.169 | THS_1253
Pt | 5p1/2 | Pt 5p1/2 | 0 | BE | 66 |  | 0.444 | Al
Pt | 5p1/2 | Pt 5p1/2 | 0 | BE | 66 |  | 0.34 | Magnesium
Pt | 5p1/2 | Pt 5p1/2 | 0 | BE | 66 |  | 0.444 | Kalpha_1486
Pt | 5p1/2 | Pt 5p1/2 | 0 | BE | 66 |  | 0.444 | ULVAC_PHI_1486
Pt | 5p1/2 | Pt 5p1/2 | 0 | BE | 66 |  | 0.444 | Shimadzu_Scientific_1486
Pt | 5p1/2 | Pt 5p1/2 | 0 | BE | 66 |  | 0.444 | Sync
Pt | 5p1/2 | Pt 5p1/2 | 0 | BE | 66 |  | 0.444 | THS_1486
Pt | 5p1/2 | Pt 5p1/2 | 0 | BE | 66 |  | 0.34 | THS_1253
Pt | 5p3/2 | Pt 5p3/2 | 0 | BE | 51 |  | 1.04 | Al
Pt | 5p3/2 | Pt 5p3/2 | 0 | BE | 51 |  | 0.829 | Magnesium
Pt | 5p3/2 | Pt 5p3/2 | 0 | BE | 51 |  | 1.04 | Kalpha_1486
Pt | 5p3/2 | Pt 5p3/2 | 0 | BE | 51 |  | 1.04 | ULVAC_PHI_1486
Pt | 5p3/2 | Pt 5p3/2 | 0 | BE | 51 |  | 1.04 | Shimadzu_Scientific_1486
Pt | 5p3/2 | Pt 5p3/2 | 0 | BE | 51 |  | 1.04 | Sync
Pt | 5p3/2 | Pt 5p3/2 | 0 | BE | 51 |  | 1.04 | THS_1486
Pt | 5p3/2 | Pt 5p3/2 | 0 | BE | 51 |  | 0.829 | THS_1253
Pt | 5s | Pt 5s | 0 | BE | 102 |  | 0.459 | Al
Pt | 5s | Pt 5s | 0 | BE | 102 |  | 0.366 | Magnesium
Pt | 5s | Pt 5s | 0 | BE | 102 |  | 0.459 | Kalpha_1486
Pt | 5s | Pt 5s | 0 | BE | 102 |  | 0.459 | ULVAC_PHI_1486
Pt | 5s | Pt 5s | 0 | BE | 102 |  | 0.459 | Shimadzu_Scientific_1486
Pt | 5s | Pt 5s | 0 | BE | 102 |  | 0.459 | Sync
Pt | 5s | Pt 5s | 0 | BE | 102 |  | 0.459 | THS_1486
Pt | 5s | Pt 5s | 0 | BE | 102 |  | 0.366 | THS_1253
Pt | mnn | Pt MNN | 1 | KE | 1960 |  | 0 | Any
Ra | 4d | Ra 4d | 0 | BE | 603 | 33 | 25.93 | Al
Ra | 4d | Ra 4d | 0 | BE | 603 | 33 | 19.77 | Magnesium
Ra | 4d | Ra 4d | 0 | BE | 603 | 33 | 25.93 | Kalpha_1486
Ra | 4d | Ra 4d | 0 | BE | 603 | 33 | 25.93 | ULVAC_PHI_1486
Ra | 4d | Ra 4d | 0 | BE | 603 | 33 | 25.93 | Shimadzu_Scientific_1486
Ra | 4d | Ra 4d | 0 | BE | 603 | 33 | 25.93 | Sync
Ra | 4d | Ra 4d | 0 | BE | 603 | 33 | 25.93 | THS_1486
Ra | 4d | Ra 4d | 0 | BE | 603 | 33 | 19.77 | THS_1253
Ra | 4d3/2 | Ra 4d3/2 | 0 | BE | 636 |  | 10.4 | Al
Ra | 4d3/2 | Ra 4d3/2 | 0 | BE | 636 |  | 7.82 | Magnesium
Ra | 4d3/2 | Ra 4d3/2 | 0 | BE | 636 |  | 10.4 | Kalpha_1486
Ra | 4d3/2 | Ra 4d3/2 | 0 | BE | 636 |  | 10.4 | ULVAC_PHI_1486
Ra | 4d3/2 | Ra 4d3/2 | 0 | BE | 636 |  | 10.4 | Shimadzu_Scientific_1486
Ra | 4d3/2 | Ra 4d3/2 | 0 | BE | 636 |  | 10.4 | Sync
Ra | 4d3/2 | Ra 4d3/2 | 0 | BE | 636 |  | 10.4 | THS_1486
Ra | 4d3/2 | Ra 4d3/2 | 0 | BE | 636 |  | 7.82 | THS_1253
Ra | 4d5/2 | Ra 4d5/2 | 0 | BE | 603 |  | 15.53 | Al
Ra | 4d5/2 | Ra 4d5/2 | 0 | BE | 603 |  | 11.95 | Magnesium
Ra | 4d5/2 | Ra 4d5/2 | 0 | BE | 603 |  | 15.53 | Kalpha_1486
Ra | 4d5/2 | Ra 4d5/2 | 0 | BE | 603 |  | 15.53 | ULVAC_PHI_1486
Ra | 4d5/2 | Ra 4d5/2 | 0 | BE | 603 |  | 15.53 | Shimadzu_Scientific_1486
Ra | 4d5/2 | Ra 4d5/2 | 0 | BE | 603 |  | 15.53 | Sync
Ra | 4d5/2 | Ra 4d5/2 | 0 | BE | 603 |  | 15.53 | THS_1486
Ra | 4d5/2 | Ra 4d5/2 | 0 | BE | 603 |  | 11.95 | THS_1253
Ra | 4f | Ra 4f | 0 | BE | 299 | 0 | 37.04 | Al
Ra | 4f | Ra 4f | 0 | BE | 299 | 0 | 36.28 | Magnesium
Ra | 4f | Ra 4f | 0 | BE | 299 | 0 | 37.04 | Kalpha_1486
Ra | 4f | Ra 4f | 0 | BE | 299 | 0 | 37.04 | ULVAC_PHI_1486
Ra | 4f | Ra 4f | 0 | BE | 299 | 0 | 37.04 | Shimadzu_Scientific_1486
Ra | 4f | Ra 4f | 0 | BE | 299 | 0 | 37.04 | Sync
Ra | 4f | Ra 4f | 0 | BE | 299 | 0 | 37.04 | THS_1486
Ra | 4f | Ra 4f | 0 | BE | 299 | 0 | 36.28 | THS_1253
Ra | 4f5/2 | Ra 4f5/2 | 0 | BE | 299 |  | 16.3 | Al
Ra | 4f5/2 | Ra 4f5/2 | 0 | BE | 299 |  | 15.92 | Magnesium
Ra | 4f5/2 | Ra 4f5/2 | 0 | BE | 299 |  | 16.3 | Kalpha_1486
Ra | 4f5/2 | Ra 4f5/2 | 0 | BE | 299 |  | 16.3 | ULVAC_PHI_1486
Ra | 4f5/2 | Ra 4f5/2 | 0 | BE | 299 |  | 16.3 | Shimadzu_Scientific_1486
Ra | 4f5/2 | Ra 4f5/2 | 0 | BE | 299 |  | 16.3 | Sync
Ra | 4f5/2 | Ra 4f5/2 | 0 | BE | 299 |  | 16.3 | THS_1486
Ra | 4f5/2 | Ra 4f5/2 | 0 | BE | 299 |  | 15.92 | THS_1253
Ra | 4f7/2 | Ra 4f7/2 | 0 | BE | 299 |  | 20.74 | Al
Ra | 4f7/2 | Ra 4f7/2 | 0 | BE | 299 |  | 20.36 | Magnesium
Ra | 4f7/2 | Ra 4f7/2 | 0 | BE | 299 |  | 20.74 | Kalpha_1486
Ra | 4f7/2 | Ra 4f7/2 | 0 | BE | 299 |  | 20.74 | ULVAC_PHI_1486
Ra | 4f7/2 | Ra 4f7/2 | 0 | BE | 299 |  | 20.74 | Shimadzu_Scientific_1486
Ra | 4f7/2 | Ra 4f7/2 | 0 | BE | 299 |  | 20.74 | Sync
Ra | 4f7/2 | Ra 4f7/2 | 0 | BE | 299 |  | 20.74 | THS_1486
Ra | 4f7/2 | Ra 4f7/2 | 0 | BE | 299 |  | 20.36 | THS_1253
Ra | 4p | Ra 4p | 0 | BE | 879 | 179 | 9.11 | Al
Ra | 4p | Ra 4p | 0 | BE | 879 | 179 | 6.68 | Magnesium
Ra | 4p | Ra 4p | 0 | BE | 879 | 179 | 9.11 | Kalpha_1486
Ra | 4p | Ra 4p | 0 | BE | 879 | 179 | 9.11 | ULVAC_PHI_1486
Ra | 4p | Ra 4p | 0 | BE | 879 | 179 | 9.11 | Shimadzu_Scientific_1486
Ra | 4p | Ra 4p | 0 | BE | 879 | 179 | 9.11 | Sync
Ra | 4p | Ra 4p | 0 | BE | 879 | 179 | 9.11 | THS_1486
Ra | 4p | Ra 4p | 0 | BE | 879 | 179 | 6.68 | THS_1253
Ra | 4p1/2 | Ra 4p1/2 | 0 | BE | 1058 |  | 1.91 | Al
Ra | 4p1/2 | Ra 4p1/2 | 0 | BE | 1058 |  | 1.26 | Magnesium
Ra | 4p1/2 | Ra 4p1/2 | 0 | BE | 1058 |  | 1.91 | Kalpha_1486
Ra | 4p1/2 | Ra 4p1/2 | 0 | BE | 1058 |  | 1.91 | ULVAC_PHI_1486
Ra | 4p1/2 | Ra 4p1/2 | 0 | BE | 1058 |  | 1.91 | Shimadzu_Scientific_1486
Ra | 4p1/2 | Ra 4p1/2 | 0 | BE | 1058 |  | 1.91 | Sync
Ra | 4p1/2 | Ra 4p1/2 | 0 | BE | 1058 |  | 1.91 | THS_1486
Ra | 4p1/2 | Ra 4p1/2 | 0 | BE | 1058 |  | 1.26 | THS_1253
Ra | 4p3/2 | Ra 4p3/2 | 0 | BE | 879 |  | 7.2 | Al
Ra | 4p3/2 | Ra 4p3/2 | 0 | BE | 879 |  | 5.42 | Magnesium
Ra | 4p3/2 | Ra 4p3/2 | 0 | BE | 879 |  | 7.2 | Kalpha_1486
Ra | 4p3/2 | Ra 4p3/2 | 0 | BE | 879 |  | 7.2 | ULVAC_PHI_1486
Ra | 4p3/2 | Ra 4p3/2 | 0 | BE | 879 |  | 7.2 | Shimadzu_Scientific_1486
Ra | 4p3/2 | Ra 4p3/2 | 0 | BE | 879 |  | 7.2 | Sync
Ra | 4p3/2 | Ra 4p3/2 | 0 | BE | 879 |  | 7.2 | THS_1486
Ra | 4p3/2 | Ra 4p3/2 | 0 | BE | 879 |  | 5.42 | THS_1253
Ra | 4s | Ra 4s | 0 | BE | 1208 |  | 1.95 | Al
Ra | 4s | Ra 4s | 0 | BE | 1208 |  | 1.41 | Magnesium
Ra | 4s | Ra 4s | 0 | BE | 1208 |  | 1.95 | Kalpha_1486
Ra | 4s | Ra 4s | 0 | BE | 1208 |  | 1.95 | ULVAC_PHI_1486
Ra | 4s | Ra 4s | 0 | BE | 1208 |  | 1.95 | Shimadzu_Scientific_1486
Ra | 4s | Ra 4s | 0 | BE | 1208 |  | 1.95 | Sync
Ra | 4s | Ra 4s | 0 | BE | 1208 |  | 1.95 | THS_1486
Ra | 4s | Ra 4s | 0 | BE | 1208 |  | 1.41 | THS_1253
Ra | 5d | Ra 5d | 0 | BE | 68 | 0 | 4.61 | Al
Ra | 5d | Ra 5d | 0 | BE | 68 | 0 | 3.69 | Magnesium
Ra | 5d | Ra 5d | 0 | BE | 68 | 0 | 4.61 | Kalpha_1486
Ra | 5d | Ra 5d | 0 | BE | 68 | 0 | 4.61 | ULVAC_PHI_1486
Ra | 5d | Ra 5d | 0 | BE | 68 | 0 | 4.61 | Shimadzu_Scientific_1486
Ra | 5d | Ra 5d | 0 | BE | 68 | 0 | 4.61 | Sync
Ra | 5d | Ra 5d | 0 | BE | 68 | 0 | 4.61 | THS_1486
Ra | 5d | Ra 5d | 0 | BE | 68 | 0 | 3.69 | THS_1253
Ra | 5d3/2 | Ra 5d3/2 | 0 | BE | 68 |  | 1.88 | Al
Ra | 5d3/2 | Ra 5d3/2 | 0 | BE | 68 |  | 1.49 | Magnesium
Ra | 5d3/2 | Ra 5d3/2 | 0 | BE | 68 |  | 1.88 | Kalpha_1486
Ra | 5d3/2 | Ra 5d3/2 | 0 | BE | 68 |  | 1.88 | ULVAC_PHI_1486
Ra | 5d3/2 | Ra 5d3/2 | 0 | BE | 68 |  | 1.88 | Shimadzu_Scientific_1486
Ra | 5d3/2 | Ra 5d3/2 | 0 | BE | 68 |  | 1.88 | Sync
Ra | 5d3/2 | Ra 5d3/2 | 0 | BE | 68 |  | 1.88 | THS_1486
Ra | 5d3/2 | Ra 5d3/2 | 0 | BE | 68 |  | 1.49 | THS_1253
Ra | 5d5/2 | Ra 5d5/2 | 0 | BE | 68 |  | 2.73 | Al
Ra | 5d5/2 | Ra 5d5/2 | 0 | BE | 68 |  | 2.2 | Magnesium
Ra | 5d5/2 | Ra 5d5/2 | 0 | BE | 68 |  | 2.73 | Kalpha_1486
Ra | 5d5/2 | Ra 5d5/2 | 0 | BE | 68 |  | 2.73 | ULVAC_PHI_1486
Ra | 5d5/2 | Ra 5d5/2 | 0 | BE | 68 |  | 2.73 | Shimadzu_Scientific_1486
Ra | 5d5/2 | Ra 5d5/2 | 0 | BE | 68 |  | 2.73 | Sync
Ra | 5d5/2 | Ra 5d5/2 | 0 | BE | 68 |  | 2.73 | THS_1486
Ra | 5d5/2 | Ra 5d5/2 | 0 | BE | 68 |  | 2.2 | THS_1253
Ra | 5p | Ra 5p | 0 | BE | 153 | 47 | 2.493 | Al
Ra | 5p | Ra 5p | 0 | BE | 153 | 47 | 1.952 | Magnesium
Ra | 5p | Ra 5p | 0 | BE | 153 | 47 | 2.493 | Kalpha_1486
Ra | 5p | Ra 5p | 0 | BE | 153 | 47 | 2.493 | ULVAC_PHI_1486
Ra | 5p | Ra 5p | 0 | BE | 153 | 47 | 2.493 | Shimadzu_Scientific_1486
Ra | 5p | Ra 5p | 0 | BE | 153 | 47 | 2.493 | Sync
Ra | 5p | Ra 5p | 0 | BE | 153 | 47 | 2.493 | THS_1486
Ra | 5p | Ra 5p | 0 | BE | 153 | 47 | 1.952 | THS_1253
Ra | 5p1/2 | Ra 5p1/2 | 0 | BE | 200 |  | 0.633 | Al
Ra | 5p1/2 | Ra 5p1/2 | 0 | BE | 200 |  | 0.472 | Magnesium
Ra | 5p1/2 | Ra 5p1/2 | 0 | BE | 200 |  | 0.633 | Kalpha_1486
Ra | 5p1/2 | Ra 5p1/2 | 0 | BE | 200 |  | 0.633 | ULVAC_PHI_1486
Ra | 5p1/2 | Ra 5p1/2 | 0 | BE | 200 |  | 0.633 | Shimadzu_Scientific_1486
Ra | 5p1/2 | Ra 5p1/2 | 0 | BE | 200 |  | 0.633 | Sync
Ra | 5p1/2 | Ra 5p1/2 | 0 | BE | 200 |  | 0.633 | THS_1486
Ra | 5p1/2 | Ra 5p1/2 | 0 | BE | 200 |  | 0.472 | THS_1253
Ra | 5p3/2 | Ra 5p3/2 | 0 | BE | 153 |  | 1.86 | Al
Ra | 5p3/2 | Ra 5p3/2 | 0 | BE | 153 |  | 1.48 | Magnesium
Ra | 5p3/2 | Ra 5p3/2 | 0 | BE | 153 |  | 1.86 | Kalpha_1486
Ra | 5p3/2 | Ra 5p3/2 | 0 | BE | 153 |  | 1.86 | ULVAC_PHI_1486
Ra | 5p3/2 | Ra 5p3/2 | 0 | BE | 153 |  | 1.86 | Shimadzu_Scientific_1486
Ra | 5p3/2 | Ra 5p3/2 | 0 | BE | 153 |  | 1.86 | Sync
Ra | 5p3/2 | Ra 5p3/2 | 0 | BE | 153 |  | 1.86 | THS_1486
Ra | 5p3/2 | Ra 5p3/2 | 0 | BE | 153 |  | 1.48 | THS_1253
Ra | 5s | Ra 5s | 0 | BE | 254 |  | 0.665 | Al
Ra | 5s | Ra 5s | 0 | BE | 254 |  | 0.523 | Magnesium
Ra | 5s | Ra 5s | 0 | BE | 254 |  | 0.665 | Kalpha_1486
Ra | 5s | Ra 5s | 0 | BE | 254 |  | 0.665 | ULVAC_PHI_1486
Ra | 5s | Ra 5s | 0 | BE | 254 |  | 0.665 | Shimadzu_Scientific_1486
Ra | 5s | Ra 5s | 0 | BE | 254 |  | 0.665 | Sync
Ra | 5s | Ra 5s | 0 | BE | 254 |  | 0.665 | THS_1486
Ra | 5s | Ra 5s | 0 | BE | 254 |  | 0.523 | THS_1253
Ra | 6p | Ra 6p | 0 | BE | 19 | 0 | 0.3959 | Al
Ra | 6p | Ra 6p | 0 | BE | 19 | 0 | 0.3137 | Magnesium
Ra | 6p | Ra 6p | 0 | BE | 19 | 0 | 0.3959 | Kalpha_1486
Ra | 6p | Ra 6p | 0 | BE | 19 | 0 | 0.3959 | ULVAC_PHI_1486
Ra | 6p | Ra 6p | 0 | BE | 19 | 0 | 0.3959 | Shimadzu_Scientific_1486
Ra | 6p | Ra 6p | 0 | BE | 19 | 0 | 0.3959 | Sync
Ra | 6p | Ra 6p | 0 | BE | 19 | 0 | 0.3959 | THS_1486
Ra | 6p | Ra 6p | 0 | BE | 19 | 0 | 0.3137 | THS_1253
Ra | 6p1/2 | Ra 6p1/2 | 0 | BE | 19 |  | 0.1099 | Al
Ra | 6p1/2 | Ra 6p1/2 | 0 | BE | 19 |  | 0.0837 | Magnesium
Ra | 6p1/2 | Ra 6p1/2 | 0 | BE | 19 |  | 0.1099 | Kalpha_1486
Ra | 6p1/2 | Ra 6p1/2 | 0 | BE | 19 |  | 0.1099 | ULVAC_PHI_1486
Ra | 6p1/2 | Ra 6p1/2 | 0 | BE | 19 |  | 0.1099 | Shimadzu_Scientific_1486
Ra | 6p1/2 | Ra 6p1/2 | 0 | BE | 19 |  | 0.1099 | Sync
Ra | 6p1/2 | Ra 6p1/2 | 0 | BE | 19 |  | 0.1099 | THS_1486
Ra | 6p1/2 | Ra 6p1/2 | 0 | BE | 19 |  | 0.0837 | THS_1253
Ra | 6p3/2 | Ra 6p3/2 | 0 | BE | 19 |  | 0.286 | Al
Ra | 6p3/2 | Ra 6p3/2 | 0 | BE | 19 |  | 0.23 | Magnesium
Ra | 6p3/2 | Ra 6p3/2 | 0 | BE | 19 |  | 0.286 | Kalpha_1486
Ra | 6p3/2 | Ra 6p3/2 | 0 | BE | 19 |  | 0.286 | ULVAC_PHI_1486
Ra | 6p3/2 | Ra 6p3/2 | 0 | BE | 19 |  | 0.286 | Shimadzu_Scientific_1486
Ra | 6p3/2 | Ra 6p3/2 | 0 | BE | 19 |  | 0.286 | Sync
Ra | 6p3/2 | Ra 6p3/2 | 0 | BE | 19 |  | 0.286 | THS_1486
Ra | 6p3/2 | Ra 6p3/2 | 0 | BE | 19 |  | 0.23 | THS_1253
Ra | 6s | Ra 6s | 0 | BE | 44 |  | 0.1383 | Al
Ra | 6s | Ra 6s | 0 | BE | 44 |  | 0.1109 | Magnesium
Ra | 6s | Ra 6s | 0 | BE | 44 |  | 0.1383 | Kalpha_1486
Ra | 6s | Ra 6s | 0 | BE | 44 |  | 0.1383 | ULVAC_PHI_1486
Ra | 6s | Ra 6s | 0 | BE | 44 |  | 0.1383 | Shimadzu_Scientific_1486
Ra | 6s | Ra 6s | 0 | BE | 44 |  | 0.1383 | Sync
Ra | 6s | Ra 6s | 0 | BE | 44 |  | 0.1383 | THS_1486
Ra | 6s | Ra 6s | 0 | BE | 44 |  | 0.1109 | THS_1253
Rb | 3d | Rb 3d | 0 | BE | 111 | 1.6 | 4.21 | Al
Rb | 3d | Rb 3d | 0 | BE | 111 | 1.6 | 4.44 | Magnesium
Rb | 3d | Rb 3d | 0 | BE | 111 | 1.6 | 4.21 | Kalpha_1486
Rb | 3d | Rb 3d | 0 | BE | 111 | 1.6 | 4.21 | ULVAC_PHI_1486
Rb | 3d | Rb 3d | 0 | BE | 111 | 1.6 | 4.21 | Shimadzu_Scientific_1486
Rb | 3d | Rb 3d | 0 | BE | 111 | 1.6 | 4.21 | Sync
Rb | 3d | Rb 3d | 0 | BE | 111 | 1.6 | 4.21 | THS_1486
Rb | 3d | Rb 3d | 0 | BE | 111 | 1.6 | 4.44 | THS_1253
Rb | 3d3/2 | Rb 3d3/2 | 0 | BE | 112 |  | 1.72 | Al
Rb | 3d3/2 | Rb 3d3/2 | 0 | BE | 112 |  | 1.81 | Magnesium
Rb | 3d3/2 | Rb 3d3/2 | 0 | BE | 112 |  | 1.72 | Kalpha_1486
Rb | 3d3/2 | Rb 3d3/2 | 0 | BE | 112 |  | 1.72 | ULVAC_PHI_1486
Rb | 3d3/2 | Rb 3d3/2 | 0 | BE | 112 |  | 1.72 | Shimadzu_Scientific_1486
Rb | 3d3/2 | Rb 3d3/2 | 0 | BE | 112 |  | 1.72 | Sync
Rb | 3d3/2 | Rb 3d3/2 | 0 | BE | 112 |  | 1.72 | THS_1486
Rb | 3d3/2 | Rb 3d3/2 | 0 | BE | 112 |  | 1.81 | THS_1253
Rb | 3d5/2 | Rb 3d5/2 | 0 | BE | 111 |  | 2.49 | Al
Rb | 3d5/2 | Rb 3d5/2 | 0 | BE | 111 |  | 2.63 | Magnesium
Rb | 3d5/2 | Rb 3d5/2 | 0 | BE | 111 |  | 2.49 | Kalpha_1486
Rb | 3d5/2 | Rb 3d5/2 | 0 | BE | 111 |  | 2.49 | ULVAC_PHI_1486
Rb | 3d5/2 | Rb 3d5/2 | 0 | BE | 111 |  | 2.49 | Shimadzu_Scientific_1486
Rb | 3d5/2 | Rb 3d5/2 | 0 | BE | 111 |  | 2.49 | Sync
Rb | 3d5/2 | Rb 3d5/2 | 0 | BE | 111 |  | 2.49 | THS_1486
Rb | 3d5/2 | Rb 3d5/2 | 0 | BE | 111 |  | 2.63 | THS_1253
Rb | 3p | Rb 3p | 0 | BE | 239 | 9.6 | 6.07 | Al
Rb | 3p | Rb 3p | 0 | BE | 239 | 9.6 | 5.27 | Magnesium
Rb | 3p | Rb 3p | 0 | BE | 239 | 9.6 | 6.07 | Kalpha_1486
Rb | 3p | Rb 3p | 0 | BE | 239 | 9.6 | 6.07 | ULVAC_PHI_1486
Rb | 3p | Rb 3p | 0 | BE | 239 | 9.6 | 6.07 | Shimadzu_Scientific_1486
Rb | 3p | Rb 3p | 0 | BE | 239 | 9.6 | 6.07 | Sync
Rb | 3p | Rb 3p | 0 | BE | 239 | 9.6 | 6.07 | THS_1486
Rb | 3p | Rb 3p | 0 | BE | 239 | 9.6 | 5.27 | THS_1253
Rb | 3p1/2 | Rb 3p1/2 | 0 | BE | 248 |  | 2.07 | Al
Rb | 3p1/2 | Rb 3p1/2 | 0 | BE | 248 |  | 1.79 | Magnesium
Rb | 3p1/2 | Rb 3p1/2 | 0 | BE | 248 |  | 2.07 | Kalpha_1486
Rb | 3p1/2 | Rb 3p1/2 | 0 | BE | 248 |  | 2.07 | ULVAC_PHI_1486
Rb | 3p1/2 | Rb 3p1/2 | 0 | BE | 248 |  | 2.07 | Shimadzu_Scientific_1486
Rb | 3p1/2 | Rb 3p1/2 | 0 | BE | 248 |  | 2.07 | Sync
Rb | 3p1/2 | Rb 3p1/2 | 0 | BE | 248 |  | 2.07 | THS_1486
Rb | 3p1/2 | Rb 3p1/2 | 0 | BE | 248 |  | 1.79 | THS_1253
Rb | 3p3/2 | Rb 3p3/2 | 0 | BE | 239 |  | 4 | Al
Rb | 3p3/2 | Rb 3p3/2 | 0 | BE | 239 |  | 3.48 | Magnesium
Rb | 3p3/2 | Rb 3p3/2 | 0 | BE | 239 |  | 4 | Kalpha_1486
Rb | 3p3/2 | Rb 3p3/2 | 0 | BE | 239 |  | 4 | ULVAC_PHI_1486
Rb | 3p3/2 | Rb 3p3/2 | 0 | BE | 239 |  | 4 | Shimadzu_Scientific_1486
Rb | 3p3/2 | Rb 3p3/2 | 0 | BE | 239 |  | 4 | Sync
Rb | 3p3/2 | Rb 3p3/2 | 0 | BE | 239 |  | 4 | THS_1486
Rb | 3p3/2 | Rb 3p3/2 | 0 | BE | 239 |  | 3.48 | THS_1253
Rb | 3s | Rb 3s | 0 | BE | 322 |  | 1.75 | Al
Rb | 3s | Rb 3s | 0 | BE | 322 |  | 1.43 | Magnesium
Rb | 3s | Rb 3s | 0 | BE | 322 |  | 1.75 | Kalpha_1486
Rb | 3s | Rb 3s | 0 | BE | 322 |  | 1.75 | ULVAC_PHI_1486
Rb | 3s | Rb 3s | 0 | BE | 322 |  | 1.75 | Shimadzu_Scientific_1486
Rb | 3s | Rb 3s | 0 | BE | 322 |  | 1.75 | Sync
Rb | 3s | Rb 3s | 0 | BE | 322 |  | 1.75 | THS_1486
Rb | 3s | Rb 3s | 0 | BE | 322 |  | 1.43 | THS_1253
Rb | 4p | Rb 4p | 0 | BE | 14 | 1 | 0.625 | Al
Rb | 4p | Rb 4p | 0 | BE | 14 | 1 | 0.5478 | Magnesium
Rb | 4p | Rb 4p | 0 | BE | 14 | 1 | 0.625 | Kalpha_1486
Rb | 4p | Rb 4p | 0 | BE | 14 | 1 | 0.625 | ULVAC_PHI_1486
Rb | 4p | Rb 4p | 0 | BE | 14 | 1 | 0.625 | Shimadzu_Scientific_1486
Rb | 4p | Rb 4p | 0 | BE | 14 | 1 | 0.625 | Sync
Rb | 4p | Rb 4p | 0 | BE | 14 | 1 | 0.625 | THS_1486
Rb | 4p | Rb 4p | 0 | BE | 14 | 1 | 0.5478 | THS_1253
Rb | 4p1/2 | Rb 4p1/2 | 0 | BE | 15 |  | 0.214 | Al
Rb | 4p1/2 | Rb 4p1/2 | 0 | BE | 15 |  | 0.1868 | Magnesium
Rb | 4p1/2 | Rb 4p1/2 | 0 | BE | 15 |  | 0.214 | Kalpha_1486
Rb | 4p1/2 | Rb 4p1/2 | 0 | BE | 15 |  | 0.214 | ULVAC_PHI_1486
Rb | 4p1/2 | Rb 4p1/2 | 0 | BE | 15 |  | 0.214 | Shimadzu_Scientific_1486
Rb | 4p1/2 | Rb 4p1/2 | 0 | BE | 15 |  | 0.214 | Sync
Rb | 4p1/2 | Rb 4p1/2 | 0 | BE | 15 |  | 0.214 | THS_1486
Rb | 4p1/2 | Rb 4p1/2 | 0 | BE | 15 |  | 0.1868 | THS_1253
Rb | 4p3/2 | Rb 4p3/2 | 0 | BE | 14 |  | 0.411 | Al
Rb | 4p3/2 | Rb 4p3/2 | 0 | BE | 14 |  | 0.361 | Magnesium
Rb | 4p3/2 | Rb 4p3/2 | 0 | BE | 14 |  | 0.411 | Kalpha_1486
Rb | 4p3/2 | Rb 4p3/2 | 0 | BE | 14 |  | 0.411 | ULVAC_PHI_1486
Rb | 4p3/2 | Rb 4p3/2 | 0 | BE | 14 |  | 0.411 | Shimadzu_Scientific_1486
Rb | 4p3/2 | Rb 4p3/2 | 0 | BE | 14 |  | 0.411 | Sync
Rb | 4p3/2 | Rb 4p3/2 | 0 | BE | 14 |  | 0.411 | THS_1486
Rb | 4p3/2 | Rb 4p3/2 | 0 | BE | 14 |  | 0.361 | THS_1253
Rb | 4s | Rb 4s | 0 | BE | 30 |  | 0.251 | Al
Rb | 4s | Rb 4s | 0 | BE | 30 |  | 0.209 | Magnesium
Rb | 4s | Rb 4s | 0 | BE | 30 |  | 0.251 | Kalpha_1486
Rb | 4s | Rb 4s | 0 | BE | 30 |  | 0.251 | ULVAC_PHI_1486
Rb | 4s | Rb 4s | 0 | BE | 30 |  | 0.251 | Shimadzu_Scientific_1486
Rb | 4s | Rb 4s | 0 | BE | 30 |  | 0.251 | Sync
Rb | 4s | Rb 4s | 0 | BE | 30 |  | 0.251 | THS_1486
Rb | 4s | Rb 4s | 0 | BE | 30 |  | 0.209 | THS_1253
Rb | lmm | Rb LMM | 1 | KE | 1560 |  | 0 | Any
Re | 4d | Re 4d | 0 | BE | 260 | 13.4 | 17.01 | Al
Re | 4d | Re 4d | 0 | BE | 260 | 13.4 | 13.98 | Magnesium
Re | 4d | Re 4d | 0 | BE | 260 | 13.4 | 17.01 | Kalpha_1486
Re | 4d | Re 4d | 0 | BE | 260 | 13.4 | 17.01 | ULVAC_PHI_1486
Re | 4d | Re 4d | 0 | BE | 260 | 13.4 | 17.01 | Shimadzu_Scientific_1486
Re | 4d | Re 4d | 0 | BE | 260 | 13.4 | 17.01 | Sync
Re | 4d | Re 4d | 0 | BE | 260 | 13.4 | 17.01 | THS_1486
Re | 4d | Re 4d | 0 | BE | 260 | 13.4 | 13.98 | THS_1253
Re | 4d3/2 | Re 4d3/2 | 0 | BE | 274 |  | 6.95 | Al
Re | 4d3/2 | Re 4d3/2 | 0 | BE | 274 |  | 5.67 | Magnesium
Re | 4d3/2 | Re 4d3/2 | 0 | BE | 274 |  | 6.95 | Kalpha_1486
Re | 4d3/2 | Re 4d3/2 | 0 | BE | 274 |  | 6.95 | ULVAC_PHI_1486
Re | 4d3/2 | Re 4d3/2 | 0 | BE | 274 |  | 6.95 | Shimadzu_Scientific_1486
Re | 4d3/2 | Re 4d3/2 | 0 | BE | 274 |  | 6.95 | Sync
Re | 4d3/2 | Re 4d3/2 | 0 | BE | 274 |  | 6.95 | THS_1486
Re | 4d3/2 | Re 4d3/2 | 0 | BE | 274 |  | 5.67 | THS_1253
Re | 4d5/2 | Re 4d5/2 | 0 | BE | 260 |  | 10.06 | Al
Re | 4d5/2 | Re 4d5/2 | 0 | BE | 260 |  | 8.31 | Magnesium
Re | 4d5/2 | Re 4d5/2 | 0 | BE | 260 |  | 10.06 | Kalpha_1486
Re | 4d5/2 | Re 4d5/2 | 0 | BE | 260 |  | 10.06 | ULVAC_PHI_1486
Re | 4d5/2 | Re 4d5/2 | 0 | BE | 260 |  | 10.06 | Shimadzu_Scientific_1486
Re | 4d5/2 | Re 4d5/2 | 0 | BE | 260 |  | 10.06 | Sync
Re | 4d5/2 | Re 4d5/2 | 0 | BE | 260 |  | 10.06 | THS_1486
Re | 4d5/2 | Re 4d5/2 | 0 | BE | 260 |  | 8.31 | THS_1253
Re | 4f | Re 4f | 0 | BE | 45 | 2.6 | 11.08 | Al
Re | 4f | Re 4f | 0 | BE | 45 | 2.6 | 11.54 | Magnesium
Re | 4f | Re 4f | 0 | BE | 45 | 2.6 | 11.08 | Kalpha_1486
Re | 4f | Re 4f | 0 | BE | 45 | 2.6 | 11.08 | ULVAC_PHI_1486
Re | 4f | Re 4f | 0 | BE | 45 | 2.6 | 11.08 | Shimadzu_Scientific_1486
Re | 4f | Re 4f | 0 | BE | 45 | 2.6 | 11.08 | Sync
Re | 4f | Re 4f | 0 | BE | 45 | 2.6 | 11.08 | THS_1486
Re | 4f | Re 4f | 0 | BE | 45 | 2.6 | 11.54 | THS_1253
Re | 4f5/2 | Re 4f5/2 | 0 | BE | 47 |  | 4.88 | Al
Re | 4f5/2 | Re 4f5/2 | 0 | BE | 47 |  | 5.08 | Magnesium
Re | 4f5/2 | Re 4f5/2 | 0 | BE | 47 |  | 4.88 | Kalpha_1486
Re | 4f5/2 | Re 4f5/2 | 0 | BE | 47 |  | 4.88 | ULVAC_PHI_1486
Re | 4f5/2 | Re 4f5/2 | 0 | BE | 47 |  | 4.88 | Shimadzu_Scientific_1486
Re | 4f5/2 | Re 4f5/2 | 0 | BE | 47 |  | 4.88 | Sync
Re | 4f5/2 | Re 4f5/2 | 0 | BE | 47 |  | 4.88 | THS_1486
Re | 4f5/2 | Re 4f5/2 | 0 | BE | 47 |  | 5.08 | THS_1253
Re | 4f7/2 | Re 4f7/2 | 0 | BE | 45 |  | 6.2 | Al
Re | 4f7/2 | Re 4f7/2 | 0 | BE | 45 |  | 6.46 | Magnesium
Re | 4f7/2 | Re 4f7/2 | 0 | BE | 45 |  | 6.2 | Kalpha_1486
Re | 4f7/2 | Re 4f7/2 | 0 | BE | 45 |  | 6.2 | ULVAC_PHI_1486
Re | 4f7/2 | Re 4f7/2 | 0 | BE | 45 |  | 6.2 | Shimadzu_Scientific_1486
Re | 4f7/2 | Re 4f7/2 | 0 | BE | 45 |  | 6.2 | Sync
Re | 4f7/2 | Re 4f7/2 | 0 | BE | 45 |  | 6.2 | THS_1486
Re | 4f7/2 | Re 4f7/2 | 0 | BE | 45 |  | 6.46 | THS_1253
Re | 4p | Re 4p | 0 | BE | 445 | 71.9 | 7.42 | Al
Re | 4p | Re 4p | 0 | BE | 445 | 71.9 | 5.68 | Magnesium
Re | 4p | Re 4p | 0 | BE | 445 | 71.9 | 7.42 | Kalpha_1486
Re | 4p | Re 4p | 0 | BE | 445 | 71.9 | 7.42 | ULVAC_PHI_1486
Re | 4p | Re 4p | 0 | BE | 445 | 71.9 | 7.42 | Shimadzu_Scientific_1486
Re | 4p | Re 4p | 0 | BE | 445 | 71.9 | 7.42 | Sync
Re | 4p | Re 4p | 0 | BE | 445 | 71.9 | 7.42 | THS_1486
Re | 4p | Re 4p | 0 | BE | 445 | 71.9 | 5.68 | THS_1253
Re | 4p1/2 | Re 4p1/2 | 0 | BE | 518 |  | 2.12 | Al
Re | 4p1/2 | Re 4p1/2 | 0 | BE | 518 |  | 1.55 | Magnesium
Re | 4p1/2 | Re 4p1/2 | 0 | BE | 518 |  | 2.12 | Kalpha_1486
Re | 4p1/2 | Re 4p1/2 | 0 | BE | 518 |  | 2.12 | ULVAC_PHI_1486
Re | 4p1/2 | Re 4p1/2 | 0 | BE | 518 |  | 2.12 | Shimadzu_Scientific_1486
Re | 4p1/2 | Re 4p1/2 | 0 | BE | 518 |  | 2.12 | Sync
Re | 4p1/2 | Re 4p1/2 | 0 | BE | 518 |  | 2.12 | THS_1486
Re | 4p1/2 | Re 4p1/2 | 0 | BE | 518 |  | 1.55 | THS_1253
Re | 4p3/2 | Re 4p3/2 | 0 | BE | 445 |  | 5.3 | Al
Re | 4p3/2 | Re 4p3/2 | 0 | BE | 445 |  | 4.13 | Magnesium
Re | 4p3/2 | Re 4p3/2 | 0 | BE | 445 |  | 5.3 | Kalpha_1486
Re | 4p3/2 | Re 4p3/2 | 0 | BE | 445 |  | 5.3 | ULVAC_PHI_1486
Re | 4p3/2 | Re 4p3/2 | 0 | BE | 445 |  | 5.3 | Shimadzu_Scientific_1486
Re | 4p3/2 | Re 4p3/2 | 0 | BE | 445 |  | 5.3 | Sync
Re | 4p3/2 | Re 4p3/2 | 0 | BE | 445 |  | 5.3 | THS_1486
Re | 4p3/2 | Re 4p3/2 | 0 | BE | 445 |  | 4.13 | THS_1253
Re | 4s | Re 4s | 0 | BE | 625 |  | 1.84 | Al
Re | 4s | Re 4s | 0 | BE | 625 |  | 1.41 | Magnesium
Re | 4s | Re 4s | 0 | BE | 625 |  | 1.84 | Kalpha_1486
Re | 4s | Re 4s | 0 | BE | 625 |  | 1.84 | ULVAC_PHI_1486
Re | 4s | Re 4s | 0 | BE | 625 |  | 1.84 | Shimadzu_Scientific_1486
Re | 4s | Re 4s | 0 | BE | 625 |  | 1.84 | Sync
Re | 4s | Re 4s | 0 | BE | 625 |  | 1.84 | THS_1486
Re | 4s | Re 4s | 0 | BE | 625 |  | 1.41 | THS_1253
Re | 5d | Re 5d | 0 | BE | 4 |  | 0.624 | Al
Re | 5d | Re 5d | 0 | BE | 4 |  | 0.52 | Magnesium
Re | 5d | Re 5d | 0 | BE | 4 |  | 0.624 | Kalpha_1486
Re | 5d | Re 5d | 0 | BE | 4 |  | 0.624 | ULVAC_PHI_1486
Re | 5d | Re 5d | 0 | BE | 4 |  | 0.624 | Shimadzu_Scientific_1486
Re | 5d | Re 5d | 0 | BE | 4 |  | 0.624 | Sync
Re | 5d | Re 5d | 0 | BE | 4 |  | 0.624 | THS_1486
Re | 5d | Re 5d | 0 | BE | 4 |  | 0.52 | THS_1253
Re | 5d3/2 | Re 5d3/2 | 0 | BE | 4 |  | 0.261 | Al
Re | 5d3/2 | Re 5d3/2 | 0 | BE | 4 |  | 0.217 | Magnesium
Re | 5d3/2 | Re 5d3/2 | 0 | BE | 4 |  | 0.261 | Kalpha_1486
Re | 5d3/2 | Re 5d3/2 | 0 | BE | 4 |  | 0.261 | ULVAC_PHI_1486
Re | 5d3/2 | Re 5d3/2 | 0 | BE | 4 |  | 0.261 | Shimadzu_Scientific_1486
Re | 5d3/2 | Re 5d3/2 | 0 | BE | 4 |  | 0.261 | Sync
Re | 5d3/2 | Re 5d3/2 | 0 | BE | 4 |  | 0.261 | THS_1486
Re | 5d3/2 | Re 5d3/2 | 0 | BE | 4 |  | 0.217 | THS_1253
Re | 5d5/2 | Re 5d5/2 | 0 | BE | 4 |  | 0.363 | Al
Re | 5d5/2 | Re 5d5/2 | 0 | BE | 4 |  | 0.303 | Magnesium
Re | 5d5/2 | Re 5d5/2 | 0 | BE | 4 |  | 0.363 | Kalpha_1486
Re | 5d5/2 | Re 5d5/2 | 0 | BE | 4 |  | 0.363 | ULVAC_PHI_1486
Re | 5d5/2 | Re 5d5/2 | 0 | BE | 4 |  | 0.363 | Shimadzu_Scientific_1486
Re | 5d5/2 | Re 5d5/2 | 0 | BE | 4 |  | 0.363 | Sync
Re | 5d5/2 | Re 5d5/2 | 0 | BE | 4 |  | 0.363 | THS_1486
Re | 5d5/2 | Re 5d5/2 | 0 | BE | 4 |  | 0.303 | THS_1253
Re | 5p | Re 5p | 0 | BE | 35 | 11 | 1.256 | Al
Re | 5p | Re 5p | 0 | BE | 35 | 11 | 0.996 | Magnesium
Re | 5p | Re 5p | 0 | BE | 35 | 11 | 1.256 | Kalpha_1486
Re | 5p | Re 5p | 0 | BE | 35 | 11 | 1.256 | ULVAC_PHI_1486
Re | 5p | Re 5p | 0 | BE | 35 | 11 | 1.256 | Shimadzu_Scientific_1486
Re | 5p | Re 5p | 0 | BE | 35 | 11 | 1.256 | Sync
Re | 5p | Re 5p | 0 | BE | 35 | 11 | 1.256 | THS_1486
Re | 5p | Re 5p | 0 | BE | 35 | 11 | 0.996 | THS_1253
Re | 5p1/2 | Re 5p1/2 | 0 | BE | 46 |  | 0.387 | Al
Re | 5p1/2 | Re 5p1/2 | 0 | BE | 46 |  | 0.299 | Magnesium
Re | 5p1/2 | Re 5p1/2 | 0 | BE | 46 |  | 0.387 | Kalpha_1486
Re | 5p1/2 | Re 5p1/2 | 0 | BE | 46 |  | 0.387 | ULVAC_PHI_1486
Re | 5p1/2 | Re 5p1/2 | 0 | BE | 46 |  | 0.387 | Shimadzu_Scientific_1486
Re | 5p1/2 | Re 5p1/2 | 0 | BE | 46 |  | 0.387 | Sync
Re | 5p1/2 | Re 5p1/2 | 0 | BE | 46 |  | 0.387 | THS_1486
Re | 5p1/2 | Re 5p1/2 | 0 | BE | 46 |  | 0.299 | THS_1253
Re | 5p3/2 | Re 5p3/2 | 0 | BE | 35 |  | 0.869 | Al
Re | 5p3/2 | Re 5p3/2 | 0 | BE | 35 |  | 0.697 | Magnesium
Re | 5p3/2 | Re 5p3/2 | 0 | BE | 35 |  | 0.869 | Kalpha_1486
Re | 5p3/2 | Re 5p3/2 | 0 | BE | 35 |  | 0.869 | ULVAC_PHI_1486
Re | 5p3/2 | Re 5p3/2 | 0 | BE | 35 |  | 0.869 | Shimadzu_Scientific_1486
Re | 5p3/2 | Re 5p3/2 | 0 | BE | 35 |  | 0.869 | Sync
Re | 5p3/2 | Re 5p3/2 | 0 | BE | 35 |  | 0.869 | THS_1486
Re | 5p3/2 | Re 5p3/2 | 0 | BE | 35 |  | 0.697 | THS_1253
Re | 5s | Re 5s | 0 | BE | 83 |  | 0.402 | Al
Re | 5s | Re 5s | 0 | BE | 83 |  | 0.322 | Magnesium
Re | 5s | Re 5s | 0 | BE | 83 |  | 0.402 | Kalpha_1486
Re | 5s | Re 5s | 0 | BE | 83 |  | 0.402 | ULVAC_PHI_1486
Re | 5s | Re 5s | 0 | BE | 83 |  | 0.402 | Shimadzu_Scientific_1486
Re | 5s | Re 5s | 0 | BE | 83 |  | 0.402 | Sync
Re | 5s | Re 5s | 0 | BE | 83 |  | 0.402 | THS_1486
Re | 5s | Re 5s | 0 | BE | 83 |  | 0.322 | THS_1253
Re | mvv | Re MVV | 1 | KE | 1799 |  | 0 | Any
Rh | 3d | Rh 3d | 0 | BE | 307 | 4.8 | 14.19 | Al
Rh | 3d | Rh 3d | 0 | BE | 307 | 4.8 | 14.32 | Magnesium
Rh | 3d | Rh 3d | 0 | BE | 307 | 4.8 | 14.19 | Kalpha_1486
Rh | 3d | Rh 3d | 0 | BE | 307 | 4.8 | 14.19 | ULVAC_PHI_1486
Rh | 3d | Rh 3d | 0 | BE | 307 | 4.8 | 14.19 | Shimadzu_Scientific_1486
Rh | 3d | Rh 3d | 0 | BE | 307 | 4.8 | 14.19 | Sync
Rh | 3d | Rh 3d | 0 | BE | 307 | 4.8 | 14.19 | THS_1486
Rh | 3d | Rh 3d | 0 | BE | 307 | 4.8 | 14.32 | THS_1253
Rh | 3d3/2 | Rh 3d3/2 | 0 | BE | 312 |  | 5.8 | Al
Rh | 3d3/2 | Rh 3d3/2 | 0 | BE | 312 |  | 5.84 | Magnesium
Rh | 3d3/2 | Rh 3d3/2 | 0 | BE | 312 |  | 5.8 | Kalpha_1486
Rh | 3d3/2 | Rh 3d3/2 | 0 | BE | 312 |  | 5.8 | ULVAC_PHI_1486
Rh | 3d3/2 | Rh 3d3/2 | 0 | BE | 312 |  | 5.8 | Shimadzu_Scientific_1486
Rh | 3d3/2 | Rh 3d3/2 | 0 | BE | 312 |  | 5.8 | Sync
Rh | 3d3/2 | Rh 3d3/2 | 0 | BE | 312 |  | 5.8 | THS_1486
Rh | 3d3/2 | Rh 3d3/2 | 0 | BE | 312 |  | 5.84 | THS_1253
Rh | 3d5/2 | Rh 3d5/2 | 0 | BE | 307 |  | 8.39 | Al
Rh | 3d5/2 | Rh 3d5/2 | 0 | BE | 307 |  | 8.48 | Magnesium
Rh | 3d5/2 | Rh 3d5/2 | 0 | BE | 307 |  | 8.39 | Kalpha_1486
Rh | 3d5/2 | Rh 3d5/2 | 0 | BE | 307 |  | 8.39 | ULVAC_PHI_1486
Rh | 3d5/2 | Rh 3d5/2 | 0 | BE | 307 |  | 8.39 | Shimadzu_Scientific_1486
Rh | 3d5/2 | Rh 3d5/2 | 0 | BE | 307 |  | 8.39 | Sync
Rh | 3d5/2 | Rh 3d5/2 | 0 | BE | 307 |  | 8.39 | THS_1486
Rh | 3d5/2 | Rh 3d5/2 | 0 | BE | 307 |  | 8.48 | THS_1253
Rh | 3p | Rh 3p | 0 | BE | 496 | 24.8 | 10.85 | Al
Rh | 3p | Rh 3p | 0 | BE | 496 | 24.8 | 8.98 | Magnesium
Rh | 3p | Rh 3p | 0 | BE | 496 | 24.8 | 10.85 | Kalpha_1486
Rh | 3p | Rh 3p | 0 | BE | 496 | 24.8 | 10.85 | ULVAC_PHI_1486
Rh | 3p | Rh 3p | 0 | BE | 496 | 24.8 | 10.85 | Shimadzu_Scientific_1486
Rh | 3p | Rh 3p | 0 | BE | 496 | 24.8 | 10.85 | Sync
Rh | 3p | Rh 3p | 0 | BE | 496 | 24.8 | 10.85 | THS_1486
Rh | 3p | Rh 3p | 0 | BE | 496 | 24.8 | 8.98 | THS_1253
Rh | 3p1/2 | Rh 3p1/2 | 0 | BE | 521 |  | 3.64 | Al
Rh | 3p1/2 | Rh 3p1/2 | 0 | BE | 521 |  | 2.98 | Magnesium
Rh | 3p1/2 | Rh 3p1/2 | 0 | BE | 521 |  | 3.64 | Kalpha_1486
Rh | 3p1/2 | Rh 3p1/2 | 0 | BE | 521 |  | 3.64 | ULVAC_PHI_1486
Rh | 3p1/2 | Rh 3p1/2 | 0 | BE | 521 |  | 3.64 | Shimadzu_Scientific_1486
Rh | 3p1/2 | Rh 3p1/2 | 0 | BE | 521 |  | 3.64 | Sync
Rh | 3p1/2 | Rh 3p1/2 | 0 | BE | 521 |  | 3.64 | THS_1486
Rh | 3p1/2 | Rh 3p1/2 | 0 | BE | 521 |  | 2.98 | THS_1253
Rh | 3p3/2 | Rh 3p3/2 | 0 | BE | 496 |  | 7.21 | Al
Rh | 3p3/2 | Rh 3p3/2 | 0 | BE | 496 |  | 6 | Magnesium
Rh | 3p3/2 | Rh 3p3/2 | 0 | BE | 496 |  | 7.21 | Kalpha_1486
Rh | 3p3/2 | Rh 3p3/2 | 0 | BE | 496 |  | 7.21 | ULVAC_PHI_1486
Rh | 3p3/2 | Rh 3p3/2 | 0 | BE | 496 |  | 7.21 | Shimadzu_Scientific_1486
Rh | 3p3/2 | Rh 3p3/2 | 0 | BE | 496 |  | 7.21 | Sync
Rh | 3p3/2 | Rh 3p3/2 | 0 | BE | 496 |  | 7.21 | THS_1486
Rh | 3p3/2 | Rh 3p3/2 | 0 | BE | 496 |  | 6 | THS_1253
Rh | 3s | Rh 3s | 0 | BE | 627 |  | 2.7 | Al
Rh | 3s | Rh 3s | 0 | BE | 627 |  | 2.15 | Magnesium
Rh | 3s | Rh 3s | 0 | BE | 627 |  | 2.7 | Kalpha_1486
Rh | 3s | Rh 3s | 0 | BE | 627 |  | 2.7 | ULVAC_PHI_1486
Rh | 3s | Rh 3s | 0 | BE | 627 |  | 2.7 | Shimadzu_Scientific_1486
Rh | 3s | Rh 3s | 0 | BE | 627 |  | 2.7 | Sync
Rh | 3s | Rh 3s | 0 | BE | 627 |  | 2.7 | THS_1486
Rh | 3s | Rh 3s | 0 | BE | 627 |  | 2.15 | THS_1253
Rh | 4d | Rh 4d | 0 | BE | 3 |  | 0.908 | Al
Rh | 4d | Rh 4d | 0 | BE | 3 |  | 0.889 | Magnesium
Rh | 4d | Rh 4d | 0 | BE | 3 |  | 0.908 | Kalpha_1486
Rh | 4d | Rh 4d | 0 | BE | 3 |  | 0.908 | ULVAC_PHI_1486
Rh | 4d | Rh 4d | 0 | BE | 3 |  | 0.908 | Shimadzu_Scientific_1486
Rh | 4d | Rh 4d | 0 | BE | 3 |  | 0.908 | Sync
Rh | 4d | Rh 4d | 0 | BE | 3 |  | 0.908 | THS_1486
Rh | 4d | Rh 4d | 0 | BE | 3 |  | 0.889 | THS_1253
Rh | 4d3/2 | Rh 4d3/2 | 0 | BE | 3 |  | 0.373 | Al
Rh | 4d3/2 | Rh 4d3/2 | 0 | BE | 3 |  | 0.365 | Magnesium
Rh | 4d3/2 | Rh 4d3/2 | 0 | BE | 3 |  | 0.373 | Kalpha_1486
Rh | 4d3/2 | Rh 4d3/2 | 0 | BE | 3 |  | 0.373 | ULVAC_PHI_1486
Rh | 4d3/2 | Rh 4d3/2 | 0 | BE | 3 |  | 0.373 | Shimadzu_Scientific_1486
Rh | 4d3/2 | Rh 4d3/2 | 0 | BE | 3 |  | 0.373 | Sync
Rh | 4d3/2 | Rh 4d3/2 | 0 | BE | 3 |  | 0.373 | THS_1486
Rh | 4d3/2 | Rh 4d3/2 | 0 | BE | 3 |  | 0.365 | THS_1253
Rh | 4d5/2 | Rh 4d5/2 | 0 | BE | 3 |  | 0.535 | Al
Rh | 4d5/2 | Rh 4d5/2 | 0 | BE | 3 |  | 0.524 | Magnesium
Rh | 4d5/2 | Rh 4d5/2 | 0 | BE | 3 |  | 0.535 | Kalpha_1486
Rh | 4d5/2 | Rh 4d5/2 | 0 | BE | 3 |  | 0.535 | ULVAC_PHI_1486
Rh | 4d5/2 | Rh 4d5/2 | 0 | BE | 3 |  | 0.535 | Shimadzu_Scientific_1486
Rh | 4d5/2 | Rh 4d5/2 | 0 | BE | 3 |  | 0.535 | Sync
Rh | 4d5/2 | Rh 4d5/2 | 0 | BE | 3 |  | 0.535 | THS_1486
Rh | 4d5/2 | Rh 4d5/2 | 0 | BE | 3 |  | 0.524 | THS_1253
Rh | 4p | Rh 4p | 0 | BE | 48 | 3.2 | 1.745 | Al
Rh | 4p | Rh 4p | 0 | BE | 48 | 3.2 | 1.482 | Magnesium
Rh | 4p | Rh 4p | 0 | BE | 48 | 3.2 | 1.745 | Kalpha_1486
Rh | 4p | Rh 4p | 0 | BE | 48 | 3.2 | 1.745 | ULVAC_PHI_1486
Rh | 4p | Rh 4p | 0 | BE | 48 | 3.2 | 1.745 | Shimadzu_Scientific_1486
Rh | 4p | Rh 4p | 0 | BE | 48 | 3.2 | 1.745 | Sync
Rh | 4p | Rh 4p | 0 | BE | 48 | 3.2 | 1.745 | THS_1486
Rh | 4p | Rh 4p | 0 | BE | 48 | 3.2 | 1.482 | THS_1253
Rh | 4p1/2 | Rh 4p1/2 | 0 | BE | 48 |  | 0.595 | Al
Rh | 4p1/2 | Rh 4p1/2 | 0 | BE | 48 |  | 0.501 | Magnesium
Rh | 4p1/2 | Rh 4p1/2 | 0 | BE | 48 |  | 0.595 | Kalpha_1486
Rh | 4p1/2 | Rh 4p1/2 | 0 | BE | 48 |  | 0.595 | ULVAC_PHI_1486
Rh | 4p1/2 | Rh 4p1/2 | 0 | BE | 48 |  | 0.595 | Shimadzu_Scientific_1486
Rh | 4p1/2 | Rh 4p1/2 | 0 | BE | 48 |  | 0.595 | Sync
Rh | 4p1/2 | Rh 4p1/2 | 0 | BE | 48 |  | 0.595 | THS_1486
Rh | 4p1/2 | Rh 4p1/2 | 0 | BE | 48 |  | 0.501 | THS_1253
Rh | 4p3/2 | Rh 4p3/2 | 0 | BE | 48 |  | 1.15 | Al
Rh | 4p3/2 | Rh 4p3/2 | 0 | BE | 48 |  | 0.981 | Magnesium
Rh | 4p3/2 | Rh 4p3/2 | 0 | BE | 48 |  | 1.15 | Kalpha_1486
Rh | 4p3/2 | Rh 4p3/2 | 0 | BE | 48 |  | 1.15 | ULVAC_PHI_1486
Rh | 4p3/2 | Rh 4p3/2 | 0 | BE | 48 |  | 1.15 | Shimadzu_Scientific_1486
Rh | 4p3/2 | Rh 4p3/2 | 0 | BE | 48 |  | 1.15 | Sync
Rh | 4p3/2 | Rh 4p3/2 | 0 | BE | 48 |  | 1.15 | THS_1486
Rh | 4p3/2 | Rh 4p3/2 | 0 | BE | 48 |  | 0.981 | THS_1253
Rh | 4s | Rh 4s | 0 | BE | 81 |  | 0.56 | Al
Rh | 4s | Rh 4s | 0 | BE | 81 |  | 0.463 | Magnesium
Rh | 4s | Rh 4s | 0 | BE | 81 |  | 0.56 | Kalpha_1486
Rh | 4s | Rh 4s | 0 | BE | 81 |  | 0.56 | ULVAC_PHI_1486
Rh | 4s | Rh 4s | 0 | BE | 81 |  | 0.56 | Shimadzu_Scientific_1486
Rh | 4s | Rh 4s | 0 | BE | 81 |  | 0.56 | Sync
Rh | 4s | Rh 4s | 0 | BE | 81 |  | 0.56 | THS_1486
Rh | 4s | Rh 4s | 0 | BE | 81 |  | 0.463 | THS_1253
Rh | mnv | Rh MNV | 1 | KE | 303 |  | 0 | Any
Rn | 4d | Rn 4d | 0 | BE | 541 | 26 | 24.6 | Al
Rn | 4d | Rn 4d | 0 | BE | 541 | 26 | 19.02 | Magnesium
Rn | 4d | Rn 4d | 0 | BE | 541 | 26 | 24.6 | Kalpha_1486
Rn | 4d | Rn 4d | 0 | BE | 541 | 26 | 24.6 | ULVAC_PHI_1486
Rn | 4d | Rn 4d | 0 | BE | 541 | 26 | 24.6 | Shimadzu_Scientific_1486
Rn | 4d | Rn 4d | 0 | BE | 541 | 26 | 24.6 | Sync
Rn | 4d | Rn 4d | 0 | BE | 541 | 26 | 24.6 | THS_1486
Rn | 4d | Rn 4d | 0 | BE | 541 | 26 | 19.02 | THS_1253
Rn | 4d3/2 | Rn 4d3/2 | 0 | BE | 567 |  | 9.9 | Al
Rn | 4d3/2 | Rn 4d3/2 | 0 | BE | 567 |  | 7.56 | Magnesium
Rn | 4d3/2 | Rn 4d3/2 | 0 | BE | 567 |  | 9.9 | Kalpha_1486
Rn | 4d3/2 | Rn 4d3/2 | 0 | BE | 567 |  | 9.9 | ULVAC_PHI_1486
Rn | 4d3/2 | Rn 4d3/2 | 0 | BE | 567 |  | 9.9 | Shimadzu_Scientific_1486
Rn | 4d3/2 | Rn 4d3/2 | 0 | BE | 567 |  | 9.9 | Sync
Rn | 4d3/2 | Rn 4d3/2 | 0 | BE | 567 |  | 9.9 | THS_1486
Rn | 4d3/2 | Rn 4d3/2 | 0 | BE | 567 |  | 7.56 | THS_1253
Rn | 4d5/2 | Rn 4d5/2 | 0 | BE | 541 |  | 14.7 | Al
Rn | 4d5/2 | Rn 4d5/2 | 0 | BE | 541 |  | 11.46 | Magnesium
Rn | 4d5/2 | Rn 4d5/2 | 0 | BE | 541 |  | 14.7 | Kalpha_1486
Rn | 4d5/2 | Rn 4d5/2 | 0 | BE | 541 |  | 14.7 | ULVAC_PHI_1486
Rn | 4d5/2 | Rn 4d5/2 | 0 | BE | 541 |  | 14.7 | Shimadzu_Scientific_1486
Rn | 4d5/2 | Rn 4d5/2 | 0 | BE | 541 |  | 14.7 | Sync
Rn | 4d5/2 | Rn 4d5/2 | 0 | BE | 541 |  | 14.7 | THS_1486
Rn | 4d5/2 | Rn 4d5/2 | 0 | BE | 541 |  | 11.46 | THS_1253
Rn | 4f | Rn 4f | 0 | BE | 238 | 0 | 31.81 | Al
Rn | 4f | Rn 4f | 0 | BE | 238 | 0 | 31.43 | Magnesium
Rn | 4f | Rn 4f | 0 | BE | 238 | 0 | 31.81 | Kalpha_1486
Rn | 4f | Rn 4f | 0 | BE | 238 | 0 | 31.81 | ULVAC_PHI_1486
Rn | 4f | Rn 4f | 0 | BE | 238 | 0 | 31.81 | Shimadzu_Scientific_1486
Rn | 4f | Rn 4f | 0 | BE | 238 | 0 | 31.81 | Sync
Rn | 4f | Rn 4f | 0 | BE | 238 | 0 | 31.81 | THS_1486
Rn | 4f | Rn 4f | 0 | BE | 238 | 0 | 31.43 | THS_1253
Rn | 4f5/2 | Rn 4f5/2 | 0 | BE | 238 |  | 14 | Al
Rn | 4f5/2 | Rn 4f5/2 | 0 | BE | 238 |  | 13.8 | Magnesium
Rn | 4f5/2 | Rn 4f5/2 | 0 | BE | 238 |  | 14 | Kalpha_1486
Rn | 4f5/2 | Rn 4f5/2 | 0 | BE | 238 |  | 14 | ULVAC_PHI_1486
Rn | 4f5/2 | Rn 4f5/2 | 0 | BE | 238 |  | 14 | Shimadzu_Scientific_1486
Rn | 4f5/2 | Rn 4f5/2 | 0 | BE | 238 |  | 14 | Sync
Rn | 4f5/2 | Rn 4f5/2 | 0 | BE | 238 |  | 14 | THS_1486
Rn | 4f5/2 | Rn 4f5/2 | 0 | BE | 238 |  | 13.8 | THS_1253
Rn | 4f7/2 | Rn 4f7/2 | 0 | BE | 238 |  | 17.81 | Al
Rn | 4f7/2 | Rn 4f7/2 | 0 | BE | 238 |  | 17.63 | Magnesium
Rn | 4f7/2 | Rn 4f7/2 | 0 | BE | 238 |  | 17.81 | Kalpha_1486
Rn | 4f7/2 | Rn 4f7/2 | 0 | BE | 238 |  | 17.81 | ULVAC_PHI_1486
Rn | 4f7/2 | Rn 4f7/2 | 0 | BE | 238 |  | 17.81 | Shimadzu_Scientific_1486
Rn | 4f7/2 | Rn 4f7/2 | 0 | BE | 238 |  | 17.81 | Sync
Rn | 4f7/2 | Rn 4f7/2 | 0 | BE | 238 |  | 17.81 | THS_1486
Rn | 4f7/2 | Rn 4f7/2 | 0 | BE | 238 |  | 17.63 | THS_1253
Rn | 4p | Rn 4p | 0 | BE | 768 | 161 | 8.92 | Al
Rn | 4p | Rn 4p | 0 | BE | 768 | 161 | 6.58 | Magnesium
Rn | 4p | Rn 4p | 0 | BE | 768 | 161 | 8.92 | Kalpha_1486
Rn | 4p | Rn 4p | 0 | BE | 768 | 161 | 8.92 | ULVAC_PHI_1486
Rn | 4p | Rn 4p | 0 | BE | 768 | 161 | 8.92 | Shimadzu_Scientific_1486
Rn | 4p | Rn 4p | 0 | BE | 768 | 161 | 8.92 | Sync
Rn | 4p | Rn 4p | 0 | BE | 768 | 161 | 8.92 | THS_1486
Rn | 4p | Rn 4p | 0 | BE | 768 | 161 | 6.58 | THS_1253
Rn | 4p1/2 | Rn 4p1/2 | 0 | BE | 929 |  | 2 | Al
Rn | 4p1/2 | Rn 4p1/2 | 0 | BE | 929 |  | 1.34 | Magnesium
Rn | 4p1/2 | Rn 4p1/2 | 0 | BE | 929 |  | 2 | Kalpha_1486
Rn | 4p1/2 | Rn 4p1/2 | 0 | BE | 929 |  | 2 | ULVAC_PHI_1486
Rn | 4p1/2 | Rn 4p1/2 | 0 | BE | 929 |  | 2 | Shimadzu_Scientific_1486
Rn | 4p1/2 | Rn 4p1/2 | 0 | BE | 929 |  | 2 | Sync
Rn | 4p1/2 | Rn 4p1/2 | 0 | BE | 929 |  | 2 | THS_1486
Rn | 4p1/2 | Rn 4p1/2 | 0 | BE | 929 |  | 1.34 | THS_1253
Rn | 4p3/2 | Rn 4p3/2 | 0 | BE | 768 |  | 6.92 | Al
Rn | 4p3/2 | Rn 4p3/2 | 0 | BE | 768 |  | 5.24 | Magnesium
Rn | 4p3/2 | Rn 4p3/2 | 0 | BE | 768 |  | 6.92 | Kalpha_1486
Rn | 4p3/2 | Rn 4p3/2 | 0 | BE | 768 |  | 6.92 | ULVAC_PHI_1486
Rn | 4p3/2 | Rn 4p3/2 | 0 | BE | 768 |  | 6.92 | Shimadzu_Scientific_1486
Rn | 4p3/2 | Rn 4p3/2 | 0 | BE | 768 |  | 6.92 | Sync
Rn | 4p3/2 | Rn 4p3/2 | 0 | BE | 768 |  | 6.92 | THS_1486
Rn | 4p3/2 | Rn 4p3/2 | 0 | BE | 768 |  | 5.24 | THS_1253
Rn | 4s | Rn 4s | 0 | BE | 1097 |  | 1.95 | Al
Rn | 4s | Rn 4s | 0 | BE | 1097 |  | 1.44 | Magnesium
Rn | 4s | Rn 4s | 0 | BE | 1097 |  | 1.95 | Kalpha_1486
Rn | 4s | Rn 4s | 0 | BE | 1097 |  | 1.95 | ULVAC_PHI_1486
Rn | 4s | Rn 4s | 0 | BE | 1097 |  | 1.95 | Shimadzu_Scientific_1486
Rn | 4s | Rn 4s | 0 | BE | 1097 |  | 1.95 | Sync
Rn | 4s | Rn 4s | 0 | BE | 1097 |  | 1.95 | THS_1486
Rn | 4s | Rn 4s | 0 | BE | 1097 |  | 1.44 | THS_1253
Rn | 5d | Rn 5d | 0 | BE | 48 | 0 | 3.95 | Al
Rn | 5d | Rn 5d | 0 | BE | 48 | 0 | 3.17 | Magnesium
Rn | 5d | Rn 5d | 0 | BE | 48 | 0 | 3.95 | Kalpha_1486
Rn | 5d | Rn 5d | 0 | BE | 48 | 0 | 3.95 | ULVAC_PHI_1486
Rn | 5d | Rn 5d | 0 | BE | 48 | 0 | 3.95 | Shimadzu_Scientific_1486
Rn | 5d | Rn 5d | 0 | BE | 48 | 0 | 3.95 | Sync
Rn | 5d | Rn 5d | 0 | BE | 48 | 0 | 3.95 | THS_1486
Rn | 5d | Rn 5d | 0 | BE | 48 | 0 | 3.17 | THS_1253
Rn | 5d3/2 | Rn 5d3/2 | 0 | BE | 48 |  | 1.62 | Al
Rn | 5d3/2 | Rn 5d3/2 | 0 | BE | 48 |  | 1.29 | Magnesium
Rn | 5d3/2 | Rn 5d3/2 | 0 | BE | 48 |  | 1.62 | Kalpha_1486
Rn | 5d3/2 | Rn 5d3/2 | 0 | BE | 48 |  | 1.62 | ULVAC_PHI_1486
Rn | 5d3/2 | Rn 5d3/2 | 0 | BE | 48 |  | 1.62 | Shimadzu_Scientific_1486
Rn | 5d3/2 | Rn 5d3/2 | 0 | BE | 48 |  | 1.62 | Sync
Rn | 5d3/2 | Rn 5d3/2 | 0 | BE | 48 |  | 1.62 | THS_1486
Rn | 5d3/2 | Rn 5d3/2 | 0 | BE | 48 |  | 1.29 | THS_1253
Rn | 5d5/2 | Rn 5d5/2 | 0 | BE | 48 |  | 2.33 | Al
Rn | 5d5/2 | Rn 5d5/2 | 0 | BE | 48 |  | 1.88 | Magnesium
Rn | 5d5/2 | Rn 5d5/2 | 0 | BE | 48 |  | 2.33 | Kalpha_1486
Rn | 5d5/2 | Rn 5d5/2 | 0 | BE | 48 |  | 2.33 | ULVAC_PHI_1486
Rn | 5d5/2 | Rn 5d5/2 | 0 | BE | 48 |  | 2.33 | Shimadzu_Scientific_1486
Rn | 5d5/2 | Rn 5d5/2 | 0 | BE | 48 |  | 2.33 | Sync
Rn | 5d5/2 | Rn 5d5/2 | 0 | BE | 48 |  | 2.33 | THS_1486
Rn | 5d5/2 | Rn 5d5/2 | 0 | BE | 48 |  | 1.88 | THS_1253
Rn | 5p | Rn 5p | 0 | BE | 127 | 37 | 2.272 | Al
Rn | 5p | Rn 5p | 0 | BE | 127 | 37 | 1.781 | Magnesium
Rn | 5p | Rn 5p | 0 | BE | 127 | 37 | 2.272 | Kalpha_1486
Rn | 5p | Rn 5p | 0 | BE | 127 | 37 | 2.272 | ULVAC_PHI_1486
Rn | 5p | Rn 5p | 0 | BE | 127 | 37 | 2.272 | Shimadzu_Scientific_1486
Rn | 5p | Rn 5p | 0 | BE | 127 | 37 | 2.272 | Sync
Rn | 5p | Rn 5p | 0 | BE | 127 | 37 | 2.272 | THS_1486
Rn | 5p | Rn 5p | 0 | BE | 127 | 37 | 1.781 | THS_1253
Rn | 5p1/2 | Rn 5p1/2 | 0 | BE | 164 |  | 0.602 | Al
Rn | 5p1/2 | Rn 5p1/2 | 0 | BE | 164 |  | 0.451 | Magnesium
Rn | 5p1/2 | Rn 5p1/2 | 0 | BE | 164 |  | 0.602 | Kalpha_1486
Rn | 5p1/2 | Rn 5p1/2 | 0 | BE | 164 |  | 0.602 | ULVAC_PHI_1486
Rn | 5p1/2 | Rn 5p1/2 | 0 | BE | 164 |  | 0.602 | Shimadzu_Scientific_1486
Rn | 5p1/2 | Rn 5p1/2 | 0 | BE | 164 |  | 0.602 | Sync
Rn | 5p1/2 | Rn 5p1/2 | 0 | BE | 164 |  | 0.602 | THS_1486
Rn | 5p1/2 | Rn 5p1/2 | 0 | BE | 164 |  | 0.451 | THS_1253
Rn | 5p3/2 | Rn 5p3/2 | 0 | BE | 127 |  | 1.67 | Al
Rn | 5p3/2 | Rn 5p3/2 | 0 | BE | 127 |  | 1.33 | Magnesium
Rn | 5p3/2 | Rn 5p3/2 | 0 | BE | 127 |  | 1.67 | Kalpha_1486
Rn | 5p3/2 | Rn 5p3/2 | 0 | BE | 127 |  | 1.67 | ULVAC_PHI_1486
Rn | 5p3/2 | Rn 5p3/2 | 0 | BE | 127 |  | 1.67 | Shimadzu_Scientific_1486
Rn | 5p3/2 | Rn 5p3/2 | 0 | BE | 127 |  | 1.67 | Sync
Rn | 5p3/2 | Rn 5p3/2 | 0 | BE | 127 |  | 1.67 | THS_1486
Rn | 5p3/2 | Rn 5p3/2 | 0 | BE | 127 |  | 1.33 | THS_1253
Rn | 5s | Rn 5s | 0 | BE | 214 |  | 0.625 | Al
Rn | 5s | Rn 5s | 0 | BE | 214 |  | 0.493 | Magnesium
Rn | 5s | Rn 5s | 0 | BE | 214 |  | 0.625 | Kalpha_1486
Rn | 5s | Rn 5s | 0 | BE | 214 |  | 0.625 | ULVAC_PHI_1486
Rn | 5s | Rn 5s | 0 | BE | 214 |  | 0.625 | Shimadzu_Scientific_1486
Rn | 5s | Rn 5s | 0 | BE | 214 |  | 0.625 | Sync
Rn | 5s | Rn 5s | 0 | BE | 214 |  | 0.625 | THS_1486
Rn | 5s | Rn 5s | 0 | BE | 214 |  | 0.493 | THS_1253
Rn | 6p | Rn 6p | 0 | BE | 11 |  | 0.2719 | Al
Rn | 6p | Rn 6p | 0 | BE | 11 |  | 0.2151 | Magnesium
Rn | 6p | Rn 6p | 0 | BE | 11 |  | 0.2719 | Kalpha_1486
Rn | 6p | Rn 6p | 0 | BE | 11 |  | 0.2719 | ULVAC_PHI_1486
Rn | 6p | Rn 6p | 0 | BE | 11 |  | 0.2719 | Shimadzu_Scientific_1486
Rn | 6p | Rn 6p | 0 | BE | 11 |  | 0.2719 | Sync
Rn | 6p | Rn 6p | 0 | BE | 11 |  | 0.2719 | THS_1486
Rn | 6p | Rn 6p | 0 | BE | 11 |  | 0.2151 | THS_1253
Rn | 6p1/2 | Rn 6p1/2 | 0 | BE | 11 |  | 0.0824 | Al
Rn | 6p1/2 | Rn 6p1/2 | 0 | BE | 11 |  | 0.0631 | Magnesium
Rn | 6p1/2 | Rn 6p1/2 | 0 | BE | 11 |  | 0.0824 | Kalpha_1486
Rn | 6p1/2 | Rn 6p1/2 | 0 | BE | 11 |  | 0.0824 | ULVAC_PHI_1486
Rn | 6p1/2 | Rn 6p1/2 | 0 | BE | 11 |  | 0.0824 | Shimadzu_Scientific_1486
Rn | 6p1/2 | Rn 6p1/2 | 0 | BE | 11 |  | 0.0824 | Sync
Rn | 6p1/2 | Rn 6p1/2 | 0 | BE | 11 |  | 0.0824 | THS_1486
Rn | 6p1/2 | Rn 6p1/2 | 0 | BE | 11 |  | 0.0631 | THS_1253
Rn | 6p3/2 | Rn 6p3/2 | 0 | BE | 11 |  | 0.1895 | Al
Rn | 6p3/2 | Rn 6p3/2 | 0 | BE | 11 |  | 0.152 | Magnesium
Rn | 6p3/2 | Rn 6p3/2 | 0 | BE | 11 |  | 0.1895 | Kalpha_1486
Rn | 6p3/2 | Rn 6p3/2 | 0 | BE | 11 |  | 0.1895 | ULVAC_PHI_1486
Rn | 6p3/2 | Rn 6p3/2 | 0 | BE | 11 |  | 0.1895 | Shimadzu_Scientific_1486
Rn | 6p3/2 | Rn 6p3/2 | 0 | BE | 11 |  | 0.1895 | Sync
Rn | 6p3/2 | Rn 6p3/2 | 0 | BE | 11 |  | 0.1895 | THS_1486
Rn | 6p3/2 | Rn 6p3/2 | 0 | BE | 11 |  | 0.152 | THS_1253
Rn | 6s | Rn 6s | 0 | BE | 26 |  | 0.1129 | Al
Rn | 6s | Rn 6s | 0 | BE | 26 |  | 0.0906 | Magnesium
Rn | 6s | Rn 6s | 0 | BE | 26 |  | 0.1129 | Kalpha_1486
Rn | 6s | Rn 6s | 0 | BE | 26 |  | 0.1129 | ULVAC_PHI_1486
Rn | 6s | Rn 6s | 0 | BE | 26 |  | 0.1129 | Shimadzu_Scientific_1486
Rn | 6s | Rn 6s | 0 | BE | 26 |  | 0.1129 | Sync
Rn | 6s | Rn 6s | 0 | BE | 26 |  | 0.1129 | THS_1486
Rn | 6s | Rn 6s | 0 | BE | 26 |  | 0.0906 | THS_1253
Ru | 3d | Ru 3d | 0 | BE | 279 | 4.2 | 12.49 | Al
Ru | 3d | Ru 3d | 0 | BE | 279 | 4.2 | 12.68 | Magnesium
Ru | 3d | Ru 3d | 0 | BE | 279 | 4.2 | 12.49 | Kalpha_1486
Ru | 3d | Ru 3d | 0 | BE | 279 | 4.2 | 12.49 | ULVAC_PHI_1486
Ru | 3d | Ru 3d | 0 | BE | 279 | 4.2 | 12.49 | Shimadzu_Scientific_1486
Ru | 3d | Ru 3d | 0 | BE | 279 | 4.2 | 12.49 | Sync
Ru | 3d | Ru 3d | 0 | BE | 279 | 4.2 | 12.49 | THS_1486
Ru | 3d | Ru 3d | 0 | BE | 279 | 4.2 | 12.68 | THS_1253
Ru | 3d3/2 | Ru 3d3/2 | 0 | BE | 284 |  | 5.1 | Al
Ru | 3d3/2 | Ru 3d3/2 | 0 | BE | 284 |  | 5.17 | Magnesium
Ru | 3d3/2 | Ru 3d3/2 | 0 | BE | 284 |  | 5.1 | Kalpha_1486
Ru | 3d3/2 | Ru 3d3/2 | 0 | BE | 284 |  | 5.1 | ULVAC_PHI_1486
Ru | 3d3/2 | Ru 3d3/2 | 0 | BE | 284 |  | 5.1 | Shimadzu_Scientific_1486
Ru | 3d3/2 | Ru 3d3/2 | 0 | BE | 284 |  | 5.1 | Sync
Ru | 3d3/2 | Ru 3d3/2 | 0 | BE | 284 |  | 5.1 | THS_1486
Ru | 3d3/2 | Ru 3d3/2 | 0 | BE | 284 |  | 5.17 | THS_1253
Ru | 3d5/2 | Ru 3d5/2 | 0 | BE | 279 |  | 7.39 | Al
Ru | 3d5/2 | Ru 3d5/2 | 0 | BE | 279 |  | 7.51 | Magnesium
Ru | 3d5/2 | Ru 3d5/2 | 0 | BE | 279 |  | 7.39 | Kalpha_1486
Ru | 3d5/2 | Ru 3d5/2 | 0 | BE | 279 |  | 7.39 | ULVAC_PHI_1486
Ru | 3d5/2 | Ru 3d5/2 | 0 | BE | 279 |  | 7.39 | Shimadzu_Scientific_1486
Ru | 3d5/2 | Ru 3d5/2 | 0 | BE | 279 |  | 7.39 | Sync
Ru | 3d5/2 | Ru 3d5/2 | 0 | BE | 279 |  | 7.39 | THS_1486
Ru | 3d5/2 | Ru 3d5/2 | 0 | BE | 279 |  | 7.51 | THS_1253
Ru | 3p | Ru 3p | 0 | BE | 461 | 22.1 | 10.22 | Al
Ru | 3p | Ru 3p | 0 | BE | 461 | 22.1 | 8.52 | Magnesium
Ru | 3p | Ru 3p | 0 | BE | 461 | 22.1 | 10.22 | Kalpha_1486
Ru | 3p | Ru 3p | 0 | BE | 461 | 22.1 | 10.22 | ULVAC_PHI_1486
Ru | 3p | Ru 3p | 0 | BE | 461 | 22.1 | 10.22 | Shimadzu_Scientific_1486
Ru | 3p | Ru 3p | 0 | BE | 461 | 22.1 | 10.22 | Sync
Ru | 3p | Ru 3p | 0 | BE | 461 | 22.1 | 10.22 | THS_1486
Ru | 3p | Ru 3p | 0 | BE | 461 | 22.1 | 8.52 | THS_1253
Ru | 3p1/2 | Ru 3p1/2 | 0 | BE | 483 |  | 3.44 | Al
Ru | 3p1/2 | Ru 3p1/2 | 0 | BE | 483 |  | 2.84 | Magnesium
Ru | 3p1/2 | Ru 3p1/2 | 0 | BE | 483 |  | 3.44 | Kalpha_1486
Ru | 3p1/2 | Ru 3p1/2 | 0 | BE | 483 |  | 3.44 | ULVAC_PHI_1486
Ru | 3p1/2 | Ru 3p1/2 | 0 | BE | 483 |  | 3.44 | Shimadzu_Scientific_1486
Ru | 3p1/2 | Ru 3p1/2 | 0 | BE | 483 |  | 3.44 | Sync
Ru | 3p1/2 | Ru 3p1/2 | 0 | BE | 483 |  | 3.44 | THS_1486
Ru | 3p1/2 | Ru 3p1/2 | 0 | BE | 483 |  | 2.84 | THS_1253
Ru | 3p3/2 | Ru 3p3/2 | 0 | BE | 461 |  | 6.78 | Al
Ru | 3p3/2 | Ru 3p3/2 | 0 | BE | 461 |  | 5.68 | Magnesium
Ru | 3p3/2 | Ru 3p3/2 | 0 | BE | 461 |  | 6.78 | Kalpha_1486
Ru | 3p3/2 | Ru 3p3/2 | 0 | BE | 461 |  | 6.78 | ULVAC_PHI_1486
Ru | 3p3/2 | Ru 3p3/2 | 0 | BE | 461 |  | 6.78 | Shimadzu_Scientific_1486
Ru | 3p3/2 | Ru 3p3/2 | 0 | BE | 461 |  | 6.78 | Sync
Ru | 3p3/2 | Ru 3p3/2 | 0 | BE | 461 |  | 6.78 | THS_1486
Ru | 3p3/2 | Ru 3p3/2 | 0 | BE | 461 |  | 5.68 | THS_1253
Ru | 3s | Ru 3s | 0 | BE | 585 |  | 2.57 | Al
Ru | 3s | Ru 3s | 0 | BE | 585 |  | 2.07 | Magnesium
Ru | 3s | Ru 3s | 0 | BE | 585 |  | 2.57 | Kalpha_1486
Ru | 3s | Ru 3s | 0 | BE | 585 |  | 2.57 | ULVAC_PHI_1486
Ru | 3s | Ru 3s | 0 | BE | 585 |  | 2.57 | Shimadzu_Scientific_1486
Ru | 3s | Ru 3s | 0 | BE | 585 |  | 2.57 | Sync
Ru | 3s | Ru 3s | 0 | BE | 585 |  | 2.57 | THS_1486
Ru | 3s | Ru 3s | 0 | BE | 585 |  | 2.07 | THS_1253
Ru | 4d | Ru 4d | 0 | BE | 2 |  | 0.667 | Al
Ru | 4d | Ru 4d | 0 | BE | 2 |  | 0.656 | Magnesium
Ru | 4d | Ru 4d | 0 | BE | 2 |  | 0.667 | Kalpha_1486
Ru | 4d | Ru 4d | 0 | BE | 2 |  | 0.667 | ULVAC_PHI_1486
Ru | 4d | Ru 4d | 0 | BE | 2 |  | 0.667 | Shimadzu_Scientific_1486
Ru | 4d | Ru 4d | 0 | BE | 2 |  | 0.667 | Sync
Ru | 4d | Ru 4d | 0 | BE | 2 |  | 0.667 | THS_1486
Ru | 4d | Ru 4d | 0 | BE | 2 |  | 0.656 | THS_1253
Ru | 4d3/2 | Ru 4d3/2 | 0 | BE | 2 |  | 0.274 | Al
Ru | 4d3/2 | Ru 4d3/2 | 0 | BE | 2 |  | 0.269 | Magnesium
Ru | 4d3/2 | Ru 4d3/2 | 0 | BE | 2 |  | 0.274 | Kalpha_1486
Ru | 4d3/2 | Ru 4d3/2 | 0 | BE | 2 |  | 0.274 | ULVAC_PHI_1486
Ru | 4d3/2 | Ru 4d3/2 | 0 | BE | 2 |  | 0.274 | Shimadzu_Scientific_1486
Ru | 4d3/2 | Ru 4d3/2 | 0 | BE | 2 |  | 0.274 | Sync
Ru | 4d3/2 | Ru 4d3/2 | 0 | BE | 2 |  | 0.274 | THS_1486
Ru | 4d3/2 | Ru 4d3/2 | 0 | BE | 2 |  | 0.269 | THS_1253
Ru | 4d5/2 | Ru 4d5/2 | 0 | BE | 2 |  | 0.393 | Al
Ru | 4d5/2 | Ru 4d5/2 | 0 | BE | 2 |  | 0.387 | Magnesium
Ru | 4d5/2 | Ru 4d5/2 | 0 | BE | 2 |  | 0.393 | Kalpha_1486
Ru | 4d5/2 | Ru 4d5/2 | 0 | BE | 2 |  | 0.393 | ULVAC_PHI_1486
Ru | 4d5/2 | Ru 4d5/2 | 0 | BE | 2 |  | 0.393 | Shimadzu_Scientific_1486
Ru | 4d5/2 | Ru 4d5/2 | 0 | BE | 2 |  | 0.393 | Sync
Ru | 4d5/2 | Ru 4d5/2 | 0 | BE | 2 |  | 0.393 | THS_1486
Ru | 4d5/2 | Ru 4d5/2 | 0 | BE | 2 |  | 0.387 | THS_1253
Ru | 4p | Ru 4p | 0 | BE | 43 | 3.1 | 1.594 | Al
Ru | 4p | Ru 4p | 0 | BE | 43 | 3.1 | 1.359 | Magnesium
Ru | 4p | Ru 4p | 0 | BE | 43 | 3.1 | 1.594 | Kalpha_1486
Ru | 4p | Ru 4p | 0 | BE | 43 | 3.1 | 1.594 | ULVAC_PHI_1486
Ru | 4p | Ru 4p | 0 | BE | 43 | 3.1 | 1.594 | Shimadzu_Scientific_1486
Ru | 4p | Ru 4p | 0 | BE | 43 | 3.1 | 1.594 | Sync
Ru | 4p | Ru 4p | 0 | BE | 43 | 3.1 | 1.594 | THS_1486
Ru | 4p | Ru 4p | 0 | BE | 43 | 3.1 | 1.359 | THS_1253
Ru | 4p1/2 | Ru 4p1/2 | 0 | BE | 43 |  | 0.544 | Al
Ru | 4p1/2 | Ru 4p1/2 | 0 | BE | 43 |  | 0.46 | Magnesium
Ru | 4p1/2 | Ru 4p1/2 | 0 | BE | 43 |  | 0.544 | Kalpha_1486
Ru | 4p1/2 | Ru 4p1/2 | 0 | BE | 43 |  | 0.544 | ULVAC_PHI_1486
Ru | 4p1/2 | Ru 4p1/2 | 0 | BE | 43 |  | 0.544 | Shimadzu_Scientific_1486
Ru | 4p1/2 | Ru 4p1/2 | 0 | BE | 43 |  | 0.544 | Sync
Ru | 4p1/2 | Ru 4p1/2 | 0 | BE | 43 |  | 0.544 | THS_1486
Ru | 4p1/2 | Ru 4p1/2 | 0 | BE | 43 |  | 0.46 | THS_1253
Ru | 4p3/2 | Ru 4p3/2 | 0 | BE | 43 |  | 1.05 | Al
Ru | 4p3/2 | Ru 4p3/2 | 0 | BE | 43 |  | 0.899 | Magnesium
Ru | 4p3/2 | Ru 4p3/2 | 0 | BE | 43 |  | 1.05 | Kalpha_1486
Ru | 4p3/2 | Ru 4p3/2 | 0 | BE | 43 |  | 1.05 | ULVAC_PHI_1486
Ru | 4p3/2 | Ru 4p3/2 | 0 | BE | 43 |  | 1.05 | Shimadzu_Scientific_1486
Ru | 4p3/2 | Ru 4p3/2 | 0 | BE | 43 |  | 1.05 | Sync
Ru | 4p3/2 | Ru 4p3/2 | 0 | BE | 43 |  | 1.05 | THS_1486
Ru | 4p3/2 | Ru 4p3/2 | 0 | BE | 43 |  | 0.899 | THS_1253
Ru | 4s | Ru 4s | 0 | BE | 75 |  | 0.519 | Al
Ru | 4s | Ru 4s | 0 | BE | 75 |  | 0.429 | Magnesium
Ru | 4s | Ru 4s | 0 | BE | 75 |  | 0.519 | Kalpha_1486
Ru | 4s | Ru 4s | 0 | BE | 75 |  | 0.519 | ULVAC_PHI_1486
Ru | 4s | Ru 4s | 0 | BE | 75 |  | 0.519 | Shimadzu_Scientific_1486
Ru | 4s | Ru 4s | 0 | BE | 75 |  | 0.519 | Sync
Ru | 4s | Ru 4s | 0 | BE | 75 |  | 0.519 | THS_1486
Ru | 4s | Ru 4s | 0 | BE | 75 |  | 0.429 | THS_1253
Ru | mnn | Ru MNN | 1 | KE | 274 |  | 0 | Any
S | 2p | S 2p | 0 | BE | 164 | 1.2 | 1.677 | Al
S | 2p | S 2p | 0 | BE | 164 | 1.2 | 1.74 | Magnesium
S | 2p | S 2p | 0 | BE | 164 | 1.2 | 1.677 | Kalpha_1486
S | 2p | S 2p | 0 | BE | 164 | 1.2 | 1.677 | ULVAC_PHI_1486
S | 2p | S 2p | 0 | BE | 164 | 1.2 | 1.677 | Shimadzu_Scientific_1486
S | 2p | S 2p | 0 | BE | 164 | 1.2 | 1.677 | Sync
S | 2p | S 2p | 0 | BE | 164 | 1.2 | 1.677 | THS_1486
S | 2p | S 2p | 0 | BE | 164 | 1.2 | 1.74 | THS_1253
S | 2p1/2 | S 2p1/2 | 0 | BE | 165 |  | 0.567 | Al
S | 2p1/2 | S 2p1/2 | 0 | BE | 165 |  | 0.59 | Magnesium
S | 2p1/2 | S 2p1/2 | 0 | BE | 165 |  | 0.567 | Kalpha_1486
S | 2p1/2 | S 2p1/2 | 0 | BE | 165 |  | 0.567 | ULVAC_PHI_1486
S | 2p1/2 | S 2p1/2 | 0 | BE | 165 |  | 0.567 | Shimadzu_Scientific_1486
S | 2p1/2 | S 2p1/2 | 0 | BE | 165 |  | 0.567 | Sync
S | 2p1/2 | S 2p1/2 | 0 | BE | 165 |  | 0.567 | THS_1486
S | 2p1/2 | S 2p1/2 | 0 | BE | 165 |  | 0.59 | THS_1253
S | 2p3/2 | S 2p3/2 | 0 | BE | 164 |  | 1.11 | Al
S | 2p3/2 | S 2p3/2 | 0 | BE | 164 |  | 1.15 | Magnesium
S | 2p3/2 | S 2p3/2 | 0 | BE | 164 |  | 1.11 | Kalpha_1486
S | 2p3/2 | S 2p3/2 | 0 | BE | 164 |  | 1.11 | ULVAC_PHI_1486
S | 2p3/2 | S 2p3/2 | 0 | BE | 164 |  | 1.11 | Shimadzu_Scientific_1486
S | 2p3/2 | S 2p3/2 | 0 | BE | 164 |  | 1.11 | Sync
S | 2p3/2 | S 2p3/2 | 0 | BE | 164 |  | 1.11 | THS_1486
S | 2p3/2 | S 2p3/2 | 0 | BE | 164 |  | 1.15 | THS_1253
S | 2s | S 2s | 0 | BE | 229 |  | 1.43 | Al
S | 2s | S 2s | 0 | BE | 229 |  | 1.25 | Magnesium
S | 2s | S 2s | 0 | BE | 229 |  | 1.43 | Kalpha_1486
S | 2s | S 2s | 0 | BE | 229 |  | 1.43 | ULVAC_PHI_1486
S | 2s | S 2s | 0 | BE | 229 |  | 1.43 | Shimadzu_Scientific_1486
S | 2s | S 2s | 0 | BE | 229 |  | 1.43 | Sync
S | 2s | S 2s | 0 | BE | 229 |  | 1.43 | THS_1486
S | 2s | S 2s | 0 | BE | 229 |  | 1.25 | THS_1253
S | 3p | S 3p | 0 | BE | 8 |  | 0.0774 | Al
S | 3p | S 3p | 0 | BE | 8 |  | 0.0796 | Magnesium
S | 3p | S 3p | 0 | BE | 8 |  | 0.0774 | Kalpha_1486
S | 3p | S 3p | 0 | BE | 8 |  | 0.0774 | ULVAC_PHI_1486
S | 3p | S 3p | 0 | BE | 8 |  | 0.0774 | Shimadzu_Scientific_1486
S | 3p | S 3p | 0 | BE | 8 |  | 0.0774 | Sync
S | 3p | S 3p | 0 | BE | 8 |  | 0.0774 | THS_1486
S | 3p | S 3p | 0 | BE | 8 |  | 0.0796 | THS_1253
S | 3p1/2 | S 3p1/2 | 0 | BE | 8 |  | 0.0262 | Al
S | 3p1/2 | S 3p1/2 | 0 | BE | 8 |  | 0.0269 | Magnesium
S | 3p1/2 | S 3p1/2 | 0 | BE | 8 |  | 0.0262 | Kalpha_1486
S | 3p1/2 | S 3p1/2 | 0 | BE | 8 |  | 0.0262 | ULVAC_PHI_1486
S | 3p1/2 | S 3p1/2 | 0 | BE | 8 |  | 0.0262 | Shimadzu_Scientific_1486
S | 3p1/2 | S 3p1/2 | 0 | BE | 8 |  | 0.0262 | Sync
S | 3p1/2 | S 3p1/2 | 0 | BE | 8 |  | 0.0262 | THS_1486
S | 3p1/2 | S 3p1/2 | 0 | BE | 8 |  | 0.0269 | THS_1253
S | 3p3/2 | S 3p3/2 | 0 | BE | 8 |  | 0.0512 | Al
S | 3p3/2 | S 3p3/2 | 0 | BE | 8 |  | 0.0527 | Magnesium
S | 3p3/2 | S 3p3/2 | 0 | BE | 8 |  | 0.0512 | Kalpha_1486
S | 3p3/2 | S 3p3/2 | 0 | BE | 8 |  | 0.0512 | ULVAC_PHI_1486
S | 3p3/2 | S 3p3/2 | 0 | BE | 8 |  | 0.0512 | Shimadzu_Scientific_1486
S | 3p3/2 | S 3p3/2 | 0 | BE | 8 |  | 0.0512 | Sync
S | 3p3/2 | S 3p3/2 | 0 | BE | 8 |  | 0.0512 | THS_1486
S | 3p3/2 | S 3p3/2 | 0 | BE | 8 |  | 0.0527 | THS_1253
S | 3s | S 3s | 0 | BE | 16 |  | 0.1465 | Al
S | 3s | S 3s | 0 | BE | 16 |  | 0.1302 | Magnesium
S | 3s | S 3s | 0 | BE | 16 |  | 0.1465 | Kalpha_1486
S | 3s | S 3s | 0 | BE | 16 |  | 0.1465 | ULVAC_PHI_1486
S | 3s | S 3s | 0 | BE | 16 |  | 0.1465 | Shimadzu_Scientific_1486
S | 3s | S 3s | 0 | BE | 16 |  | 0.1465 | Sync
S | 3s | S 3s | 0 | BE | 16 |  | 0.1465 | THS_1486
S | 3s | S 3s | 0 | BE | 16 |  | 0.1302 | THS_1253
S | lmm | S LMM | 1 | KE | 152 |  | 0 | Any
Sb | 3d | Sb 3d | 0 | BE | 528 | 1.2 | 27.74 | Al
Sb | 3d | Sb 3d | 0 | BE | 528 | 1.2 | 27.26 | Magnesium
Sb | 3d | Sb 3d | 0 | BE | 528 | 1.2 | 27.74 | Kalpha_1486
Sb | 3d | Sb 3d | 0 | BE | 528 | 1.2 | 27.74 | ULVAC_PHI_1486
Sb | 3d | Sb 3d | 0 | BE | 528 | 1.2 | 27.74 | Shimadzu_Scientific_1486
Sb | 3d | Sb 3d | 0 | BE | 528 | 1.2 | 27.74 | Sync
Sb | 3d | Sb 3d | 0 | BE | 528 | 1.2 | 27.74 | THS_1486
Sb | 3d | Sb 3d | 0 | BE | 528 | 1.2 | 27.26 | THS_1253
Sb | 3d3/2 | Sb 3d3/2 | 0 | BE | 537 |  | 11.35 | Al
Sb | 3d3/2 | Sb 3d3/2 | 0 | BE | 537 |  | 11.13 | Magnesium
Sb | 3d3/2 | Sb 3d3/2 | 0 | BE | 537 |  | 11.35 | Kalpha_1486
Sb | 3d3/2 | Sb 3d3/2 | 0 | BE | 537 |  | 11.35 | ULVAC_PHI_1486
Sb | 3d3/2 | Sb 3d3/2 | 0 | BE | 537 |  | 11.35 | Shimadzu_Scientific_1486
Sb | 3d3/2 | Sb 3d3/2 | 0 | BE | 537 |  | 11.35 | Sync
Sb | 3d3/2 | Sb 3d3/2 | 0 | BE | 537 |  | 11.35 | THS_1486
Sb | 3d3/2 | Sb 3d3/2 | 0 | BE | 537 |  | 11.13 | THS_1253
Sb | 3d5/2 | Sb 3d5/2 | 0 | BE | 528 |  | 16.39 | Al
Sb | 3d5/2 | Sb 3d5/2 | 0 | BE | 528 |  | 16.13 | Magnesium
Sb | 3d5/2 | Sb 3d5/2 | 0 | BE | 528 |  | 16.39 | Kalpha_1486
Sb | 3d5/2 | Sb 3d5/2 | 0 | BE | 528 |  | 16.39 | ULVAC_PHI_1486
Sb | 3d5/2 | Sb 3d5/2 | 0 | BE | 528 |  | 16.39 | Shimadzu_Scientific_1486
Sb | 3d5/2 | Sb 3d5/2 | 0 | BE | 528 |  | 16.39 | Sync
Sb | 3d5/2 | Sb 3d5/2 | 0 | BE | 528 |  | 16.39 | THS_1486
Sb | 3d5/2 | Sb 3d5/2 | 0 | BE | 528 |  | 16.13 | THS_1253
Sb | 3p | Sb 3p | 0 | BE | 766 | 46.3 | 14.53 | Al
Sb | 3p | Sb 3p | 0 | BE | 766 | 46.3 | 11.57 | Magnesium
Sb | 3p | Sb 3p | 0 | BE | 766 | 46.3 | 14.53 | Kalpha_1486
Sb | 3p | Sb 3p | 0 | BE | 766 | 46.3 | 14.53 | ULVAC_PHI_1486
Sb | 3p | Sb 3p | 0 | BE | 766 | 46.3 | 14.53 | Shimadzu_Scientific_1486
Sb | 3p | Sb 3p | 0 | BE | 766 | 46.3 | 14.53 | Sync
Sb | 3p | Sb 3p | 0 | BE | 766 | 46.3 | 14.53 | THS_1486
Sb | 3p | Sb 3p | 0 | BE | 766 | 46.3 | 11.57 | THS_1253
Sb | 3p1/2 | Sb 3p1/2 | 0 | BE | 812 |  | 4.76 | Al
Sb | 3p1/2 | Sb 3p1/2 | 0 | BE | 812 |  | 3.71 | Magnesium
Sb | 3p1/2 | Sb 3p1/2 | 0 | BE | 812 |  | 4.76 | Kalpha_1486
Sb | 3p1/2 | Sb 3p1/2 | 0 | BE | 812 |  | 4.76 | ULVAC_PHI_1486
Sb | 3p1/2 | Sb 3p1/2 | 0 | BE | 812 |  | 4.76 | Shimadzu_Scientific_1486
Sb | 3p1/2 | Sb 3p1/2 | 0 | BE | 812 |  | 4.76 | Sync
Sb | 3p1/2 | Sb 3p1/2 | 0 | BE | 812 |  | 4.76 | THS_1486
Sb | 3p1/2 | Sb 3p1/2 | 0 | BE | 812 |  | 3.71 | THS_1253
Sb | 3p3/2 | Sb 3p3/2 | 0 | BE | 766 |  | 9.77 | Al
Sb | 3p3/2 | Sb 3p3/2 | 0 | BE | 766 |  | 7.86 | Magnesium
Sb | 3p3/2 | Sb 3p3/2 | 0 | BE | 766 |  | 9.77 | Kalpha_1486
Sb | 3p3/2 | Sb 3p3/2 | 0 | BE | 766 |  | 9.77 | ULVAC_PHI_1486
Sb | 3p3/2 | Sb 3p3/2 | 0 | BE | 766 |  | 9.77 | Shimadzu_Scientific_1486
Sb | 3p3/2 | Sb 3p3/2 | 0 | BE | 766 |  | 9.77 | Sync
Sb | 3p3/2 | Sb 3p3/2 | 0 | BE | 766 |  | 9.77 | THS_1486
Sb | 3p3/2 | Sb 3p3/2 | 0 | BE | 766 |  | 7.86 | THS_1253
Sb | 3s | Sb 3s | 0 | BE | 944 |  | 3.36 | Al
Sb | 3s | Sb 3s | 0 | BE | 944 |  | 2.6 | Magnesium
Sb | 3s | Sb 3s | 0 | BE | 944 |  | 3.36 | Kalpha_1486
Sb | 3s | Sb 3s | 0 | BE | 944 |  | 3.36 | ULVAC_PHI_1486
Sb | 3s | Sb 3s | 0 | BE | 944 |  | 3.36 | Shimadzu_Scientific_1486
Sb | 3s | Sb 3s | 0 | BE | 944 |  | 3.36 | Sync
Sb | 3s | Sb 3s | 0 | BE | 944 |  | 3.36 | THS_1486
Sb | 3s | Sb 3s | 0 | BE | 944 |  | 2.6 | THS_1253
Sb | 4d | Sb 4d | 0 | BE | 32 | 1.2 | 3.14 | Al
Sb | 4d | Sb 4d | 0 | BE | 32 | 1.2 | 2.98 | Magnesium
Sb | 4d | Sb 4d | 0 | BE | 32 | 1.2 | 3.14 | Kalpha_1486
Sb | 4d | Sb 4d | 0 | BE | 32 | 1.2 | 3.14 | ULVAC_PHI_1486
Sb | 4d | Sb 4d | 0 | BE | 32 | 1.2 | 3.14 | Shimadzu_Scientific_1486
Sb | 4d | Sb 4d | 0 | BE | 32 | 1.2 | 3.14 | Sync
Sb | 4d | Sb 4d | 0 | BE | 32 | 1.2 | 3.14 | THS_1486
Sb | 4d | Sb 4d | 0 | BE | 32 | 1.2 | 2.98 | THS_1253
Sb | 4d3/2 | Sb 4d3/2 | 0 | BE | 32 |  | 1.29 | Al
Sb | 4d3/2 | Sb 4d3/2 | 0 | BE | 32 |  | 1.22 | Magnesium
Sb | 4d3/2 | Sb 4d3/2 | 0 | BE | 32 |  | 1.29 | Kalpha_1486
Sb | 4d3/2 | Sb 4d3/2 | 0 | BE | 32 |  | 1.29 | ULVAC_PHI_1486
Sb | 4d3/2 | Sb 4d3/2 | 0 | BE | 32 |  | 1.29 | Shimadzu_Scientific_1486
Sb | 4d3/2 | Sb 4d3/2 | 0 | BE | 32 |  | 1.29 | Sync
Sb | 4d3/2 | Sb 4d3/2 | 0 | BE | 32 |  | 1.29 | THS_1486
Sb | 4d3/2 | Sb 4d3/2 | 0 | BE | 32 |  | 1.22 | THS_1253
Sb | 4d5/2 | Sb 4d5/2 | 0 | BE | 32 |  | 1.85 | Al
Sb | 4d5/2 | Sb 4d5/2 | 0 | BE | 32 |  | 1.76 | Magnesium
Sb | 4d5/2 | Sb 4d5/2 | 0 | BE | 32 |  | 1.85 | Kalpha_1486
Sb | 4d5/2 | Sb 4d5/2 | 0 | BE | 32 |  | 1.85 | ULVAC_PHI_1486
Sb | 4d5/2 | Sb 4d5/2 | 0 | BE | 32 |  | 1.85 | Shimadzu_Scientific_1486
Sb | 4d5/2 | Sb 4d5/2 | 0 | BE | 32 |  | 1.85 | Sync
Sb | 4d5/2 | Sb 4d5/2 | 0 | BE | 32 |  | 1.85 | THS_1486
Sb | 4d5/2 | Sb 4d5/2 | 0 | BE | 32 |  | 1.76 | THS_1253
Sb | 4p | Sb 4p | 0 | BE | 99 | 0 | 2.878 | Al
Sb | 4p | Sb 4p | 0 | BE | 99 | 0 | 2.399 | Magnesium
Sb | 4p | Sb 4p | 0 | BE | 99 | 0 | 2.878 | Kalpha_1486
Sb | 4p | Sb 4p | 0 | BE | 99 | 0 | 2.878 | ULVAC_PHI_1486
Sb | 4p | Sb 4p | 0 | BE | 99 | 0 | 2.878 | Shimadzu_Scientific_1486
Sb | 4p | Sb 4p | 0 | BE | 99 | 0 | 2.878 | Sync
Sb | 4p | Sb 4p | 0 | BE | 99 | 0 | 2.878 | THS_1486
Sb | 4p | Sb 4p | 0 | BE | 99 | 0 | 2.399 | THS_1253
Sb | 4p1/2 | Sb 4p1/2 | 0 | BE | 99 |  | 0.968 | Al
Sb | 4p1/2 | Sb 4p1/2 | 0 | BE | 99 |  | 0.799 | Magnesium
Sb | 4p1/2 | Sb 4p1/2 | 0 | BE | 99 |  | 0.968 | Kalpha_1486
Sb | 4p1/2 | Sb 4p1/2 | 0 | BE | 99 |  | 0.968 | ULVAC_PHI_1486
Sb | 4p1/2 | Sb 4p1/2 | 0 | BE | 99 |  | 0.968 | Shimadzu_Scientific_1486
Sb | 4p1/2 | Sb 4p1/2 | 0 | BE | 99 |  | 0.968 | Sync
Sb | 4p1/2 | Sb 4p1/2 | 0 | BE | 99 |  | 0.968 | THS_1486
Sb | 4p1/2 | Sb 4p1/2 | 0 | BE | 99 |  | 0.799 | THS_1253
Sb | 4p3/2 | Sb 4p3/2 | 0 | BE | 99 |  | 1.91 | Al
Sb | 4p3/2 | Sb 4p3/2 | 0 | BE | 99 |  | 1.6 | Magnesium
Sb | 4p3/2 | Sb 4p3/2 | 0 | BE | 99 |  | 1.91 | Kalpha_1486
Sb | 4p3/2 | Sb 4p3/2 | 0 | BE | 99 |  | 1.91 | ULVAC_PHI_1486
Sb | 4p3/2 | Sb 4p3/2 | 0 | BE | 99 |  | 1.91 | Shimadzu_Scientific_1486
Sb | 4p3/2 | Sb 4p3/2 | 0 | BE | 99 |  | 1.91 | Sync
Sb | 4p3/2 | Sb 4p3/2 | 0 | BE | 99 |  | 1.91 | THS_1486
Sb | 4p3/2 | Sb 4p3/2 | 0 | BE | 99 |  | 1.6 | THS_1253
Sb | 4s | Sb 4s | 0 | BE | 152 |  | 0.848 | Al
Sb | 4s | Sb 4s | 0 | BE | 152 |  | 0.696 | Magnesium
Sb | 4s | Sb 4s | 0 | BE | 152 |  | 0.848 | Kalpha_1486
Sb | 4s | Sb 4s | 0 | BE | 152 |  | 0.848 | ULVAC_PHI_1486
Sb | 4s | Sb 4s | 0 | BE | 152 |  | 0.848 | Shimadzu_Scientific_1486
Sb | 4s | Sb 4s | 0 | BE | 152 |  | 0.848 | Sync
Sb | 4s | Sb 4s | 0 | BE | 152 |  | 0.848 | THS_1486
Sb | 4s | Sb 4s | 0 | BE | 152 |  | 0.696 | THS_1253
Sb | 5p | Sb 5p | 0 | BE | 2 |  | 0.1145 | Al
Sb | 5p | Sb 5p | 0 | BE | 2 |  | 0.096 | Magnesium
Sb | 5p | Sb 5p | 0 | BE | 2 |  | 0.1145 | Kalpha_1486
Sb | 5p | Sb 5p | 0 | BE | 2 |  | 0.1145 | ULVAC_PHI_1486
Sb | 5p | Sb 5p | 0 | BE | 2 |  | 0.1145 | Shimadzu_Scientific_1486
Sb | 5p | Sb 5p | 0 | BE | 2 |  | 0.1145 | Sync
Sb | 5p | Sb 5p | 0 | BE | 2 |  | 0.1145 | THS_1486
Sb | 5p | Sb 5p | 0 | BE | 2 |  | 0.096 | THS_1253
Sb | 5p1/2 | Sb 5p1/2 | 0 | BE | 2 |  | 0.0398 | Al
Sb | 5p1/2 | Sb 5p1/2 | 0 | BE | 2 |  | 0.0331 | Magnesium
Sb | 5p1/2 | Sb 5p1/2 | 0 | BE | 2 |  | 0.0398 | Kalpha_1486
Sb | 5p1/2 | Sb 5p1/2 | 0 | BE | 2 |  | 0.0398 | ULVAC_PHI_1486
Sb | 5p1/2 | Sb 5p1/2 | 0 | BE | 2 |  | 0.0398 | Shimadzu_Scientific_1486
Sb | 5p1/2 | Sb 5p1/2 | 0 | BE | 2 |  | 0.0398 | Sync
Sb | 5p1/2 | Sb 5p1/2 | 0 | BE | 2 |  | 0.0398 | THS_1486
Sb | 5p1/2 | Sb 5p1/2 | 0 | BE | 2 |  | 0.0331 | THS_1253
Sb | 5p3/2 | Sb 5p3/2 | 0 | BE | 2 |  | 0.0747 | Al
Sb | 5p3/2 | Sb 5p3/2 | 0 | BE | 2 |  | 0.0629 | Magnesium
Sb | 5p3/2 | Sb 5p3/2 | 0 | BE | 2 |  | 0.0747 | Kalpha_1486
Sb | 5p3/2 | Sb 5p3/2 | 0 | BE | 2 |  | 0.0747 | ULVAC_PHI_1486
Sb | 5p3/2 | Sb 5p3/2 | 0 | BE | 2 |  | 0.0747 | Shimadzu_Scientific_1486
Sb | 5p3/2 | Sb 5p3/2 | 0 | BE | 2 |  | 0.0747 | Sync
Sb | 5p3/2 | Sb 5p3/2 | 0 | BE | 2 |  | 0.0747 | THS_1486
Sb | 5p3/2 | Sb 5p3/2 | 0 | BE | 2 |  | 0.0629 | THS_1253
Sb | 5s | Sb 5s | 0 | BE | 7 |  | 0.1085 | Al
Sb | 5s | Sb 5s | 0 | BE | 7 |  | 0.0899 | Magnesium
Sb | 5s | Sb 5s | 0 | BE | 7 |  | 0.1085 | Kalpha_1486
Sb | 5s | Sb 5s | 0 | BE | 7 |  | 0.1085 | ULVAC_PHI_1486
Sb | 5s | Sb 5s | 0 | BE | 7 |  | 0.1085 | Shimadzu_Scientific_1486
Sb | 5s | Sb 5s | 0 | BE | 7 |  | 0.1085 | Sync
Sb | 5s | Sb 5s | 0 | BE | 7 |  | 0.1085 | THS_1486
Sb | 5s | Sb 5s | 0 | BE | 7 |  | 0.0899 | THS_1253
Sb | mnn | Sb MNN | 1 | KE | 454 |  | 0 | Any
Sc | 2p | Sc 2p | 0 | BE | 402 | 4.5 | 6.38 | Al
Sc | 2p | Sc 2p | 0 | BE | 402 | 4.5 | 6.42 | Magnesium
Sc | 2p | Sc 2p | 0 | BE | 402 | 4.5 | 6.38 | Kalpha_1486
Sc | 2p | Sc 2p | 0 | BE | 402 | 4.5 | 6.38 | ULVAC_PHI_1486
Sc | 2p | Sc 2p | 0 | BE | 402 | 4.5 | 6.38 | Shimadzu_Scientific_1486
Sc | 2p | Sc 2p | 0 | BE | 402 | 4.5 | 6.38 | Sync
Sc | 2p | Sc 2p | 0 | BE | 402 | 4.5 | 6.38 | THS_1486
Sc | 2p | Sc 2p | 0 | BE | 402 | 4.5 | 6.42 | THS_1253
Sc | 2p1/2 | Sc 2p1/2 | 0 | BE | 407 |  | 2.17 | Al
Sc | 2p1/2 | Sc 2p1/2 | 0 | BE | 407 |  | 2.18 | Magnesium
Sc | 2p1/2 | Sc 2p1/2 | 0 | BE | 407 |  | 2.17 | Kalpha_1486
Sc | 2p1/2 | Sc 2p1/2 | 0 | BE | 407 |  | 2.17 | ULVAC_PHI_1486
Sc | 2p1/2 | Sc 2p1/2 | 0 | BE | 407 |  | 2.17 | Shimadzu_Scientific_1486
Sc | 2p1/2 | Sc 2p1/2 | 0 | BE | 407 |  | 2.17 | Sync
Sc | 2p1/2 | Sc 2p1/2 | 0 | BE | 407 |  | 2.17 | THS_1486
Sc | 2p1/2 | Sc 2p1/2 | 0 | BE | 407 |  | 2.18 | THS_1253
Sc | 2p3/2 | Sc 2p3/2 | 0 | BE | 402 |  | 4.21 | Al
Sc | 2p3/2 | Sc 2p3/2 | 0 | BE | 402 |  | 4.24 | Magnesium
Sc | 2p3/2 | Sc 2p3/2 | 0 | BE | 402 |  | 4.21 | Kalpha_1486
Sc | 2p3/2 | Sc 2p3/2 | 0 | BE | 402 |  | 4.21 | ULVAC_PHI_1486
Sc | 2p3/2 | Sc 2p3/2 | 0 | BE | 402 |  | 4.21 | Shimadzu_Scientific_1486
Sc | 2p3/2 | Sc 2p3/2 | 0 | BE | 402 |  | 4.21 | Sync
Sc | 2p3/2 | Sc 2p3/2 | 0 | BE | 402 |  | 4.21 | THS_1486
Sc | 2p3/2 | Sc 2p3/2 | 0 | BE | 402 |  | 4.24 | THS_1253
Sc | 2s | Sc 2s | 0 | BE | 500 |  | 2.91 | Al
Sc | 2s | Sc 2s | 0 | BE | 500 |  | 2.46 | Magnesium
Sc | 2s | Sc 2s | 0 | BE | 500 |  | 2.91 | Kalpha_1486
Sc | 2s | Sc 2s | 0 | BE | 500 |  | 2.91 | ULVAC_PHI_1486
Sc | 2s | Sc 2s | 0 | BE | 500 |  | 2.91 | Shimadzu_Scientific_1486
Sc | 2s | Sc 2s | 0 | BE | 500 |  | 2.91 | Sync
Sc | 2s | Sc 2s | 0 | BE | 500 |  | 2.91 | THS_1486
Sc | 2s | Sc 2s | 0 | BE | 500 |  | 2.46 | THS_1253
Sc | 3d | Sc 3d | 0 | BE | 7 |  | 0.0042 | Al
Sc | 3d | Sc 3d | 0 | BE | 7 |  | 0.005 | Magnesium
Sc | 3d | Sc 3d | 0 | BE | 7 |  | 0.0042 | Kalpha_1486
Sc | 3d | Sc 3d | 0 | BE | 7 |  | 0.0042 | ULVAC_PHI_1486
Sc | 3d | Sc 3d | 0 | BE | 7 |  | 0.0042 | Shimadzu_Scientific_1486
Sc | 3d | Sc 3d | 0 | BE | 7 |  | 0.0042 | Sync
Sc | 3d | Sc 3d | 0 | BE | 7 |  | 0.0042 | THS_1486
Sc | 3d | Sc 3d | 0 | BE | 7 |  | 0.005 | THS_1253
Sc | 3d3/2 | Sc 3d3/2 | 0 | BE | 7 |  | 0.0017 | Al
Sc | 3d3/2 | Sc 3d3/2 | 0 | BE | 7 |  | 0.002 | Magnesium
Sc | 3d3/2 | Sc 3d3/2 | 0 | BE | 7 |  | 0.0017 | Kalpha_1486
Sc | 3d3/2 | Sc 3d3/2 | 0 | BE | 7 |  | 0.0017 | ULVAC_PHI_1486
Sc | 3d3/2 | Sc 3d3/2 | 0 | BE | 7 |  | 0.0017 | Shimadzu_Scientific_1486
Sc | 3d3/2 | Sc 3d3/2 | 0 | BE | 7 |  | 0.0017 | Sync
Sc | 3d3/2 | Sc 3d3/2 | 0 | BE | 7 |  | 0.0017 | THS_1486
Sc | 3d3/2 | Sc 3d3/2 | 0 | BE | 7 |  | 0.002 | THS_1253
Sc | 3d5/2 | Sc 3d5/2 | 0 | BE | 7 |  | 0.0025 | Al
Sc | 3d5/2 | Sc 3d5/2 | 0 | BE | 7 |  | 0.003 | Magnesium
Sc | 3d5/2 | Sc 3d5/2 | 0 | BE | 7 |  | 0.0025 | Kalpha_1486
Sc | 3d5/2 | Sc 3d5/2 | 0 | BE | 7 |  | 0.0025 | ULVAC_PHI_1486
Sc | 3d5/2 | Sc 3d5/2 | 0 | BE | 7 |  | 0.0025 | Shimadzu_Scientific_1486
Sc | 3d5/2 | Sc 3d5/2 | 0 | BE | 7 |  | 0.0025 | Sync
Sc | 3d5/2 | Sc 3d5/2 | 0 | BE | 7 |  | 0.0025 | THS_1486
Sc | 3d5/2 | Sc 3d5/2 | 0 | BE | 7 |  | 0.003 | THS_1253
Sc | 3p | Sc 3p | 0 | BE | 32 | 0 | 0.65 | Al
Sc | 3p | Sc 3p | 0 | BE | 32 | 0 | 0.636 | Magnesium
Sc | 3p | Sc 3p | 0 | BE | 32 | 0 | 0.65 | Kalpha_1486
Sc | 3p | Sc 3p | 0 | BE | 32 | 0 | 0.65 | ULVAC_PHI_1486
Sc | 3p | Sc 3p | 0 | BE | 32 | 0 | 0.65 | Shimadzu_Scientific_1486
Sc | 3p | Sc 3p | 0 | BE | 32 | 0 | 0.65 | Sync
Sc | 3p | Sc 3p | 0 | BE | 32 | 0 | 0.65 | THS_1486
Sc | 3p | Sc 3p | 0 | BE | 32 | 0 | 0.636 | THS_1253
Sc | 3p1/2 | Sc 3p1/2 | 0 | BE | 32 |  | 0.221 | Al
Sc | 3p1/2 | Sc 3p1/2 | 0 | BE | 32 |  | 0.216 | Magnesium
Sc | 3p1/2 | Sc 3p1/2 | 0 | BE | 32 |  | 0.221 | Kalpha_1486
Sc | 3p1/2 | Sc 3p1/2 | 0 | BE | 32 |  | 0.221 | ULVAC_PHI_1486
Sc | 3p1/2 | Sc 3p1/2 | 0 | BE | 32 |  | 0.221 | Shimadzu_Scientific_1486
Sc | 3p1/2 | Sc 3p1/2 | 0 | BE | 32 |  | 0.221 | Sync
Sc | 3p1/2 | Sc 3p1/2 | 0 | BE | 32 |  | 0.221 | THS_1486
Sc | 3p1/2 | Sc 3p1/2 | 0 | BE | 32 |  | 0.216 | THS_1253
Sc | 3p3/2 | Sc 3p3/2 | 0 | BE | 32 |  | 0.429 | Al
Sc | 3p3/2 | Sc 3p3/2 | 0 | BE | 32 |  | 0.42 | Magnesium
Sc | 3p3/2 | Sc 3p3/2 | 0 | BE | 32 |  | 0.429 | Kalpha_1486
Sc | 3p3/2 | Sc 3p3/2 | 0 | BE | 32 |  | 0.429 | ULVAC_PHI_1486
Sc | 3p3/2 | Sc 3p3/2 | 0 | BE | 32 |  | 0.429 | Shimadzu_Scientific_1486
Sc | 3p3/2 | Sc 3p3/2 | 0 | BE | 32 |  | 0.429 | Sync
Sc | 3p3/2 | Sc 3p3/2 | 0 | BE | 32 |  | 0.429 | THS_1486
Sc | 3p3/2 | Sc 3p3/2 | 0 | BE | 32 |  | 0.42 | THS_1253
Sc | 3s | Sc 3s | 0 | BE | 54 |  | 0.411 | Al
Sc | 3s | Sc 3s | 0 | BE | 54 |  | 0.356 | Magnesium
Sc | 3s | Sc 3s | 0 | BE | 54 |  | 0.411 | Kalpha_1486
Sc | 3s | Sc 3s | 0 | BE | 54 |  | 0.411 | ULVAC_PHI_1486
Sc | 3s | Sc 3s | 0 | BE | 54 |  | 0.411 | Shimadzu_Scientific_1486
Sc | 3s | Sc 3s | 0 | BE | 54 |  | 0.411 | Sync
Sc | 3s | Sc 3s | 0 | BE | 54 |  | 0.411 | THS_1486
Sc | 3s | Sc 3s | 0 | BE | 54 |  | 0.356 | THS_1253
Sc | lmm | Sc LMM | 1 | KE | 331 |  | 0 | Any
Se | 3d | Se 3d | 0 | BE | 57 | 0.9 | 2.294 | Al
Se | 3d | Se 3d | 0 | BE | 57 | 0.9 | 2.46 | Magnesium
Se | 3d | Se 3d | 0 | BE | 57 | 0.9 | 2.294 | Kalpha_1486
Se | 3d | Se 3d | 0 | BE | 57 | 0.9 | 2.294 | ULVAC_PHI_1486
Se | 3d | Se 3d | 0 | BE | 57 | 0.9 | 2.294 | Shimadzu_Scientific_1486
Se | 3d | Se 3d | 0 | BE | 57 | 0.9 | 2.294 | Sync
Se | 3d | Se 3d | 0 | BE | 57 | 0.9 | 2.294 | THS_1486
Se | 3d | Se 3d | 0 | BE | 57 | 0.9 | 2.46 | THS_1253
Se | 3d3/2 | Se 3d3/2 | 0 | BE | 57 |  | 0.934 | Al
Se | 3d3/2 | Se 3d3/2 | 0 | BE | 57 |  | 1 | Magnesium
Se | 3d3/2 | Se 3d3/2 | 0 | BE | 57 |  | 0.934 | Kalpha_1486
Se | 3d3/2 | Se 3d3/2 | 0 | BE | 57 |  | 0.934 | ULVAC_PHI_1486
Se | 3d3/2 | Se 3d3/2 | 0 | BE | 57 |  | 0.934 | Shimadzu_Scientific_1486
Se | 3d3/2 | Se 3d3/2 | 0 | BE | 57 |  | 0.934 | Sync
Se | 3d3/2 | Se 3d3/2 | 0 | BE | 57 |  | 0.934 | THS_1486
Se | 3d3/2 | Se 3d3/2 | 0 | BE | 57 |  | 1 | THS_1253
Se | 3d5/2 | Se 3d5/2 | 0 | BE | 57 |  | 1.36 | Al
Se | 3d5/2 | Se 3d5/2 | 0 | BE | 57 |  | 1.46 | Magnesium
Se | 3d5/2 | Se 3d5/2 | 0 | BE | 57 |  | 1.36 | Kalpha_1486
Se | 3d5/2 | Se 3d5/2 | 0 | BE | 57 |  | 1.36 | ULVAC_PHI_1486
Se | 3d5/2 | Se 3d5/2 | 0 | BE | 57 |  | 1.36 | Shimadzu_Scientific_1486
Se | 3d5/2 | Se 3d5/2 | 0 | BE | 57 |  | 1.36 | Sync
Se | 3d5/2 | Se 3d5/2 | 0 | BE | 57 |  | 1.36 | THS_1486
Se | 3d5/2 | Se 3d5/2 | 0 | BE | 57 |  | 1.46 | THS_1253
Se | 3p | Se 3p | 0 | BE | 162 | 5.8 | 4.53 | Al
Se | 3p | Se 3p | 0 | BE | 162 | 5.8 | 4.02 | Magnesium
Se | 3p | Se 3p | 0 | BE | 162 | 5.8 | 4.53 | Kalpha_1486
Se | 3p | Se 3p | 0 | BE | 162 | 5.8 | 4.53 | ULVAC_PHI_1486
Se | 3p | Se 3p | 0 | BE | 162 | 5.8 | 4.53 | Shimadzu_Scientific_1486
Se | 3p | Se 3p | 0 | BE | 162 | 5.8 | 4.53 | Sync
Se | 3p | Se 3p | 0 | BE | 162 | 5.8 | 4.53 | THS_1486
Se | 3p | Se 3p | 0 | BE | 162 | 5.8 | 4.02 | THS_1253
Se | 3p1/2 | Se 3p1/2 | 0 | BE | 168 |  | 1.55 | Al
Se | 3p1/2 | Se 3p1/2 | 0 | BE | 168 |  | 1.37 | Magnesium
Se | 3p1/2 | Se 3p1/2 | 0 | BE | 168 |  | 1.55 | Kalpha_1486
Se | 3p1/2 | Se 3p1/2 | 0 | BE | 168 |  | 1.55 | ULVAC_PHI_1486
Se | 3p1/2 | Se 3p1/2 | 0 | BE | 168 |  | 1.55 | Shimadzu_Scientific_1486
Se | 3p1/2 | Se 3p1/2 | 0 | BE | 168 |  | 1.55 | Sync
Se | 3p1/2 | Se 3p1/2 | 0 | BE | 168 |  | 1.55 | THS_1486
Se | 3p1/2 | Se 3p1/2 | 0 | BE | 168 |  | 1.37 | THS_1253
Se | 3p3/2 | Se 3p3/2 | 0 | BE | 162 |  | 2.98 | Al
Se | 3p3/2 | Se 3p3/2 | 0 | BE | 162 |  | 2.65 | Magnesium
Se | 3p3/2 | Se 3p3/2 | 0 | BE | 162 |  | 2.98 | Kalpha_1486
Se | 3p3/2 | Se 3p3/2 | 0 | BE | 162 |  | 2.98 | ULVAC_PHI_1486
Se | 3p3/2 | Se 3p3/2 | 0 | BE | 162 |  | 2.98 | Shimadzu_Scientific_1486
Se | 3p3/2 | Se 3p3/2 | 0 | BE | 162 |  | 2.98 | Sync
Se | 3p3/2 | Se 3p3/2 | 0 | BE | 162 |  | 2.98 | THS_1486
Se | 3p3/2 | Se 3p3/2 | 0 | BE | 162 |  | 2.65 | THS_1253
Se | 3s | Se 3s | 0 | BE | 232 |  | 1.43 | Al
Se | 3s | Se 3s | 0 | BE | 232 |  | 1.18 | Magnesium
Se | 3s | Se 3s | 0 | BE | 232 |  | 1.43 | Kalpha_1486
Se | 3s | Se 3s | 0 | BE | 232 |  | 1.43 | ULVAC_PHI_1486
Se | 3s | Se 3s | 0 | BE | 232 |  | 1.43 | Shimadzu_Scientific_1486
Se | 3s | Se 3s | 0 | BE | 232 |  | 1.43 | Sync
Se | 3s | Se 3s | 0 | BE | 232 |  | 1.43 | THS_1486
Se | 3s | Se 3s | 0 | BE | 232 |  | 1.18 | THS_1253
Se | 4p | Se 4p | 0 | BE | 6 |  | 0.21 | Al
Se | 4p | Se 4p | 0 | BE | 6 |  | 0.187 | Magnesium
Se | 4p | Se 4p | 0 | BE | 6 |  | 0.21 | Kalpha_1486
Se | 4p | Se 4p | 0 | BE | 6 |  | 0.21 | ULVAC_PHI_1486
Se | 4p | Se 4p | 0 | BE | 6 |  | 0.21 | Shimadzu_Scientific_1486
Se | 4p | Se 4p | 0 | BE | 6 |  | 0.21 | Sync
Se | 4p | Se 4p | 0 | BE | 6 |  | 0.21 | THS_1486
Se | 4p | Se 4p | 0 | BE | 6 |  | 0.187 | THS_1253
Se | 4p1/2 | Se 4p1/2 | 0 | BE | 6 |  | 0.0724 | Al
Se | 4p1/2 | Se 4p1/2 | 0 | BE | 6 |  | 0.0642 | Magnesium
Se | 4p1/2 | Se 4p1/2 | 0 | BE | 6 |  | 0.0724 | Kalpha_1486
Se | 4p1/2 | Se 4p1/2 | 0 | BE | 6 |  | 0.0724 | ULVAC_PHI_1486
Se | 4p1/2 | Se 4p1/2 | 0 | BE | 6 |  | 0.0724 | Shimadzu_Scientific_1486
Se | 4p1/2 | Se 4p1/2 | 0 | BE | 6 |  | 0.0724 | Sync
Se | 4p1/2 | Se 4p1/2 | 0 | BE | 6 |  | 0.0724 | THS_1486
Se | 4p1/2 | Se 4p1/2 | 0 | BE | 6 |  | 0.0642 | THS_1253
Se | 4p3/2 | Se 4p3/2 | 0 | BE | 6 |  | 0.1376 | Al
Se | 4p3/2 | Se 4p3/2 | 0 | BE | 6 |  | 0.1228 | Magnesium
Se | 4p3/2 | Se 4p3/2 | 0 | BE | 6 |  | 0.1376 | Kalpha_1486
Se | 4p3/2 | Se 4p3/2 | 0 | BE | 6 |  | 0.1376 | ULVAC_PHI_1486
Se | 4p3/2 | Se 4p3/2 | 0 | BE | 6 |  | 0.1376 | Shimadzu_Scientific_1486
Se | 4p3/2 | Se 4p3/2 | 0 | BE | 6 |  | 0.1376 | Sync
Se | 4p3/2 | Se 4p3/2 | 0 | BE | 6 |  | 0.1376 | THS_1486
Se | 4p3/2 | Se 4p3/2 | 0 | BE | 6 |  | 0.1228 | THS_1253
Se | lmm | Se LMM | 1 | KE | 1310 |  | 0 | Any
Si | 2p | Si 2p | 0 | BE | 99 | 0.6 | 0.817 | Al
Si | 2p | Si 2p | 0 | BE | 99 | 0.6 | 0.865 | Magnesium
Si | 2p | Si 2p | 0 | BE | 99 | 0.6 | 0.817 | Kalpha_1486
Si | 2p | Si 2p | 0 | BE | 99 | 0.6 | 0.817 | ULVAC_PHI_1486
Si | 2p | Si 2p | 0 | BE | 99 | 0.6 | 0.817 | Shimadzu_Scientific_1486
Si | 2p | Si 2p | 0 | BE | 99 | 0.6 | 0.817 | Sync
Si | 2p | Si 2p | 0 | BE | 99 | 0.6 | 0.817 | THS_1486
Si | 2p | Si 2p | 0 | BE | 99 | 0.6 | 0.865 | THS_1253
Si | 2p1/2 | Si 2p1/2 | 0 | BE | 100 |  | 0.276 | Al
Si | 2p1/2 | Si 2p1/2 | 0 | BE | 100 |  | 0.292 | Magnesium
Si | 2p1/2 | Si 2p1/2 | 0 | BE | 100 |  | 0.276 | Kalpha_1486
Si | 2p1/2 | Si 2p1/2 | 0 | BE | 100 |  | 0.276 | ULVAC_PHI_1486
Si | 2p1/2 | Si 2p1/2 | 0 | BE | 100 |  | 0.276 | Shimadzu_Scientific_1486
Si | 2p1/2 | Si 2p1/2 | 0 | BE | 100 |  | 0.276 | Sync
Si | 2p1/2 | Si 2p1/2 | 0 | BE | 100 |  | 0.276 | THS_1486
Si | 2p1/2 | Si 2p1/2 | 0 | BE | 100 |  | 0.292 | THS_1253
Si | 2p3/2 | Si 2p3/2 | 0 | BE | 99 |  | 0.541 | Al
Si | 2p3/2 | Si 2p3/2 | 0 | BE | 99 |  | 0.573 | Magnesium
Si | 2p3/2 | Si 2p3/2 | 0 | BE | 99 |  | 0.541 | Kalpha_1486
Si | 2p3/2 | Si 2p3/2 | 0 | BE | 99 |  | 0.541 | ULVAC_PHI_1486
Si | 2p3/2 | Si 2p3/2 | 0 | BE | 99 |  | 0.541 | Shimadzu_Scientific_1486
Si | 2p3/2 | Si 2p3/2 | 0 | BE | 99 |  | 0.541 | Sync
Si | 2p3/2 | Si 2p3/2 | 0 | BE | 99 |  | 0.541 | THS_1486
Si | 2p3/2 | Si 2p3/2 | 0 | BE | 99 |  | 0.573 | THS_1253
Si | 2s | Si 2s | 0 | BE | 149 |  | 0.955 | Al
Si | 2s | Si 2s | 0 | BE | 149 |  | 0.855 | Magnesium
Si | 2s | Si 2s | 0 | BE | 149 |  | 0.955 | Kalpha_1486
Si | 2s | Si 2s | 0 | BE | 149 |  | 0.955 | ULVAC_PHI_1486
Si | 2s | Si 2s | 0 | BE | 149 |  | 0.955 | Shimadzu_Scientific_1486
Si | 2s | Si 2s | 0 | BE | 149 |  | 0.955 | Sync
Si | 2s | Si 2s | 0 | BE | 149 |  | 0.955 | THS_1486
Si | 2s | Si 2s | 0 | BE | 149 |  | 0.855 | THS_1253
Si | 3p | Si 3p | 0 | BE | 3 |  | 0.014 | Al
Si | 3p | Si 3p | 0 | BE | 3 |  | 0.0147 | Magnesium
Si | 3p | Si 3p | 0 | BE | 3 |  | 0.014 | Kalpha_1486
Si | 3p | Si 3p | 0 | BE | 3 |  | 0.014 | ULVAC_PHI_1486
Si | 3p | Si 3p | 0 | BE | 3 |  | 0.014 | Shimadzu_Scientific_1486
Si | 3p | Si 3p | 0 | BE | 3 |  | 0.014 | Sync
Si | 3p | Si 3p | 0 | BE | 3 |  | 0.014 | THS_1486
Si | 3p | Si 3p | 0 | BE | 3 |  | 0.0147 | THS_1253
Si | 3p1/2 | Si 3p1/2 | 0 | BE | 3 |  | 0.0047 | Al
Si | 3p1/2 | Si 3p1/2 | 0 | BE | 3 |  | 0.005 | Magnesium
Si | 3p1/2 | Si 3p1/2 | 0 | BE | 3 |  | 0.0047 | Kalpha_1486
Si | 3p1/2 | Si 3p1/2 | 0 | BE | 3 |  | 0.0047 | ULVAC_PHI_1486
Si | 3p1/2 | Si 3p1/2 | 0 | BE | 3 |  | 0.0047 | Shimadzu_Scientific_1486
Si | 3p1/2 | Si 3p1/2 | 0 | BE | 3 |  | 0.0047 | Sync
Si | 3p1/2 | Si 3p1/2 | 0 | BE | 3 |  | 0.0047 | THS_1486
Si | 3p1/2 | Si 3p1/2 | 0 | BE | 3 |  | 0.005 | THS_1253
Si | 3p3/2 | Si 3p3/2 | 0 | BE | 3 |  | 0.0093 | Al
Si | 3p3/2 | Si 3p3/2 | 0 | BE | 3 |  | 0.0097 | Magnesium
Si | 3p3/2 | Si 3p3/2 | 0 | BE | 3 |  | 0.0093 | Kalpha_1486
Si | 3p3/2 | Si 3p3/2 | 0 | BE | 3 |  | 0.0093 | ULVAC_PHI_1486
Si | 3p3/2 | Si 3p3/2 | 0 | BE | 3 |  | 0.0093 | Shimadzu_Scientific_1486
Si | 3p3/2 | Si 3p3/2 | 0 | BE | 3 |  | 0.0093 | Sync
Si | 3p3/2 | Si 3p3/2 | 0 | BE | 3 |  | 0.0093 | THS_1486
Si | 3p3/2 | Si 3p3/2 | 0 | BE | 3 |  | 0.0097 | THS_1253
Si | 3s | Si 3s | 0 | BE | 8 |  | 0.0808 | Al
Si | 3s | Si 3s | 0 | BE | 8 |  | 0.0726 | Magnesium
Si | 3s | Si 3s | 0 | BE | 8 |  | 0.0808 | Kalpha_1486
Si | 3s | Si 3s | 0 | BE | 8 |  | 0.0808 | ULVAC_PHI_1486
Si | 3s | Si 3s | 0 | BE | 8 |  | 0.0808 | Shimadzu_Scientific_1486
Si | 3s | Si 3s | 0 | BE | 8 |  | 0.0808 | Sync
Si | 3s | Si 3s | 0 | BE | 8 |  | 0.0808 | THS_1486
Si | 3s | Si 3s | 0 | BE | 8 |  | 0.0726 | THS_1253
Si | kll | Si KLL | 1 | KE | 1614 |  | 0 | Any
Si | lmm | Si LMM | 1 | KE | 92 |  | 0 | Any
Sm | 3d | Sm 3d | 0 | BE | 1081 | 7.5 | 68.33 | Al
Sm | 3d | Sm 3d | 0 | BE | 1081 | 7.5 | 64.02 | Magnesium
Sm | 3d | Sm 3d | 0 | BE | 1081 | 7.5 | 68.33 | Kalpha_1486
Sm | 3d | Sm 3d | 0 | BE | 1081 | 7.5 | 68.33 | ULVAC_PHI_1486
Sm | 3d | Sm 3d | 0 | BE | 1081 | 7.5 | 68.33 | Shimadzu_Scientific_1486
Sm | 3d | Sm 3d | 0 | BE | 1081 | 7.5 | 68.33 | Sync
Sm | 3d | Sm 3d | 0 | BE | 1081 | 7.5 | 68.33 | THS_1486
Sm | 3d | Sm 3d | 0 | BE | 1081 | 7.5 | 64.02 | THS_1253
Sm | 3d3/2 | Sm 3d3/2 | 0 | BE | 1107 |  | 27.96 | Al
Sm | 3d3/2 | Sm 3d3/2 | 0 | BE | 1107 |  | 26.12 | Magnesium
Sm | 3d3/2 | Sm 3d3/2 | 0 | BE | 1107 |  | 27.96 | Kalpha_1486
Sm | 3d3/2 | Sm 3d3/2 | 0 | BE | 1107 |  | 27.96 | ULVAC_PHI_1486
Sm | 3d3/2 | Sm 3d3/2 | 0 | BE | 1107 |  | 27.96 | Shimadzu_Scientific_1486
Sm | 3d3/2 | Sm 3d3/2 | 0 | BE | 1107 |  | 27.96 | Sync
Sm | 3d3/2 | Sm 3d3/2 | 0 | BE | 1107 |  | 27.96 | THS_1486
Sm | 3d3/2 | Sm 3d3/2 | 0 | BE | 1107 |  | 26.12 | THS_1253
Sm | 3d5/2 | Sm 3d5/2 | 0 | BE | 1081 |  | 40.37 | Al
Sm | 3d5/2 | Sm 3d5/2 | 0 | BE | 1081 |  | 37.9 | Magnesium
Sm | 3d5/2 | Sm 3d5/2 | 0 | BE | 1081 |  | 40.37 | Kalpha_1486
Sm | 3d5/2 | Sm 3d5/2 | 0 | BE | 1081 |  | 40.37 | ULVAC_PHI_1486
Sm | 3d5/2 | Sm 3d5/2 | 0 | BE | 1081 |  | 40.37 | Shimadzu_Scientific_1486
Sm | 3d5/2 | Sm 3d5/2 | 0 | BE | 1081 |  | 40.37 | Sync
Sm | 3d5/2 | Sm 3d5/2 | 0 | BE | 1081 |  | 40.37 | THS_1486
Sm | 3d5/2 | Sm 3d5/2 | 0 | BE | 1081 |  | 37.9 | THS_1253
Sm | 4d | Sm 4d | 0 | BE | 130 | 0 | 9.16 | Al
Sm | 4d | Sm 4d | 0 | BE | 130 | 0 | 8.15 | Magnesium
Sm | 4d | Sm 4d | 0 | BE | 130 | 0 | 9.16 | Kalpha_1486
Sm | 4d | Sm 4d | 0 | BE | 130 | 0 | 9.16 | ULVAC_PHI_1486
Sm | 4d | Sm 4d | 0 | BE | 130 | 0 | 9.16 | Shimadzu_Scientific_1486
Sm | 4d | Sm 4d | 0 | BE | 130 | 0 | 9.16 | Sync
Sm | 4d | Sm 4d | 0 | BE | 130 | 0 | 9.16 | THS_1486
Sm | 4d | Sm 4d | 0 | BE | 130 | 0 | 8.15 | THS_1253
Sm | 4d3/2 | Sm 4d3/2 | 0 | BE | 130 |  | 3.76 | Al
Sm | 4d3/2 | Sm 4d3/2 | 0 | BE | 130 |  | 3.33 | Magnesium
Sm | 4d3/2 | Sm 4d3/2 | 0 | BE | 130 |  | 3.76 | Kalpha_1486
Sm | 4d3/2 | Sm 4d3/2 | 0 | BE | 130 |  | 3.76 | ULVAC_PHI_1486
Sm | 4d3/2 | Sm 4d3/2 | 0 | BE | 130 |  | 3.76 | Shimadzu_Scientific_1486
Sm | 4d3/2 | Sm 4d3/2 | 0 | BE | 130 |  | 3.76 | Sync
Sm | 4d3/2 | Sm 4d3/2 | 0 | BE | 130 |  | 3.76 | THS_1486
Sm | 4d3/2 | Sm 4d3/2 | 0 | BE | 130 |  | 3.33 | THS_1253
Sm | 4d5/2 | Sm 4d5/2 | 0 | BE | 130 |  | 5.4 | Al
Sm | 4d5/2 | Sm 4d5/2 | 0 | BE | 130 |  | 4.82 | Magnesium
Sm | 4d5/2 | Sm 4d5/2 | 0 | BE | 130 |  | 5.4 | Kalpha_1486
Sm | 4d5/2 | Sm 4d5/2 | 0 | BE | 130 |  | 5.4 | ULVAC_PHI_1486
Sm | 4d5/2 | Sm 4d5/2 | 0 | BE | 130 |  | 5.4 | Shimadzu_Scientific_1486
Sm | 4d5/2 | Sm 4d5/2 | 0 | BE | 130 |  | 5.4 | Sync
Sm | 4d5/2 | Sm 4d5/2 | 0 | BE | 130 |  | 5.4 | THS_1486
Sm | 4d5/2 | Sm 4d5/2 | 0 | BE | 130 |  | 4.82 | THS_1253
Sm | 4f | Sm 4f | 0 | BE | 7 | 0 | 0.851 | Al
Sm | 4f | Sm 4f | 0 | BE | 7 | 0 | 0.947 | Magnesium
Sm | 4f | Sm 4f | 0 | BE | 7 | 0 | 0.851 | Kalpha_1486
Sm | 4f | Sm 4f | 0 | BE | 7 | 0 | 0.851 | ULVAC_PHI_1486
Sm | 4f | Sm 4f | 0 | BE | 7 | 0 | 0.851 | Shimadzu_Scientific_1486
Sm | 4f | Sm 4f | 0 | BE | 7 | 0 | 0.851 | Sync
Sm | 4f | Sm 4f | 0 | BE | 7 | 0 | 0.851 | THS_1486
Sm | 4f | Sm 4f | 0 | BE | 7 | 0 | 0.947 | THS_1253
Sm | 4f5/2 | Sm 4f5/2 | 0 | BE | 7 |  | 0.374 | Al
Sm | 4f5/2 | Sm 4f5/2 | 0 | BE | 7 |  | 0.416 | Magnesium
Sm | 4f5/2 | Sm 4f5/2 | 0 | BE | 7 |  | 0.374 | Kalpha_1486
Sm | 4f5/2 | Sm 4f5/2 | 0 | BE | 7 |  | 0.374 | ULVAC_PHI_1486
Sm | 4f5/2 | Sm 4f5/2 | 0 | BE | 7 |  | 0.374 | Shimadzu_Scientific_1486
Sm | 4f5/2 | Sm 4f5/2 | 0 | BE | 7 |  | 0.374 | Sync
Sm | 4f5/2 | Sm 4f5/2 | 0 | BE | 7 |  | 0.374 | THS_1486
Sm | 4f5/2 | Sm 4f5/2 | 0 | BE | 7 |  | 0.416 | THS_1253
Sm | 4f7/2 | Sm 4f7/2 | 0 | BE | 7 |  | 0.477 | Al
Sm | 4f7/2 | Sm 4f7/2 | 0 | BE | 7 |  | 0.531 | Magnesium
Sm | 4f7/2 | Sm 4f7/2 | 0 | BE | 7 |  | 0.477 | Kalpha_1486
Sm | 4f7/2 | Sm 4f7/2 | 0 | BE | 7 |  | 0.477 | ULVAC_PHI_1486
Sm | 4f7/2 | Sm 4f7/2 | 0 | BE | 7 |  | 0.477 | Shimadzu_Scientific_1486
Sm | 4f7/2 | Sm 4f7/2 | 0 | BE | 7 |  | 0.477 | Sync
Sm | 4f7/2 | Sm 4f7/2 | 0 | BE | 7 |  | 0.477 | THS_1486
Sm | 4f7/2 | Sm 4f7/2 | 0 | BE | 7 |  | 0.531 | THS_1253
Sm | 4p | Sm 4p | 0 | BE | 249 | 18.2 | 5.29 | Al
Sm | 4p | Sm 4p | 0 | BE | 249 | 18.2 | 4.25 | Magnesium
Sm | 4p | Sm 4p | 0 | BE | 249 | 18.2 | 5.29 | Kalpha_1486
Sm | 4p | Sm 4p | 0 | BE | 249 | 18.2 | 5.29 | ULVAC_PHI_1486
Sm | 4p | Sm 4p | 0 | BE | 249 | 18.2 | 5.29 | Shimadzu_Scientific_1486
Sm | 4p | Sm 4p | 0 | BE | 249 | 18.2 | 5.29 | Sync
Sm | 4p | Sm 4p | 0 | BE | 249 | 18.2 | 5.29 | THS_1486
Sm | 4p | Sm 4p | 0 | BE | 249 | 18.2 | 4.25 | THS_1253
Sm | 4p1/2 | Sm 4p1/2 | 0 | BE | 267 |  | 1.7 | Al
Sm | 4p1/2 | Sm 4p1/2 | 0 | BE | 267 |  | 1.34 | Magnesium
Sm | 4p1/2 | Sm 4p1/2 | 0 | BE | 267 |  | 1.7 | Kalpha_1486
Sm | 4p1/2 | Sm 4p1/2 | 0 | BE | 267 |  | 1.7 | ULVAC_PHI_1486
Sm | 4p1/2 | Sm 4p1/2 | 0 | BE | 267 |  | 1.7 | Shimadzu_Scientific_1486
Sm | 4p1/2 | Sm 4p1/2 | 0 | BE | 267 |  | 1.7 | Sync
Sm | 4p1/2 | Sm 4p1/2 | 0 | BE | 267 |  | 1.7 | THS_1486
Sm | 4p1/2 | Sm 4p1/2 | 0 | BE | 267 |  | 1.34 | THS_1253
Sm | 4p3/2 | Sm 4p3/2 | 0 | BE | 249 |  | 3.59 | Al
Sm | 4p3/2 | Sm 4p3/2 | 0 | BE | 249 |  | 2.91 | Magnesium
Sm | 4p3/2 | Sm 4p3/2 | 0 | BE | 249 |  | 3.59 | Kalpha_1486
Sm | 4p3/2 | Sm 4p3/2 | 0 | BE | 249 |  | 3.59 | ULVAC_PHI_1486
Sm | 4p3/2 | Sm 4p3/2 | 0 | BE | 249 |  | 3.59 | Shimadzu_Scientific_1486
Sm | 4p3/2 | Sm 4p3/2 | 0 | BE | 249 |  | 3.59 | Sync
Sm | 4p3/2 | Sm 4p3/2 | 0 | BE | 249 |  | 3.59 | THS_1486
Sm | 4p3/2 | Sm 4p3/2 | 0 | BE | 249 |  | 2.91 | THS_1253
Sm | 4s | Sm 4s | 0 | BE | 347 |  | 1.42 | Al
Sm | 4s | Sm 4s | 0 | BE | 347 |  | 1.14 | Magnesium
Sm | 4s | Sm 4s | 0 | BE | 347 |  | 1.42 | Kalpha_1486
Sm | 4s | Sm 4s | 0 | BE | 347 |  | 1.42 | ULVAC_PHI_1486
Sm | 4s | Sm 4s | 0 | BE | 347 |  | 1.42 | Shimadzu_Scientific_1486
Sm | 4s | Sm 4s | 0 | BE | 347 |  | 1.42 | Sync
Sm | 4s | Sm 4s | 0 | BE | 347 |  | 1.42 | THS_1486
Sm | 4s | Sm 4s | 0 | BE | 347 |  | 1.14 | THS_1253
Sm | 5p | Sm 5p | 0 | BE | 22 | 0 | 0.75 | Al
Sm | 5p | Sm 5p | 0 | BE | 22 | 0 | 0.613 | Magnesium
Sm | 5p | Sm 5p | 0 | BE | 22 | 0 | 0.75 | Kalpha_1486
Sm | 5p | Sm 5p | 0 | BE | 22 | 0 | 0.75 | ULVAC_PHI_1486
Sm | 5p | Sm 5p | 0 | BE | 22 | 0 | 0.75 | Shimadzu_Scientific_1486
Sm | 5p | Sm 5p | 0 | BE | 22 | 0 | 0.75 | Sync
Sm | 5p | Sm 5p | 0 | BE | 22 | 0 | 0.75 | THS_1486
Sm | 5p | Sm 5p | 0 | BE | 22 | 0 | 0.613 | THS_1253
Sm | 5p1/2 | Sm 5p1/2 | 0 | BE | 22 |  | 0.249 | Al
Sm | 5p1/2 | Sm 5p1/2 | 0 | BE | 22 |  | 0.201 | Magnesium
Sm | 5p1/2 | Sm 5p1/2 | 0 | BE | 22 |  | 0.249 | Kalpha_1486
Sm | 5p1/2 | Sm 5p1/2 | 0 | BE | 22 |  | 0.249 | ULVAC_PHI_1486
Sm | 5p1/2 | Sm 5p1/2 | 0 | BE | 22 |  | 0.249 | Shimadzu_Scientific_1486
Sm | 5p1/2 | Sm 5p1/2 | 0 | BE | 22 |  | 0.249 | Sync
Sm | 5p1/2 | Sm 5p1/2 | 0 | BE | 22 |  | 0.249 | THS_1486
Sm | 5p1/2 | Sm 5p1/2 | 0 | BE | 22 |  | 0.201 | THS_1253
Sm | 5p3/2 | Sm 5p3/2 | 0 | BE | 22 |  | 0.501 | Al
Sm | 5p3/2 | Sm 5p3/2 | 0 | BE | 22 |  | 0.412 | Magnesium
Sm | 5p3/2 | Sm 5p3/2 | 0 | BE | 22 |  | 0.501 | Kalpha_1486
Sm | 5p3/2 | Sm 5p3/2 | 0 | BE | 22 |  | 0.501 | ULVAC_PHI_1486
Sm | 5p3/2 | Sm 5p3/2 | 0 | BE | 22 |  | 0.501 | Shimadzu_Scientific_1486
Sm | 5p3/2 | Sm 5p3/2 | 0 | BE | 22 |  | 0.501 | Sync
Sm | 5p3/2 | Sm 5p3/2 | 0 | BE | 22 |  | 0.501 | THS_1486
Sm | 5p3/2 | Sm 5p3/2 | 0 | BE | 22 |  | 0.412 | THS_1253
Sm | 5s | Sm 5s | 0 | BE | 39 |  | 0.261 | Al
Sm | 5s | Sm 5s | 0 | BE | 39 |  | 0.213 | Magnesium
Sm | 5s | Sm 5s | 0 | BE | 39 |  | 0.261 | Kalpha_1486
Sm | 5s | Sm 5s | 0 | BE | 39 |  | 0.261 | ULVAC_PHI_1486
Sm | 5s | Sm 5s | 0 | BE | 39 |  | 0.261 | Shimadzu_Scientific_1486
Sm | 5s | Sm 5s | 0 | BE | 39 |  | 0.261 | Sync
Sm | 5s | Sm 5s | 0 | BE | 39 |  | 0.261 | THS_1486
Sm | 5s | Sm 5s | 0 | BE | 39 |  | 0.213 | THS_1253
Sm | mnn | Sm MNN | 1 | KE | 814 |  | 0 | Any
Sn | 3d | Sn 3d | 0 | BE | 485 | 8.5 | 25.05 | Al
Sn | 3d | Sn 3d | 0 | BE | 485 | 8.5 | 24.72 | Magnesium
Sn | 3d | Sn 3d | 0 | BE | 485 | 8.5 | 25.05 | Kalpha_1486
Sn | 3d | Sn 3d | 0 | BE | 485 | 8.5 | 25.05 | ULVAC_PHI_1486
Sn | 3d | Sn 3d | 0 | BE | 485 | 8.5 | 25.05 | Shimadzu_Scientific_1486
Sn | 3d | Sn 3d | 0 | BE | 485 | 8.5 | 25.05 | Sync
Sn | 3d | Sn 3d | 0 | BE | 485 | 8.5 | 25.05 | THS_1486
Sn | 3d | Sn 3d | 0 | BE | 485 | 8.5 | 24.72 | THS_1253
Sn | 3d3/2 | Sn 3d3/2 | 0 | BE | 494 |  | 10.25 | Al
Sn | 3d3/2 | Sn 3d3/2 | 0 | BE | 494 |  | 10.09 | Magnesium
Sn | 3d3/2 | Sn 3d3/2 | 0 | BE | 494 |  | 10.25 | Kalpha_1486
Sn | 3d3/2 | Sn 3d3/2 | 0 | BE | 494 |  | 10.25 | ULVAC_PHI_1486
Sn | 3d3/2 | Sn 3d3/2 | 0 | BE | 494 |  | 10.25 | Shimadzu_Scientific_1486
Sn | 3d3/2 | Sn 3d3/2 | 0 | BE | 494 |  | 10.25 | Sync
Sn | 3d3/2 | Sn 3d3/2 | 0 | BE | 494 |  | 10.25 | THS_1486
Sn | 3d3/2 | Sn 3d3/2 | 0 | BE | 494 |  | 10.09 | THS_1253
Sn | 3d5/2 | Sn 3d5/2 | 0 | BE | 485 |  | 14.8 | Al
Sn | 3d5/2 | Sn 3d5/2 | 0 | BE | 485 |  | 14.63 | Magnesium
Sn | 3d5/2 | Sn 3d5/2 | 0 | BE | 485 |  | 14.8 | Kalpha_1486
Sn | 3d5/2 | Sn 3d5/2 | 0 | BE | 485 |  | 14.8 | ULVAC_PHI_1486
Sn | 3d5/2 | Sn 3d5/2 | 0 | BE | 485 |  | 14.8 | Shimadzu_Scientific_1486
Sn | 3d5/2 | Sn 3d5/2 | 0 | BE | 485 |  | 14.8 | Sync
Sn | 3d5/2 | Sn 3d5/2 | 0 | BE | 485 |  | 14.8 | THS_1486
Sn | 3d5/2 | Sn 3d5/2 | 0 | BE | 485 |  | 14.63 | THS_1253
Sn | 3p | Sn 3p | 0 | BE | 715 | 41.9 | 13.93 | Al
Sn | 3p | Sn 3p | 0 | BE | 715 | 41.9 | 11.2 | Magnesium
Sn | 3p | Sn 3p | 0 | BE | 715 | 41.9 | 13.93 | Kalpha_1486
Sn | 3p | Sn 3p | 0 | BE | 715 | 41.9 | 13.93 | ULVAC_PHI_1486
Sn | 3p | Sn 3p | 0 | BE | 715 | 41.9 | 13.93 | Shimadzu_Scientific_1486
Sn | 3p | Sn 3p | 0 | BE | 715 | 41.9 | 13.93 | Sync
Sn | 3p | Sn 3p | 0 | BE | 715 | 41.9 | 13.93 | THS_1486
Sn | 3p | Sn 3p | 0 | BE | 715 | 41.9 | 11.2 | THS_1253
Sn | 3p1/2 | Sn 3p1/2 | 0 | BE | 757 |  | 4.58 | Al
Sn | 3p1/2 | Sn 3p1/2 | 0 | BE | 757 |  | 3.62 | Magnesium
Sn | 3p1/2 | Sn 3p1/2 | 0 | BE | 757 |  | 4.58 | Kalpha_1486
Sn | 3p1/2 | Sn 3p1/2 | 0 | BE | 757 |  | 4.58 | ULVAC_PHI_1486
Sn | 3p1/2 | Sn 3p1/2 | 0 | BE | 757 |  | 4.58 | Shimadzu_Scientific_1486
Sn | 3p1/2 | Sn 3p1/2 | 0 | BE | 757 |  | 4.58 | Sync
Sn | 3p1/2 | Sn 3p1/2 | 0 | BE | 757 |  | 4.58 | THS_1486
Sn | 3p1/2 | Sn 3p1/2 | 0 | BE | 757 |  | 3.62 | THS_1253
Sn | 3p3/2 | Sn 3p3/2 | 0 | BE | 715 |  | 9.35 | Al
Sn | 3p3/2 | Sn 3p3/2 | 0 | BE | 715 |  | 7.58 | Magnesium
Sn | 3p3/2 | Sn 3p3/2 | 0 | BE | 715 |  | 9.35 | Kalpha_1486
Sn | 3p3/2 | Sn 3p3/2 | 0 | BE | 715 |  | 9.35 | ULVAC_PHI_1486
Sn | 3p3/2 | Sn 3p3/2 | 0 | BE | 715 |  | 9.35 | Shimadzu_Scientific_1486
Sn | 3p3/2 | Sn 3p3/2 | 0 | BE | 715 |  | 9.35 | Sync
Sn | 3p3/2 | Sn 3p3/2 | 0 | BE | 715 |  | 9.35 | THS_1486
Sn | 3p3/2 | Sn 3p3/2 | 0 | BE | 715 |  | 7.58 | THS_1253
Sn | 3s | Sn 3s | 0 | BE | 884 |  | 3.26 | Al
Sn | 3s | Sn 3s | 0 | BE | 884 |  | 2.54 | Magnesium
Sn | 3s | Sn 3s | 0 | BE | 884 |  | 3.26 | Kalpha_1486
Sn | 3s | Sn 3s | 0 | BE | 884 |  | 3.26 | ULVAC_PHI_1486
Sn | 3s | Sn 3s | 0 | BE | 884 |  | 3.26 | Shimadzu_Scientific_1486
Sn | 3s | Sn 3s | 0 | BE | 884 |  | 3.26 | Sync
Sn | 3s | Sn 3s | 0 | BE | 884 |  | 3.26 | THS_1486
Sn | 3s | Sn 3s | 0 | BE | 884 |  | 2.54 | THS_1253
Sn | 4d | Sn 4d | 0 | BE | 24 | 1 | 2.7 | Al
Sn | 4d | Sn 4d | 0 | BE | 24 | 1 | 2.56 | Magnesium
Sn | 4d | Sn 4d | 0 | BE | 24 | 1 | 2.7 | Kalpha_1486
Sn | 4d | Sn 4d | 0 | BE | 24 | 1 | 2.7 | ULVAC_PHI_1486
Sn | 4d | Sn 4d | 0 | BE | 24 | 1 | 2.7 | Shimadzu_Scientific_1486
Sn | 4d | Sn 4d | 0 | BE | 24 | 1 | 2.7 | Sync
Sn | 4d | Sn 4d | 0 | BE | 24 | 1 | 2.7 | THS_1486
Sn | 4d | Sn 4d | 0 | BE | 24 | 1 | 2.56 | THS_1253
Sn | 4d3/2 | Sn 4d3/2 | 0 | BE | 24 |  | 1.11 | Al
Sn | 4d3/2 | Sn 4d3/2 | 0 | BE | 24 |  | 1.05 | Magnesium
Sn | 4d3/2 | Sn 4d3/2 | 0 | BE | 24 |  | 1.11 | Kalpha_1486
Sn | 4d3/2 | Sn 4d3/2 | 0 | BE | 24 |  | 1.11 | ULVAC_PHI_1486
Sn | 4d3/2 | Sn 4d3/2 | 0 | BE | 24 |  | 1.11 | Shimadzu_Scientific_1486
Sn | 4d3/2 | Sn 4d3/2 | 0 | BE | 24 |  | 1.11 | Sync
Sn | 4d3/2 | Sn 4d3/2 | 0 | BE | 24 |  | 1.11 | THS_1486
Sn | 4d3/2 | Sn 4d3/2 | 0 | BE | 24 |  | 1.05 | THS_1253
Sn | 4d5/2 | Sn 4d5/2 | 0 | BE | 24 |  | 1.59 | Al
Sn | 4d5/2 | Sn 4d5/2 | 0 | BE | 24 |  | 1.51 | Magnesium
Sn | 4d5/2 | Sn 4d5/2 | 0 | BE | 24 |  | 1.59 | Kalpha_1486
Sn | 4d5/2 | Sn 4d5/2 | 0 | BE | 24 |  | 1.59 | ULVAC_PHI_1486
Sn | 4d5/2 | Sn 4d5/2 | 0 | BE | 24 |  | 1.59 | Shimadzu_Scientific_1486
Sn | 4d5/2 | Sn 4d5/2 | 0 | BE | 24 |  | 1.59 | Sync
Sn | 4d5/2 | Sn 4d5/2 | 0 | BE | 24 |  | 1.59 | THS_1486
Sn | 4d5/2 | Sn 4d5/2 | 0 | BE | 24 |  | 1.51 | THS_1253
Sn | 4p | Sn 4p | 0 | BE | 89 | 0 | 2.667 | Al
Sn | 4p | Sn 4p | 0 | BE | 89 | 0 | 2.223 | Magnesium
Sn | 4p | Sn 4p | 0 | BE | 89 | 0 | 2.667 | Kalpha_1486
Sn | 4p | Sn 4p | 0 | BE | 89 | 0 | 2.667 | ULVAC_PHI_1486
Sn | 4p | Sn 4p | 0 | BE | 89 | 0 | 2.667 | Shimadzu_Scientific_1486
Sn | 4p | Sn 4p | 0 | BE | 89 | 0 | 2.667 | Sync
Sn | 4p | Sn 4p | 0 | BE | 89 | 0 | 2.667 | THS_1486
Sn | 4p | Sn 4p | 0 | BE | 89 | 0 | 2.223 | THS_1253
Sn | 4p1/2 | Sn 4p1/2 | 0 | BE | 89 |  | 0.897 | Al
Sn | 4p1/2 | Sn 4p1/2 | 0 | BE | 89 |  | 0.743 | Magnesium
Sn | 4p1/2 | Sn 4p1/2 | 0 | BE | 89 |  | 0.897 | Kalpha_1486
Sn | 4p1/2 | Sn 4p1/2 | 0 | BE | 89 |  | 0.897 | ULVAC_PHI_1486
Sn | 4p1/2 | Sn 4p1/2 | 0 | BE | 89 |  | 0.897 | Shimadzu_Scientific_1486
Sn | 4p1/2 | Sn 4p1/2 | 0 | BE | 89 |  | 0.897 | Sync
Sn | 4p1/2 | Sn 4p1/2 | 0 | BE | 89 |  | 0.897 | THS_1486
Sn | 4p1/2 | Sn 4p1/2 | 0 | BE | 89 |  | 0.743 | THS_1253
Sn | 4p3/2 | Sn 4p3/2 | 0 | BE | 89 |  | 1.77 | Al
Sn | 4p3/2 | Sn 4p3/2 | 0 | BE | 89 |  | 1.48 | Magnesium
Sn | 4p3/2 | Sn 4p3/2 | 0 | BE | 89 |  | 1.77 | Kalpha_1486
Sn | 4p3/2 | Sn 4p3/2 | 0 | BE | 89 |  | 1.77 | ULVAC_PHI_1486
Sn | 4p3/2 | Sn 4p3/2 | 0 | BE | 89 |  | 1.77 | Shimadzu_Scientific_1486
Sn | 4p3/2 | Sn 4p3/2 | 0 | BE | 89 |  | 1.77 | Sync
Sn | 4p3/2 | Sn 4p3/2 | 0 | BE | 89 |  | 1.77 | THS_1486
Sn | 4p3/2 | Sn 4p3/2 | 0 | BE | 89 |  | 1.48 | THS_1253
Sn | 4s | Sn 4s | 0 | BE | 137 |  | 0.794 | Al
Sn | 4s | Sn 4s | 0 | BE | 137 |  | 0.653 | Magnesium
Sn | 4s | Sn 4s | 0 | BE | 137 |  | 0.794 | Kalpha_1486
Sn | 4s | Sn 4s | 0 | BE | 137 |  | 0.794 | ULVAC_PHI_1486
Sn | 4s | Sn 4s | 0 | BE | 137 |  | 0.794 | Shimadzu_Scientific_1486
Sn | 4s | Sn 4s | 0 | BE | 137 |  | 0.794 | Sync
Sn | 4s | Sn 4s | 0 | BE | 137 |  | 0.794 | THS_1486
Sn | 4s | Sn 4s | 0 | BE | 137 |  | 0.653 | THS_1253
Sn | 5p | Sn 5p | 0 | BE | 1 |  | 0.058 | Al
Sn | 5p | Sn 5p | 0 | BE | 1 |  | 0.0487 | Magnesium
Sn | 5p | Sn 5p | 0 | BE | 1 |  | 0.058 | Kalpha_1486
Sn | 5p | Sn 5p | 0 | BE | 1 |  | 0.058 | ULVAC_PHI_1486
Sn | 5p | Sn 5p | 0 | BE | 1 |  | 0.058 | Shimadzu_Scientific_1486
Sn | 5p | Sn 5p | 0 | BE | 1 |  | 0.058 | Sync
Sn | 5p | Sn 5p | 0 | BE | 1 |  | 0.058 | THS_1486
Sn | 5p | Sn 5p | 0 | BE | 1 |  | 0.0487 | THS_1253
Sn | 5p1/2 | Sn 5p1/2 | 0 | BE | 1 |  | 0.0203 | Al
Sn | 5p1/2 | Sn 5p1/2 | 0 | BE | 1 |  | 0.0169 | Magnesium
Sn | 5p1/2 | Sn 5p1/2 | 0 | BE | 1 |  | 0.0203 | Kalpha_1486
Sn | 5p1/2 | Sn 5p1/2 | 0 | BE | 1 |  | 0.0203 | ULVAC_PHI_1486
Sn | 5p1/2 | Sn 5p1/2 | 0 | BE | 1 |  | 0.0203 | Shimadzu_Scientific_1486
Sn | 5p1/2 | Sn 5p1/2 | 0 | BE | 1 |  | 0.0203 | Sync
Sn | 5p1/2 | Sn 5p1/2 | 0 | BE | 1 |  | 0.0203 | THS_1486
Sn | 5p1/2 | Sn 5p1/2 | 0 | BE | 1 |  | 0.0169 | THS_1253
Sn | 5p3/2 | Sn 5p3/2 | 0 | BE | 1 |  | 0.0377 | Al
Sn | 5p3/2 | Sn 5p3/2 | 0 | BE | 1 |  | 0.0318 | Magnesium
Sn | 5p3/2 | Sn 5p3/2 | 0 | BE | 1 |  | 0.0377 | Kalpha_1486
Sn | 5p3/2 | Sn 5p3/2 | 0 | BE | 1 |  | 0.0377 | ULVAC_PHI_1486
Sn | 5p3/2 | Sn 5p3/2 | 0 | BE | 1 |  | 0.0377 | Shimadzu_Scientific_1486
Sn | 5p3/2 | Sn 5p3/2 | 0 | BE | 1 |  | 0.0377 | Sync
Sn | 5p3/2 | Sn 5p3/2 | 0 | BE | 1 |  | 0.0377 | THS_1486
Sn | 5p3/2 | Sn 5p3/2 | 0 | BE | 1 |  | 0.0318 | THS_1253
Sn | 5s | Sn 5s | 0 | BE | 1 |  | 0.0922 | Al
Sn | 5s | Sn 5s | 0 | BE | 1 |  | 0.0765 | Magnesium
Sn | 5s | Sn 5s | 0 | BE | 1 |  | 0.0922 | Kalpha_1486
Sn | 5s | Sn 5s | 0 | BE | 1 |  | 0.0922 | ULVAC_PHI_1486
Sn | 5s | Sn 5s | 0 | BE | 1 |  | 0.0922 | Shimadzu_Scientific_1486
Sn | 5s | Sn 5s | 0 | BE | 1 |  | 0.0922 | Sync
Sn | 5s | Sn 5s | 0 | BE | 1 |  | 0.0922 | THS_1486
Sn | 5s | Sn 5s | 0 | BE | 1 |  | 0.0765 | THS_1253
Sn | mnn | Sn MNN | 1 | KE | 429 |  | 0 | Any
Sr | 3d | Sr 3d | 0 | BE | 133 | 1.7 | 5.05 | Al
Sr | 3d | Sr 3d | 0 | BE | 133 | 1.7 | 5.29 | Magnesium
Sr | 3d | Sr 3d | 0 | BE | 133 | 1.7 | 7.176 | Kalpha_1486
Sr | 3d | Sr 3d | 0 | BE | 133 | 1.7 | 5.05 | ULVAC_PHI_1486
Sr | 3d | Sr 3d | 0 | BE | 133 | 1.7 | 5.05 | Shimadzu_Scientific_1486
Sr | 3d | Sr 3d | 0 | BE | 133 | 1.7 | 5.05 | Sync
Sr | 3d | Sr 3d | 0 | BE | 133 | 1.7 | 5.05 | THS_1486
Sr | 3d | Sr 3d | 0 | BE | 133 | 1.7 | 5.29 | THS_1253
Sr | 3d3/2 | Sr 3d3/2 | 0 | BE | 135 |  | 2.06 | Al
Sr | 3d3/2 | Sr 3d3/2 | 0 | BE | 135 |  | 2.15 | Magnesium
Sr | 3d3/2 | Sr 3d3/2 | 0 | BE | 135 |  | 2.06 | Kalpha_1486
Sr | 3d3/2 | Sr 3d3/2 | 0 | BE | 135 |  | 2.06 | ULVAC_PHI_1486
Sr | 3d3/2 | Sr 3d3/2 | 0 | BE | 135 |  | 2.06 | Shimadzu_Scientific_1486
Sr | 3d3/2 | Sr 3d3/2 | 0 | BE | 135 |  | 2.06 | Sync
Sr | 3d3/2 | Sr 3d3/2 | 0 | BE | 135 |  | 2.06 | THS_1486
Sr | 3d3/2 | Sr 3d3/2 | 0 | BE | 135 |  | 2.15 | THS_1253
Sr | 3d5/2 | Sr 3d5/2 | 0 | BE | 133 |  | 2.99 | Al
Sr | 3d5/2 | Sr 3d5/2 | 0 | BE | 133 |  | 3.14 | Magnesium
Sr | 3d5/2 | Sr 3d5/2 | 0 | BE | 133 |  | 2.99 | Kalpha_1486
Sr | 3d5/2 | Sr 3d5/2 | 0 | BE | 133 |  | 2.99 | ULVAC_PHI_1486
Sr | 3d5/2 | Sr 3d5/2 | 0 | BE | 133 |  | 2.99 | Shimadzu_Scientific_1486
Sr | 3d5/2 | Sr 3d5/2 | 0 | BE | 133 |  | 2.99 | Sync
Sr | 3d5/2 | Sr 3d5/2 | 0 | BE | 133 |  | 2.99 | THS_1486
Sr | 3d5/2 | Sr 3d5/2 | 0 | BE | 133 |  | 3.14 | THS_1253
Sr | 3p | Sr 3p | 0 | BE | 269 | 10.3 | 6.62 | Al
Sr | 3p | Sr 3p | 0 | BE | 269 | 10.3 | 5.71 | Magnesium
Sr | 3p | Sr 3p | 0 | BE | 269 | 10.3 | 6.62 | Kalpha_1486
Sr | 3p | Sr 3p | 0 | BE | 269 | 10.3 | 6.62 | ULVAC_PHI_1486
Sr | 3p | Sr 3p | 0 | BE | 269 | 10.3 | 6.62 | Shimadzu_Scientific_1486
Sr | 3p | Sr 3p | 0 | BE | 269 | 10.3 | 6.62 | Sync
Sr | 3p | Sr 3p | 0 | BE | 269 | 10.3 | 6.62 | THS_1486
Sr | 3p | Sr 3p | 0 | BE | 269 | 10.3 | 5.71 | THS_1253
Sr | 3p1/2 | Sr 3p1/2 | 0 | BE | 280 |  | 2.25 | Al
Sr | 3p1/2 | Sr 3p1/2 | 0 | BE | 280 |  | 1.93 | Magnesium
Sr | 3p1/2 | Sr 3p1/2 | 0 | BE | 280 |  | 2.25 | Kalpha_1486
Sr | 3p1/2 | Sr 3p1/2 | 0 | BE | 280 |  | 2.25 | ULVAC_PHI_1486
Sr | 3p1/2 | Sr 3p1/2 | 0 | BE | 280 |  | 2.25 | Shimadzu_Scientific_1486
Sr | 3p1/2 | Sr 3p1/2 | 0 | BE | 280 |  | 2.25 | Sync
Sr | 3p1/2 | Sr 3p1/2 | 0 | BE | 280 |  | 2.25 | THS_1486
Sr | 3p1/2 | Sr 3p1/2 | 0 | BE | 280 |  | 1.93 | THS_1253
Sr | 3p3/2 | Sr 3p3/2 | 0 | BE | 269 |  | 4.37 | Al
Sr | 3p3/2 | Sr 3p3/2 | 0 | BE | 269 |  | 3.78 | Magnesium
Sr | 3p3/2 | Sr 3p3/2 | 0 | BE | 269 |  | 4.37 | Kalpha_1486
Sr | 3p3/2 | Sr 3p3/2 | 0 | BE | 269 |  | 4.37 | ULVAC_PHI_1486
Sr | 3p3/2 | Sr 3p3/2 | 0 | BE | 269 |  | 4.37 | Shimadzu_Scientific_1486
Sr | 3p3/2 | Sr 3p3/2 | 0 | BE | 269 |  | 4.37 | Sync
Sr | 3p3/2 | Sr 3p3/2 | 0 | BE | 269 |  | 4.37 | THS_1486
Sr | 3p3/2 | Sr 3p3/2 | 0 | BE | 269 |  | 3.78 | THS_1253
Sr | 3s | Sr 3s | 0 | BE | 358 |  | 1.86 | Al
Sr | 3s | Sr 3s | 0 | BE | 358 |  | 1.52 | Magnesium
Sr | 3s | Sr 3s | 0 | BE | 358 |  | 1.86 | Kalpha_1486
Sr | 3s | Sr 3s | 0 | BE | 358 |  | 1.86 | ULVAC_PHI_1486
Sr | 3s | Sr 3s | 0 | BE | 358 |  | 1.86 | Shimadzu_Scientific_1486
Sr | 3s | Sr 3s | 0 | BE | 358 |  | 1.86 | Sync
Sr | 3s | Sr 3s | 0 | BE | 358 |  | 1.86 | THS_1486
Sr | 3s | Sr 3s | 0 | BE | 358 |  | 1.52 | THS_1253
Sr | 4p | Sr 4p | 0 | BE | 20 | 1.2 | 0.775 | Al
Sr | 4p | Sr 4p | 0 | BE | 20 | 1.2 | 0.675 | Magnesium
Sr | 4p | Sr 4p | 0 | BE | 20 | 1.2 | 0.775 | Kalpha_1486
Sr | 4p | Sr 4p | 0 | BE | 20 | 1.2 | 0.775 | ULVAC_PHI_1486
Sr | 4p | Sr 4p | 0 | BE | 20 | 1.2 | 0.775 | Shimadzu_Scientific_1486
Sr | 4p | Sr 4p | 0 | BE | 20 | 1.2 | 0.775 | Sync
Sr | 4p | Sr 4p | 0 | BE | 20 | 1.2 | 0.775 | THS_1486
Sr | 4p | Sr 4p | 0 | BE | 20 | 1.2 | 0.675 | THS_1253
Sr | 4p1/2 | Sr 4p1/2 | 0 | BE | 20 |  | 0.265 | Al
Sr | 4p1/2 | Sr 4p1/2 | 0 | BE | 20 |  | 0.23 | Magnesium
Sr | 4p1/2 | Sr 4p1/2 | 0 | BE | 20 |  | 0.265 | Kalpha_1486
Sr | 4p1/2 | Sr 4p1/2 | 0 | BE | 20 |  | 0.265 | ULVAC_PHI_1486
Sr | 4p1/2 | Sr 4p1/2 | 0 | BE | 20 |  | 0.265 | Shimadzu_Scientific_1486
Sr | 4p1/2 | Sr 4p1/2 | 0 | BE | 20 |  | 0.265 | Sync
Sr | 4p1/2 | Sr 4p1/2 | 0 | BE | 20 |  | 0.265 | THS_1486
Sr | 4p1/2 | Sr 4p1/2 | 0 | BE | 20 |  | 0.23 | THS_1253
Sr | 4p3/2 | Sr 4p3/2 | 0 | BE | 20 |  | 0.51 | Al
Sr | 4p3/2 | Sr 4p3/2 | 0 | BE | 20 |  | 0.445 | Magnesium
Sr | 4p3/2 | Sr 4p3/2 | 0 | BE | 20 |  | 0.51 | Kalpha_1486
Sr | 4p3/2 | Sr 4p3/2 | 0 | BE | 20 |  | 0.51 | ULVAC_PHI_1486
Sr | 4p3/2 | Sr 4p3/2 | 0 | BE | 20 |  | 0.51 | Shimadzu_Scientific_1486
Sr | 4p3/2 | Sr 4p3/2 | 0 | BE | 20 |  | 0.51 | Sync
Sr | 4p3/2 | Sr 4p3/2 | 0 | BE | 20 |  | 0.51 | THS_1486
Sr | 4p3/2 | Sr 4p3/2 | 0 | BE | 20 |  | 0.445 | THS_1253
Sr | 4s | Sr 4s | 0 | BE | 38 |  | 0.291 | Al
Sr | 4s | Sr 4s | 0 | BE | 38 |  | 0.242 | Magnesium
Sr | 4s | Sr 4s | 0 | BE | 38 |  | 0.291 | Kalpha_1486
Sr | 4s | Sr 4s | 0 | BE | 38 |  | 0.291 | ULVAC_PHI_1486
Sr | 4s | Sr 4s | 0 | BE | 38 |  | 0.291 | Shimadzu_Scientific_1486
Sr | 4s | Sr 4s | 0 | BE | 38 |  | 0.291 | Sync
Sr | 4s | Sr 4s | 0 | BE | 38 |  | 0.291 | THS_1486
Sr | 4s | Sr 4s | 0 | BE | 38 |  | 0.242 | THS_1253
Sr | lmm | Sr LMM | 1 | KE | 1649 |  | 0 | Any
Ta | 4d | Ta 4d | 0 | BE | 230 | 11.5 | 15.64 | Al
Ta | 4d | Ta 4d | 0 | BE | 230 | 11.5 | 13 | Magnesium
Ta | 4d | Ta 4d | 0 | BE | 230 | 11.5 | 15.64 | Kalpha_1486
Ta | 4d | Ta 4d | 0 | BE | 230 | 11.5 | 15.64 | ULVAC_PHI_1486
Ta | 4d | Ta 4d | 0 | BE | 230 | 11.5 | 15.64 | Shimadzu_Scientific_1486
Ta | 4d | Ta 4d | 0 | BE | 230 | 11.5 | 15.64 | Sync
Ta | 4d | Ta 4d | 0 | BE | 230 | 11.5 | 15.64 | THS_1486
Ta | 4d | Ta 4d | 0 | BE | 230 | 11.5 | 13 | THS_1253
Ta | 4d3/2 | Ta 4d3/2 | 0 | BE | 242 |  | 6.4 | Al
Ta | 4d3/2 | Ta 4d3/2 | 0 | BE | 242 |  | 5.29 | Magnesium
Ta | 4d3/2 | Ta 4d3/2 | 0 | BE | 242 |  | 6.4 | Kalpha_1486
Ta | 4d3/2 | Ta 4d3/2 | 0 | BE | 242 |  | 6.4 | ULVAC_PHI_1486
Ta | 4d3/2 | Ta 4d3/2 | 0 | BE | 242 |  | 6.4 | Shimadzu_Scientific_1486
Ta | 4d3/2 | Ta 4d3/2 | 0 | BE | 242 |  | 6.4 | Sync
Ta | 4d3/2 | Ta 4d3/2 | 0 | BE | 242 |  | 6.4 | THS_1486
Ta | 4d3/2 | Ta 4d3/2 | 0 | BE | 242 |  | 5.29 | THS_1253
Ta | 4d5/2 | Ta 4d5/2 | 0 | BE | 230 |  | 9.24 | Al
Ta | 4d5/2 | Ta 4d5/2 | 0 | BE | 230 |  | 7.71 | Magnesium
Ta | 4d5/2 | Ta 4d5/2 | 0 | BE | 230 |  | 9.24 | Kalpha_1486
Ta | 4d5/2 | Ta 4d5/2 | 0 | BE | 230 |  | 9.24 | ULVAC_PHI_1486
Ta | 4d5/2 | Ta 4d5/2 | 0 | BE | 230 |  | 9.24 | Shimadzu_Scientific_1486
Ta | 4d5/2 | Ta 4d5/2 | 0 | BE | 230 |  | 9.24 | Sync
Ta | 4d5/2 | Ta 4d5/2 | 0 | BE | 230 |  | 9.24 | THS_1486
Ta | 4d5/2 | Ta 4d5/2 | 0 | BE | 230 |  | 7.71 | THS_1253
Ta | 4f | Ta 4f | 0 | BE | 25 | 2.1 | 8.62 | Al
Ta | 4f | Ta 4f | 0 | BE | 25 | 2.1 | 9.07 | Magnesium
Ta | 4f | Ta 4f | 0 | BE | 25 | 2.1 | 8.62 | Kalpha_1486
Ta | 4f | Ta 4f | 0 | BE | 25 | 2.1 | 8.62 | ULVAC_PHI_1486
Ta | 4f | Ta 4f | 0 | BE | 25 | 2.1 | 8.62 | Shimadzu_Scientific_1486
Ta | 4f | Ta 4f | 0 | BE | 25 | 2.1 | 8.62 | Sync
Ta | 4f | Ta 4f | 0 | BE | 25 | 2.1 | 8.62 | THS_1486
Ta | 4f | Ta 4f | 0 | BE | 25 | 2.1 | 9.07 | THS_1253
Ta | 4f5/2 | Ta 4f5/2 | 0 | BE | 27 |  | 3.8 | Al
Ta | 4f5/2 | Ta 4f5/2 | 0 | BE | 27 |  | 3.99 | Magnesium
Ta | 4f5/2 | Ta 4f5/2 | 0 | BE | 27 |  | 3.8 | Kalpha_1486
Ta | 4f5/2 | Ta 4f5/2 | 0 | BE | 27 |  | 3.8 | ULVAC_PHI_1486
Ta | 4f5/2 | Ta 4f5/2 | 0 | BE | 27 |  | 3.8 | Shimadzu_Scientific_1486
Ta | 4f5/2 | Ta 4f5/2 | 0 | BE | 27 |  | 3.8 | Sync
Ta | 4f5/2 | Ta 4f5/2 | 0 | BE | 27 |  | 3.8 | THS_1486
Ta | 4f5/2 | Ta 4f5/2 | 0 | BE | 27 |  | 3.99 | THS_1253
Ta | 4f7/2 | Ta 4f7/2 | 0 | BE | 25 |  | 4.82 | Al
Ta | 4f7/2 | Ta 4f7/2 | 0 | BE | 25 |  | 5.08 | Magnesium
Ta | 4f7/2 | Ta 4f7/2 | 0 | BE | 25 |  | 4.82 | Kalpha_1486
Ta | 4f7/2 | Ta 4f7/2 | 0 | BE | 25 |  | 4.82 | ULVAC_PHI_1486
Ta | 4f7/2 | Ta 4f7/2 | 0 | BE | 25 |  | 4.82 | Shimadzu_Scientific_1486
Ta | 4f7/2 | Ta 4f7/2 | 0 | BE | 25 |  | 4.82 | Sync
Ta | 4f7/2 | Ta 4f7/2 | 0 | BE | 25 |  | 4.82 | THS_1486
Ta | 4f7/2 | Ta 4f7/2 | 0 | BE | 25 |  | 5.08 | THS_1253
Ta | 4p | Ta 4p | 0 | BE | 405 | 62.5 | 7.1 | Al
Ta | 4p | Ta 4p | 0 | BE | 405 | 62.5 | 5.47 | Magnesium
Ta | 4p | Ta 4p | 0 | BE | 405 | 62.5 | 7.1 | Kalpha_1486
Ta | 4p | Ta 4p | 0 | BE | 405 | 62.5 | 7.1 | ULVAC_PHI_1486
Ta | 4p | Ta 4p | 0 | BE | 405 | 62.5 | 7.1 | Shimadzu_Scientific_1486
Ta | 4p | Ta 4p | 0 | BE | 405 | 62.5 | 7.1 | Sync
Ta | 4p | Ta 4p | 0 | BE | 405 | 62.5 | 7.1 | THS_1486
Ta | 4p | Ta 4p | 0 | BE | 405 | 62.5 | 5.47 | THS_1253
Ta | 4p1/2 | Ta 4p1/2 | 0 | BE | 465 |  | 2.08 | Al
Ta | 4p1/2 | Ta 4p1/2 | 0 | BE | 465 |  | 1.54 | Magnesium
Ta | 4p1/2 | Ta 4p1/2 | 0 | BE | 465 |  | 2.08 | Kalpha_1486
Ta | 4p1/2 | Ta 4p1/2 | 0 | BE | 465 |  | 2.08 | ULVAC_PHI_1486
Ta | 4p1/2 | Ta 4p1/2 | 0 | BE | 465 |  | 2.08 | Shimadzu_Scientific_1486
Ta | 4p1/2 | Ta 4p1/2 | 0 | BE | 465 |  | 2.08 | Sync
Ta | 4p1/2 | Ta 4p1/2 | 0 | BE | 465 |  | 2.08 | THS_1486
Ta | 4p1/2 | Ta 4p1/2 | 0 | BE | 465 |  | 1.54 | THS_1253
Ta | 4p3/2 | Ta 4p3/2 | 0 | BE | 405 |  | 5.02 | Al
Ta | 4p3/2 | Ta 4p3/2 | 0 | BE | 405 |  | 3.93 | Magnesium
Ta | 4p3/2 | Ta 4p3/2 | 0 | BE | 405 |  | 5.02 | Kalpha_1486
Ta | 4p3/2 | Ta 4p3/2 | 0 | BE | 405 |  | 5.02 | ULVAC_PHI_1486
Ta | 4p3/2 | Ta 4p3/2 | 0 | BE | 405 |  | 5.02 | Shimadzu_Scientific_1486
Ta | 4p3/2 | Ta 4p3/2 | 0 | BE | 405 |  | 5.02 | Sync
Ta | 4p3/2 | Ta 4p3/2 | 0 | BE | 405 |  | 5.02 | THS_1486
Ta | 4p3/2 | Ta 4p3/2 | 0 | BE | 405 |  | 3.93 | THS_1253
Ta | 4s | Ta 4s | 0 | BE | 566 |  | 1.79 | Al
Ta | 4s | Ta 4s | 0 | BE | 566 |  | 1.38 | Magnesium
Ta | 4s | Ta 4s | 0 | BE | 566 |  | 1.79 | Kalpha_1486
Ta | 4s | Ta 4s | 0 | BE | 566 |  | 1.79 | ULVAC_PHI_1486
Ta | 4s | Ta 4s | 0 | BE | 566 |  | 1.79 | Shimadzu_Scientific_1486
Ta | 4s | Ta 4s | 0 | BE | 566 |  | 1.79 | Sync
Ta | 4s | Ta 4s | 0 | BE | 566 |  | 1.79 | THS_1486
Ta | 4s | Ta 4s | 0 | BE | 566 |  | 1.38 | THS_1253
Ta | 5d | Ta 5d | 0 | BE | 6 |  | 0.2778 | Al
Ta | 5d | Ta 5d | 0 | BE | 6 |  | 0.2333 | Magnesium
Ta | 5d | Ta 5d | 0 | BE | 6 |  | 0.2778 | Kalpha_1486
Ta | 5d | Ta 5d | 0 | BE | 6 |  | 0.2778 | ULVAC_PHI_1486
Ta | 5d | Ta 5d | 0 | BE | 6 |  | 0.2778 | Shimadzu_Scientific_1486
Ta | 5d | Ta 5d | 0 | BE | 6 |  | 0.2778 | Sync
Ta | 5d | Ta 5d | 0 | BE | 6 |  | 0.2778 | THS_1486
Ta | 5d | Ta 5d | 0 | BE | 6 |  | 0.2333 | THS_1253
Ta | 5d3/2 | Ta 5d3/2 | 0 | BE | 6 |  | 0.1168 | Al
Ta | 5d3/2 | Ta 5d3/2 | 0 | BE | 6 |  | 0.0976 | Magnesium
Ta | 5d3/2 | Ta 5d3/2 | 0 | BE | 6 |  | 0.1168 | Kalpha_1486
Ta | 5d3/2 | Ta 5d3/2 | 0 | BE | 6 |  | 0.1168 | ULVAC_PHI_1486
Ta | 5d3/2 | Ta 5d3/2 | 0 | BE | 6 |  | 0.1168 | Shimadzu_Scientific_1486
Ta | 5d3/2 | Ta 5d3/2 | 0 | BE | 6 |  | 0.1168 | Sync
Ta | 5d3/2 | Ta 5d3/2 | 0 | BE | 6 |  | 0.1168 | THS_1486
Ta | 5d3/2 | Ta 5d3/2 | 0 | BE | 6 |  | 0.0976 | THS_1253
Ta | 5d5/2 | Ta 5d5/2 | 0 | BE | 6 |  | 0.161 | Al
Ta | 5d5/2 | Ta 5d5/2 | 0 | BE | 6 |  | 0.1357 | Magnesium
Ta | 5d5/2 | Ta 5d5/2 | 0 | BE | 6 |  | 0.161 | Kalpha_1486
Ta | 5d5/2 | Ta 5d5/2 | 0 | BE | 6 |  | 0.161 | ULVAC_PHI_1486
Ta | 5d5/2 | Ta 5d5/2 | 0 | BE | 6 |  | 0.161 | Shimadzu_Scientific_1486
Ta | 5d5/2 | Ta 5d5/2 | 0 | BE | 6 |  | 0.161 | Sync
Ta | 5d5/2 | Ta 5d5/2 | 0 | BE | 6 |  | 0.161 | THS_1486
Ta | 5d5/2 | Ta 5d5/2 | 0 | BE | 6 |  | 0.1357 | THS_1253
Ta | 5p | Ta 5p | 0 | BE | 37 | 9.5 | 1.1 | Al
Ta | 5p | Ta 5p | 0 | BE | 37 | 9.5 | 0.874 | Magnesium
Ta | 5p | Ta 5p | 0 | BE | 37 | 9.5 | 1.1 | Kalpha_1486
Ta | 5p | Ta 5p | 0 | BE | 37 | 9.5 | 1.1 | ULVAC_PHI_1486
Ta | 5p | Ta 5p | 0 | BE | 37 | 9.5 | 1.1 | Shimadzu_Scientific_1486
Ta | 5p | Ta 5p | 0 | BE | 37 | 9.5 | 1.1 | Sync
Ta | 5p | Ta 5p | 0 | BE | 37 | 9.5 | 1.1 | THS_1486
Ta | 5p | Ta 5p | 0 | BE | 37 | 9.5 | 0.874 | THS_1253
Ta | 5p1/2 | Ta 5p1/2 | 0 | BE | 45 |  | 0.346 | Al
Ta | 5p1/2 | Ta 5p1/2 | 0 | BE | 45 |  | 0.268 | Magnesium
Ta | 5p1/2 | Ta 5p1/2 | 0 | BE | 45 |  | 0.346 | Kalpha_1486
Ta | 5p1/2 | Ta 5p1/2 | 0 | BE | 45 |  | 0.346 | ULVAC_PHI_1486
Ta | 5p1/2 | Ta 5p1/2 | 0 | BE | 45 |  | 0.346 | Shimadzu_Scientific_1486
Ta | 5p1/2 | Ta 5p1/2 | 0 | BE | 45 |  | 0.346 | Sync
Ta | 5p1/2 | Ta 5p1/2 | 0 | BE | 45 |  | 0.346 | THS_1486
Ta | 5p1/2 | Ta 5p1/2 | 0 | BE | 45 |  | 0.268 | THS_1253
Ta | 5p3/2 | Ta 5p3/2 | 0 | BE | 37 |  | 0.754 | Al
Ta | 5p3/2 | Ta 5p3/2 | 0 | BE | 37 |  | 0.606 | Magnesium
Ta | 5p3/2 | Ta 5p3/2 | 0 | BE | 37 |  | 0.754 | Kalpha_1486
Ta | 5p3/2 | Ta 5p3/2 | 0 | BE | 37 |  | 0.754 | ULVAC_PHI_1486
Ta | 5p3/2 | Ta 5p3/2 | 0 | BE | 37 |  | 0.754 | Shimadzu_Scientific_1486
Ta | 5p3/2 | Ta 5p3/2 | 0 | BE | 37 |  | 0.754 | Sync
Ta | 5p3/2 | Ta 5p3/2 | 0 | BE | 37 |  | 0.754 | THS_1486
Ta | 5p3/2 | Ta 5p3/2 | 0 | BE | 37 |  | 0.606 | THS_1253
Ta | 5s | Ta 5s | 0 | BE | 71 |  | 0.363 | Al
Ta | 5s | Ta 5s | 0 | BE | 71 |  | 0.291 | Magnesium
Ta | 5s | Ta 5s | 0 | BE | 71 |  | 0.363 | Kalpha_1486
Ta | 5s | Ta 5s | 0 | BE | 71 |  | 0.363 | ULVAC_PHI_1486
Ta | 5s | Ta 5s | 0 | BE | 71 |  | 0.363 | Shimadzu_Scientific_1486
Ta | 5s | Ta 5s | 0 | BE | 71 |  | 0.363 | Sync
Ta | 5s | Ta 5s | 0 | BE | 71 |  | 0.363 | THS_1486
Ta | 5s | Ta 5s | 0 | BE | 71 |  | 0.291 | THS_1253
Ta | mvv | Ta MVV | 1 | KE | 1680 |  | 0 | Any
Tb | 3d | Tb 3d | 0 | BE | 1242 | 35.8 | 83.62 | Al
Tb | 3d | Tb 3d | 0 | BE | 1242 | 35.8 | 20.8 | Magnesium
Tb | 3d | Tb 3d | 0 | BE | 1242 | 35.8 | 83.62 | Kalpha_1486
Tb | 3d | Tb 3d | 0 | BE | 1242 | 35.8 | 83.62 | ULVAC_PHI_1486
Tb | 3d | Tb 3d | 0 | BE | 1242 | 35.8 | 83.62 | Shimadzu_Scientific_1486
Tb | 3d | Tb 3d | 0 | BE | 1242 | 35.8 | 83.62 | Sync
Tb | 3d | Tb 3d | 0 | BE | 1242 | 35.8 | 83.62 | THS_1486
Tb | 3d | Tb 3d | 0 | BE | 1242 | 35.8 | 20.8 | THS_1253
Tb | 3d3/2 | Tb 3d3/2 | 0 | BE | 1276 |  | 34.2 | Al
Tb | 3d3/2 | Tb 3d3/2 | 0 | BE | 1276 |  | 34.2 | Kalpha_1486
Tb | 3d3/2 | Tb 3d3/2 | 0 | BE | 1276 |  | 34.2 | ULVAC_PHI_1486
Tb | 3d3/2 | Tb 3d3/2 | 0 | BE | 1276 |  | 34.2 | Shimadzu_Scientific_1486
Tb | 3d3/2 | Tb 3d3/2 | 0 | BE | 1276 |  | 34.2 | Sync
Tb | 3d3/2 | Tb 3d3/2 | 0 | BE | 1276 |  | 34.2 | THS_1486
Tb | 3d5/2 | Tb 3d5/2 | 0 | BE | 1242 |  | 49.42 | Al
Tb | 3d5/2 | Tb 3d5/2 | 0 | BE | 1242 |  | 20.8 | Magnesium
Tb | 3d5/2 | Tb 3d5/2 | 0 | BE | 1242 |  | 49.42 | Kalpha_1486
Tb | 3d5/2 | Tb 3d5/2 | 0 | BE | 1242 |  | 49.42 | ULVAC_PHI_1486
Tb | 3d5/2 | Tb 3d5/2 | 0 | BE | 1242 |  | 49.42 | Shimadzu_Scientific_1486
Tb | 3d5/2 | Tb 3d5/2 | 0 | BE | 1242 |  | 49.42 | Sync
Tb | 3d5/2 | Tb 3d5/2 | 0 | BE | 1242 |  | 49.42 | THS_1486
Tb | 3d5/2 | Tb 3d5/2 | 0 | BE | 1242 |  | 20.8 | THS_1253
Tb | 4d | Tb 4d | 0 | BE | 148 | 6 | 10.87 | Al
Tb | 4d | Tb 4d | 0 | BE | 148 | 6 | 9.49 | Magnesium
Tb | 4d | Tb 4d | 0 | BE | 148 | 6 | 10.87 | Kalpha_1486
Tb | 4d | Tb 4d | 0 | BE | 148 | 6 | 10.87 | ULVAC_PHI_1486
Tb | 4d | Tb 4d | 0 | BE | 148 | 6 | 10.87 | Shimadzu_Scientific_1486
Tb | 4d | Tb 4d | 0 | BE | 148 | 6 | 10.87 | Sync
Tb | 4d | Tb 4d | 0 | BE | 148 | 6 | 10.87 | THS_1486
Tb | 4d | Tb 4d | 0 | BE | 148 | 6 | 9.49 | THS_1253
Tb | 4d3/2 | Tb 4d3/2 | 0 | BE | 148 |  | 4.46 | Al
Tb | 4d3/2 | Tb 4d3/2 | 0 | BE | 148 |  | 3.88 | Magnesium
Tb | 4d3/2 | Tb 4d3/2 | 0 | BE | 148 |  | 4.46 | Kalpha_1486
Tb | 4d3/2 | Tb 4d3/2 | 0 | BE | 148 |  | 4.46 | ULVAC_PHI_1486
Tb | 4d3/2 | Tb 4d3/2 | 0 | BE | 148 |  | 4.46 | Shimadzu_Scientific_1486
Tb | 4d3/2 | Tb 4d3/2 | 0 | BE | 148 |  | 4.46 | Sync
Tb | 4d3/2 | Tb 4d3/2 | 0 | BE | 148 |  | 4.46 | THS_1486
Tb | 4d3/2 | Tb 4d3/2 | 0 | BE | 148 |  | 3.88 | THS_1253
Tb | 4d5/2 | Tb 4d5/2 | 0 | BE | 148 |  | 6.41 | Al
Tb | 4d5/2 | Tb 4d5/2 | 0 | BE | 148 |  | 5.61 | Magnesium
Tb | 4d5/2 | Tb 4d5/2 | 0 | BE | 148 |  | 6.41 | Kalpha_1486
Tb | 4d5/2 | Tb 4d5/2 | 0 | BE | 148 |  | 6.41 | ULVAC_PHI_1486
Tb | 4d5/2 | Tb 4d5/2 | 0 | BE | 148 |  | 6.41 | Shimadzu_Scientific_1486
Tb | 4d5/2 | Tb 4d5/2 | 0 | BE | 148 |  | 6.41 | Sync
Tb | 4d5/2 | Tb 4d5/2 | 0 | BE | 148 |  | 6.41 | THS_1486
Tb | 4d5/2 | Tb 4d5/2 | 0 | BE | 148 |  | 5.61 | THS_1253
Tb | 4f | Tb 4f | 0 | BE | 3 | 5.3 | 1.967 | Al
Tb | 4f | Tb 4f | 0 | BE | 3 | 5.3 | 2.159 | Magnesium
Tb | 4f | Tb 4f | 0 | BE | 3 | 5.3 | 1.967 | Kalpha_1486
Tb | 4f | Tb 4f | 0 | BE | 3 | 5.3 | 1.967 | ULVAC_PHI_1486
Tb | 4f | Tb 4f | 0 | BE | 3 | 5.3 | 1.967 | Shimadzu_Scientific_1486
Tb | 4f | Tb 4f | 0 | BE | 3 | 5.3 | 1.967 | Sync
Tb | 4f | Tb 4f | 0 | BE | 3 | 5.3 | 1.967 | THS_1486
Tb | 4f | Tb 4f | 0 | BE | 3 | 5.3 | 2.159 | THS_1253
Tb | 4f5/2 | Tb 4f5/2 | 0 | BE | 3 |  | 0.867 | Al
Tb | 4f5/2 | Tb 4f5/2 | 0 | BE | 3 |  | 0.949 | Magnesium
Tb | 4f5/2 | Tb 4f5/2 | 0 | BE | 3 |  | 0.867 | Kalpha_1486
Tb | 4f5/2 | Tb 4f5/2 | 0 | BE | 3 |  | 0.867 | ULVAC_PHI_1486
Tb | 4f5/2 | Tb 4f5/2 | 0 | BE | 3 |  | 0.867 | Shimadzu_Scientific_1486
Tb | 4f5/2 | Tb 4f5/2 | 0 | BE | 3 |  | 0.867 | Sync
Tb | 4f5/2 | Tb 4f5/2 | 0 | BE | 3 |  | 0.867 | THS_1486
Tb | 4f5/2 | Tb 4f5/2 | 0 | BE | 3 |  | 0.949 | THS_1253
Tb | 4f7/2 | Tb 4f7/2 | 0 | BE | 3 |  | 1.1 | Al
Tb | 4f7/2 | Tb 4f7/2 | 0 | BE | 3 |  | 1.21 | Magnesium
Tb | 4f7/2 | Tb 4f7/2 | 0 | BE | 3 |  | 1.1 | Kalpha_1486
Tb | 4f7/2 | Tb 4f7/2 | 0 | BE | 3 |  | 1.1 | ULVAC_PHI_1486
Tb | 4f7/2 | Tb 4f7/2 | 0 | BE | 3 |  | 1.1 | Shimadzu_Scientific_1486
Tb | 4f7/2 | Tb 4f7/2 | 0 | BE | 3 |  | 1.1 | Sync
Tb | 4f7/2 | Tb 4f7/2 | 0 | BE | 3 |  | 1.1 | THS_1486
Tb | 4f7/2 | Tb 4f7/2 | 0 | BE | 3 |  | 1.21 | THS_1253
Tb | 4p | Tb 4p | 0 | BE | 286 | 38.3 | 5.83 | Al
Tb | 4p | Tb 4p | 0 | BE | 286 | 38.3 | 4.64 | Magnesium
Tb | 4p | Tb 4p | 0 | BE | 286 | 38.3 | 5.83 | Kalpha_1486
Tb | 4p | Tb 4p | 0 | BE | 286 | 38.3 | 5.83 | ULVAC_PHI_1486
Tb | 4p | Tb 4p | 0 | BE | 286 | 38.3 | 5.83 | Shimadzu_Scientific_1486
Tb | 4p | Tb 4p | 0 | BE | 286 | 38.3 | 5.83 | Sync
Tb | 4p | Tb 4p | 0 | BE | 286 | 38.3 | 5.83 | THS_1486
Tb | 4p | Tb 4p | 0 | BE | 286 | 38.3 | 4.64 | THS_1253
Tb | 4p1/2 | Tb 4p1/2 | 0 | BE | 311 |  | 1.84 | Al
Tb | 4p1/2 | Tb 4p1/2 | 0 | BE | 311 |  | 1.43 | Magnesium
Tb | 4p1/2 | Tb 4p1/2 | 0 | BE | 311 |  | 1.84 | Kalpha_1486
Tb | 4p1/2 | Tb 4p1/2 | 0 | BE | 311 |  | 1.84 | ULVAC_PHI_1486
Tb | 4p1/2 | Tb 4p1/2 | 0 | BE | 311 |  | 1.84 | Shimadzu_Scientific_1486
Tb | 4p1/2 | Tb 4p1/2 | 0 | BE | 311 |  | 1.84 | Sync
Tb | 4p1/2 | Tb 4p1/2 | 0 | BE | 311 |  | 1.84 | THS_1486
Tb | 4p1/2 | Tb 4p1/2 | 0 | BE | 311 |  | 1.43 | THS_1253
Tb | 4p3/2 | Tb 4p3/2 | 0 | BE | 286 |  | 3.99 | Al
Tb | 4p3/2 | Tb 4p3/2 | 0 | BE | 286 |  | 3.21 | Magnesium
Tb | 4p3/2 | Tb 4p3/2 | 0 | BE | 286 |  | 3.99 | Kalpha_1486
Tb | 4p3/2 | Tb 4p3/2 | 0 | BE | 286 |  | 3.99 | ULVAC_PHI_1486
Tb | 4p3/2 | Tb 4p3/2 | 0 | BE | 286 |  | 3.99 | Shimadzu_Scientific_1486
Tb | 4p3/2 | Tb 4p3/2 | 0 | BE | 286 |  | 3.99 | Sync
Tb | 4p3/2 | Tb 4p3/2 | 0 | BE | 286 |  | 3.99 | THS_1486
Tb | 4p3/2 | Tb 4p3/2 | 0 | BE | 286 |  | 3.21 | THS_1253
Tb | 4s | Tb 4s | 0 | BE | 398 |  | 1.54 | Al
Tb | 4s | Tb 4s | 0 | BE | 398 |  | 1.22 | Magnesium
Tb | 4s | Tb 4s | 0 | BE | 398 |  | 1.54 | Kalpha_1486
Tb | 4s | Tb 4s | 0 | BE | 398 |  | 1.54 | ULVAC_PHI_1486
Tb | 4s | Tb 4s | 0 | BE | 398 |  | 1.54 | Shimadzu_Scientific_1486
Tb | 4s | Tb 4s | 0 | BE | 398 |  | 1.54 | Sync
Tb | 4s | Tb 4s | 0 | BE | 398 |  | 1.54 | THS_1486
Tb | 4s | Tb 4s | 0 | BE | 398 |  | 1.22 | THS_1253
Tb | 5p | Tb 5p | 0 | BE | 26 | 6.1 | 0.804 | Al
Tb | 5p | Tb 5p | 0 | BE | 26 | 6.1 | 0.651 | Magnesium
Tb | 5p | Tb 5p | 0 | BE | 26 | 6.1 | 0.804 | Kalpha_1486
Tb | 5p | Tb 5p | 0 | BE | 26 | 6.1 | 0.804 | ULVAC_PHI_1486
Tb | 5p | Tb 5p | 0 | BE | 26 | 6.1 | 0.804 | Shimadzu_Scientific_1486
Tb | 5p | Tb 5p | 0 | BE | 26 | 6.1 | 0.804 | Sync
Tb | 5p | Tb 5p | 0 | BE | 26 | 6.1 | 0.804 | THS_1486
Tb | 5p | Tb 5p | 0 | BE | 26 | 6.1 | 0.651 | THS_1253
Tb | 5p1/2 | Tb 5p1/2 | 0 | BE | 26 |  | 0.265 | Al
Tb | 5p1/2 | Tb 5p1/2 | 0 | BE | 26 |  | 0.211 | Magnesium
Tb | 5p1/2 | Tb 5p1/2 | 0 | BE | 26 |  | 0.265 | Kalpha_1486
Tb | 5p1/2 | Tb 5p1/2 | 0 | BE | 26 |  | 0.265 | ULVAC_PHI_1486
Tb | 5p1/2 | Tb 5p1/2 | 0 | BE | 26 |  | 0.265 | Shimadzu_Scientific_1486
Tb | 5p1/2 | Tb 5p1/2 | 0 | BE | 26 |  | 0.265 | Sync
Tb | 5p1/2 | Tb 5p1/2 | 0 | BE | 26 |  | 0.265 | THS_1486
Tb | 5p1/2 | Tb 5p1/2 | 0 | BE | 26 |  | 0.211 | THS_1253
Tb | 5p3/2 | Tb 5p3/2 | 0 | BE | 26 |  | 0.539 | Al
Tb | 5p3/2 | Tb 5p3/2 | 0 | BE | 26 |  | 0.44 | Magnesium
Tb | 5p3/2 | Tb 5p3/2 | 0 | BE | 26 |  | 0.539 | Kalpha_1486
Tb | 5p3/2 | Tb 5p3/2 | 0 | BE | 26 |  | 0.539 | ULVAC_PHI_1486
Tb | 5p3/2 | Tb 5p3/2 | 0 | BE | 26 |  | 0.539 | Shimadzu_Scientific_1486
Tb | 5p3/2 | Tb 5p3/2 | 0 | BE | 26 |  | 0.539 | Sync
Tb | 5p3/2 | Tb 5p3/2 | 0 | BE | 26 |  | 0.539 | THS_1486
Tb | 5p3/2 | Tb 5p3/2 | 0 | BE | 26 |  | 0.44 | THS_1253
Tb | 5s | Tb 5s | 0 | BE | 40 |  | 0.281 | Al
Tb | 5s | Tb 5s | 0 | BE | 40 |  | 0.228 | Magnesium
Tb | 5s | Tb 5s | 0 | BE | 40 |  | 0.281 | Kalpha_1486
Tb | 5s | Tb 5s | 0 | BE | 40 |  | 0.281 | ULVAC_PHI_1486
Tb | 5s | Tb 5s | 0 | BE | 40 |  | 0.281 | Shimadzu_Scientific_1486
Tb | 5s | Tb 5s | 0 | BE | 40 |  | 0.281 | Sync
Tb | 5s | Tb 5s | 0 | BE | 40 |  | 0.281 | THS_1486
Tb | 5s | Tb 5s | 0 | BE | 40 |  | 0.228 | THS_1253
Tb | mnn | Tb MNN | 1 | KE | 933 |  | 0 | Any
Tc | 3d | Tc 3d | 0 | BE | 253 | 5 | 10.93 | Al
Tc | 3d | Tc 3d | 0 | BE | 253 | 5 | 11.14 | Magnesium
Tc | 3d | Tc 3d | 0 | BE | 253 | 5 | 10.93 | Kalpha_1486
Tc | 3d | Tc 3d | 0 | BE | 253 | 5 | 10.93 | ULVAC_PHI_1486
Tc | 3d | Tc 3d | 0 | BE | 253 | 5 | 10.93 | Shimadzu_Scientific_1486
Tc | 3d | Tc 3d | 0 | BE | 253 | 5 | 10.93 | Sync
Tc | 3d | Tc 3d | 0 | BE | 253 | 5 | 10.93 | THS_1486
Tc | 3d | Tc 3d | 0 | BE | 253 | 5 | 11.14 | THS_1253
Tc | 3d3/2 | Tc 3d3/2 | 0 | BE | 257 |  | 4.46 | Al
Tc | 3d3/2 | Tc 3d3/2 | 0 | BE | 257 |  | 4.54 | Magnesium
Tc | 3d3/2 | Tc 3d3/2 | 0 | BE | 257 |  | 4.46 | Kalpha_1486
Tc | 3d3/2 | Tc 3d3/2 | 0 | BE | 257 |  | 4.46 | ULVAC_PHI_1486
Tc | 3d3/2 | Tc 3d3/2 | 0 | BE | 257 |  | 4.46 | Shimadzu_Scientific_1486
Tc | 3d3/2 | Tc 3d3/2 | 0 | BE | 257 |  | 4.46 | Sync
Tc | 3d3/2 | Tc 3d3/2 | 0 | BE | 257 |  | 4.46 | THS_1486
Tc | 3d3/2 | Tc 3d3/2 | 0 | BE | 257 |  | 4.54 | THS_1253
Tc | 3d5/2 | Tc 3d5/2 | 0 | BE | 253 |  | 6.47 | Al
Tc | 3d5/2 | Tc 3d5/2 | 0 | BE | 253 |  | 6.6 | Magnesium
Tc | 3d5/2 | Tc 3d5/2 | 0 | BE | 253 |  | 6.47 | Kalpha_1486
Tc | 3d5/2 | Tc 3d5/2 | 0 | BE | 253 |  | 6.47 | ULVAC_PHI_1486
Tc | 3d5/2 | Tc 3d5/2 | 0 | BE | 253 |  | 6.47 | Shimadzu_Scientific_1486
Tc | 3d5/2 | Tc 3d5/2 | 0 | BE | 253 |  | 6.47 | Sync
Tc | 3d5/2 | Tc 3d5/2 | 0 | BE | 253 |  | 6.47 | THS_1486
Tc | 3d5/2 | Tc 3d5/2 | 0 | BE | 253 |  | 6.6 | THS_1253
Tc | 3p | Tc 3p | 0 | BE | 425 | 29.9 | 9.59 | Al
Tc | 3p | Tc 3p | 0 | BE | 425 | 29.9 | 8.05 | Magnesium
Tc | 3p | Tc 3p | 0 | BE | 425 | 29.9 | 9.59 | Kalpha_1486
Tc | 3p | Tc 3p | 0 | BE | 425 | 29.9 | 9.59 | ULVAC_PHI_1486
Tc | 3p | Tc 3p | 0 | BE | 425 | 29.9 | 9.59 | Shimadzu_Scientific_1486
Tc | 3p | Tc 3p | 0 | BE | 425 | 29.9 | 9.59 | Sync
Tc | 3p | Tc 3p | 0 | BE | 425 | 29.9 | 9.59 | THS_1486
Tc | 3p | Tc 3p | 0 | BE | 425 | 29.9 | 8.05 | THS_1253
Tc | 3p1/2 | Tc 3p1/2 | 0 | BE | 445 |  | 3.23 | Al
Tc | 3p1/2 | Tc 3p1/2 | 0 | BE | 445 |  | 2.69 | Magnesium
Tc | 3p1/2 | Tc 3p1/2 | 0 | BE | 445 |  | 3.23 | Kalpha_1486
Tc | 3p1/2 | Tc 3p1/2 | 0 | BE | 445 |  | 3.23 | ULVAC_PHI_1486
Tc | 3p1/2 | Tc 3p1/2 | 0 | BE | 445 |  | 3.23 | Shimadzu_Scientific_1486
Tc | 3p1/2 | Tc 3p1/2 | 0 | BE | 445 |  | 3.23 | Sync
Tc | 3p1/2 | Tc 3p1/2 | 0 | BE | 445 |  | 3.23 | THS_1486
Tc | 3p1/2 | Tc 3p1/2 | 0 | BE | 445 |  | 2.69 | THS_1253
Tc | 3p3/2 | Tc 3p3/2 | 0 | BE | 425 |  | 6.36 | Al
Tc | 3p3/2 | Tc 3p3/2 | 0 | BE | 425 |  | 5.36 | Magnesium
Tc | 3p3/2 | Tc 3p3/2 | 0 | BE | 425 |  | 6.36 | Kalpha_1486
Tc | 3p3/2 | Tc 3p3/2 | 0 | BE | 425 |  | 6.36 | ULVAC_PHI_1486
Tc | 3p3/2 | Tc 3p3/2 | 0 | BE | 425 |  | 6.36 | Shimadzu_Scientific_1486
Tc | 3p3/2 | Tc 3p3/2 | 0 | BE | 425 |  | 6.36 | Sync
Tc | 3p3/2 | Tc 3p3/2 | 0 | BE | 425 |  | 6.36 | THS_1486
Tc | 3p3/2 | Tc 3p3/2 | 0 | BE | 425 |  | 5.36 | THS_1253
Tc | 3s | Tc 3s | 0 | BE | 544 |  | 2.45 | Al
Tc | 3s | Tc 3s | 0 | BE | 544 |  | 1.98 | Magnesium
Tc | 3s | Tc 3s | 0 | BE | 544 |  | 2.45 | Kalpha_1486
Tc | 3s | Tc 3s | 0 | BE | 544 |  | 2.45 | ULVAC_PHI_1486
Tc | 3s | Tc 3s | 0 | BE | 544 |  | 2.45 | Shimadzu_Scientific_1486
Tc | 3s | Tc 3s | 0 | BE | 544 |  | 2.45 | Sync
Tc | 3s | Tc 3s | 0 | BE | 544 |  | 2.45 | THS_1486
Tc | 3s | Tc 3s | 0 | BE | 544 |  | 1.98 | THS_1253
Tc | 4d | Tc 4d | 0 | BE | 2 |  | 0.4704 | Al
Tc | 4d | Tc 4d | 0 | BE | 2 |  | 0.4675 | Magnesium
Tc | 4d | Tc 4d | 0 | BE | 2 |  | 0.4704 | Kalpha_1486
Tc | 4d | Tc 4d | 0 | BE | 2 |  | 0.4704 | ULVAC_PHI_1486
Tc | 4d | Tc 4d | 0 | BE | 2 |  | 0.4704 | Shimadzu_Scientific_1486
Tc | 4d | Tc 4d | 0 | BE | 2 |  | 0.4704 | Sync
Tc | 4d | Tc 4d | 0 | BE | 2 |  | 0.4704 | THS_1486
Tc | 4d | Tc 4d | 0 | BE | 2 |  | 0.4675 | THS_1253
Tc | 4d3/2 | Tc 4d3/2 | 0 | BE | 2 |  | 0.1934 | Al
Tc | 4d3/2 | Tc 4d3/2 | 0 | BE | 2 |  | 0.1915 | Magnesium
Tc | 4d3/2 | Tc 4d3/2 | 0 | BE | 2 |  | 0.1934 | Kalpha_1486
Tc | 4d3/2 | Tc 4d3/2 | 0 | BE | 2 |  | 0.1934 | ULVAC_PHI_1486
Tc | 4d3/2 | Tc 4d3/2 | 0 | BE | 2 |  | 0.1934 | Shimadzu_Scientific_1486
Tc | 4d3/2 | Tc 4d3/2 | 0 | BE | 2 |  | 0.1934 | Sync
Tc | 4d3/2 | Tc 4d3/2 | 0 | BE | 2 |  | 0.1934 | THS_1486
Tc | 4d3/2 | Tc 4d3/2 | 0 | BE | 2 |  | 0.1915 | THS_1253
Tc | 4d5/2 | Tc 4d5/2 | 0 | BE | 2 |  | 0.277 | Al
Tc | 4d5/2 | Tc 4d5/2 | 0 | BE | 2 |  | 0.276 | Magnesium
Tc | 4d5/2 | Tc 4d5/2 | 0 | BE | 2 |  | 0.277 | Kalpha_1486
Tc | 4d5/2 | Tc 4d5/2 | 0 | BE | 2 |  | 0.277 | ULVAC_PHI_1486
Tc | 4d5/2 | Tc 4d5/2 | 0 | BE | 2 |  | 0.277 | Shimadzu_Scientific_1486
Tc | 4d5/2 | Tc 4d5/2 | 0 | BE | 2 |  | 0.277 | Sync
Tc | 4d5/2 | Tc 4d5/2 | 0 | BE | 2 |  | 0.277 | THS_1486
Tc | 4d5/2 | Tc 4d5/2 | 0 | BE | 2 |  | 0.276 | THS_1253
Tc | 4p | Tc 4p | 0 | BE | 39 | 2.4 | 1.449 | Al
Tc | 4p | Tc 4p | 0 | BE | 39 | 2.4 | 1.237 | Magnesium
Tc | 4p | Tc 4p | 0 | BE | 39 | 2.4 | 1.449 | Kalpha_1486
Tc | 4p | Tc 4p | 0 | BE | 39 | 2.4 | 1.449 | ULVAC_PHI_1486
Tc | 4p | Tc 4p | 0 | BE | 39 | 2.4 | 1.449 | Shimadzu_Scientific_1486
Tc | 4p | Tc 4p | 0 | BE | 39 | 2.4 | 1.449 | Sync
Tc | 4p | Tc 4p | 0 | BE | 39 | 2.4 | 1.449 | THS_1486
Tc | 4p | Tc 4p | 0 | BE | 39 | 2.4 | 1.237 | THS_1253
Tc | 4p1/2 | Tc 4p1/2 | 0 | BE | 39 |  | 0.494 | Al
Tc | 4p1/2 | Tc 4p1/2 | 0 | BE | 39 |  | 0.419 | Magnesium
Tc | 4p1/2 | Tc 4p1/2 | 0 | BE | 39 |  | 0.494 | Kalpha_1486
Tc | 4p1/2 | Tc 4p1/2 | 0 | BE | 39 |  | 0.494 | ULVAC_PHI_1486
Tc | 4p1/2 | Tc 4p1/2 | 0 | BE | 39 |  | 0.494 | Shimadzu_Scientific_1486
Tc | 4p1/2 | Tc 4p1/2 | 0 | BE | 39 |  | 0.494 | Sync
Tc | 4p1/2 | Tc 4p1/2 | 0 | BE | 39 |  | 0.494 | THS_1486
Tc | 4p1/2 | Tc 4p1/2 | 0 | BE | 39 |  | 0.419 | THS_1253
Tc | 4p3/2 | Tc 4p3/2 | 0 | BE | 39 |  | 0.955 | Al
Tc | 4p3/2 | Tc 4p3/2 | 0 | BE | 39 |  | 0.818 | Magnesium
Tc | 4p3/2 | Tc 4p3/2 | 0 | BE | 39 |  | 0.955 | Kalpha_1486
Tc | 4p3/2 | Tc 4p3/2 | 0 | BE | 39 |  | 0.955 | ULVAC_PHI_1486
Tc | 4p3/2 | Tc 4p3/2 | 0 | BE | 39 |  | 0.955 | Shimadzu_Scientific_1486
Tc | 4p3/2 | Tc 4p3/2 | 0 | BE | 39 |  | 0.955 | Sync
Tc | 4p3/2 | Tc 4p3/2 | 0 | BE | 39 |  | 0.955 | THS_1486
Tc | 4p3/2 | Tc 4p3/2 | 0 | BE | 39 |  | 0.818 | THS_1253
Tc | 4s | Tc 4s | 0 | BE | 68 |  | 0.479 | Al
Tc | 4s | Tc 4s | 0 | BE | 68 |  | 0.397 | Magnesium
Tc | 4s | Tc 4s | 0 | BE | 68 |  | 0.479 | Kalpha_1486
Tc | 4s | Tc 4s | 0 | BE | 68 |  | 0.479 | ULVAC_PHI_1486
Tc | 4s | Tc 4s | 0 | BE | 68 |  | 0.479 | Shimadzu_Scientific_1486
Tc | 4s | Tc 4s | 0 | BE | 68 |  | 0.479 | Sync
Tc | 4s | Tc 4s | 0 | BE | 68 |  | 0.479 | THS_1486
Tc | 4s | Tc 4s | 0 | BE | 68 |  | 0.397 | THS_1253
Te | 3d | Te 3d | 0 | BE | 572 | 0.9 | 30.58 | Al
Te | 3d | Te 3d | 0 | BE | 572 | 0.9 | 29.91 | Magnesium
Te | 3d | Te 3d | 0 | BE | 572 | 0.9 | 30.58 | Kalpha_1486
Te | 3d | Te 3d | 0 | BE | 572 | 0.9 | 30.58 | ULVAC_PHI_1486
Te | 3d | Te 3d | 0 | BE | 572 | 0.9 | 30.58 | Shimadzu_Scientific_1486
Te | 3d | Te 3d | 0 | BE | 572 | 0.9 | 30.58 | Sync
Te | 3d | Te 3d | 0 | BE | 572 | 0.9 | 30.58 | THS_1486
Te | 3d | Te 3d | 0 | BE | 572 | 0.9 | 29.91 | THS_1253
Te | 3d3/2 | Te 3d3/2 | 0 | BE | 582 |  | 12.52 | Al
Te | 3d3/2 | Te 3d3/2 | 0 | BE | 582 |  | 12.21 | Magnesium
Te | 3d3/2 | Te 3d3/2 | 0 | BE | 582 |  | 12.52 | Kalpha_1486
Te | 3d3/2 | Te 3d3/2 | 0 | BE | 582 |  | 12.52 | ULVAC_PHI_1486
Te | 3d3/2 | Te 3d3/2 | 0 | BE | 582 |  | 12.52 | Shimadzu_Scientific_1486
Te | 3d3/2 | Te 3d3/2 | 0 | BE | 582 |  | 12.52 | Sync
Te | 3d3/2 | Te 3d3/2 | 0 | BE | 582 |  | 12.52 | THS_1486
Te | 3d3/2 | Te 3d3/2 | 0 | BE | 582 |  | 12.21 | THS_1253
Te | 3d5/2 | Te 3d5/2 | 0 | BE | 572 |  | 18.06 | Al
Te | 3d5/2 | Te 3d5/2 | 0 | BE | 572 |  | 17.7 | Magnesium
Te | 3d5/2 | Te 3d5/2 | 0 | BE | 572 |  | 18.06 | Kalpha_1486
Te | 3d5/2 | Te 3d5/2 | 0 | BE | 572 |  | 18.06 | ULVAC_PHI_1486
Te | 3d5/2 | Te 3d5/2 | 0 | BE | 572 |  | 18.06 | Shimadzu_Scientific_1486
Te | 3d5/2 | Te 3d5/2 | 0 | BE | 572 |  | 18.06 | Sync
Te | 3d5/2 | Te 3d5/2 | 0 | BE | 572 |  | 18.06 | THS_1486
Te | 3d5/2 | Te 3d5/2 | 0 | BE | 572 |  | 17.7 | THS_1253
Te | 3p | Te 3p | 0 | BE | 819 | 50.8 | 15.13 | Al
Te | 3p | Te 3p | 0 | BE | 819 | 50.8 | 11.93 | Magnesium
Te | 3p | Te 3p | 0 | BE | 819 | 50.8 | 15.13 | Kalpha_1486
Te | 3p | Te 3p | 0 | BE | 819 | 50.8 | 15.13 | ULVAC_PHI_1486
Te | 3p | Te 3p | 0 | BE | 819 | 50.8 | 15.13 | Shimadzu_Scientific_1486
Te | 3p | Te 3p | 0 | BE | 819 | 50.8 | 15.13 | Sync
Te | 3p | Te 3p | 0 | BE | 819 | 50.8 | 15.13 | THS_1486
Te | 3p | Te 3p | 0 | BE | 819 | 50.8 | 11.93 | THS_1253
Te | 3p1/2 | Te 3p1/2 | 0 | BE | 870 |  | 4.92 | Al
Te | 3p1/2 | Te 3p1/2 | 0 | BE | 870 |  | 3.79 | Magnesium
Te | 3p1/2 | Te 3p1/2 | 0 | BE | 870 |  | 4.92 | Kalpha_1486
Te | 3p1/2 | Te 3p1/2 | 0 | BE | 870 |  | 4.92 | ULVAC_PHI_1486
Te | 3p1/2 | Te 3p1/2 | 0 | BE | 870 |  | 4.92 | Shimadzu_Scientific_1486
Te | 3p1/2 | Te 3p1/2 | 0 | BE | 870 |  | 4.92 | Sync
Te | 3p1/2 | Te 3p1/2 | 0 | BE | 870 |  | 4.92 | THS_1486
Te | 3p1/2 | Te 3p1/2 | 0 | BE | 870 |  | 3.79 | THS_1253
Te | 3p3/2 | Te 3p3/2 | 0 | BE | 819 |  | 10.21 | Al
Te | 3p3/2 | Te 3p3/2 | 0 | BE | 819 |  | 8.14 | Magnesium
Te | 3p3/2 | Te 3p3/2 | 0 | BE | 819 |  | 10.21 | Kalpha_1486
Te | 3p3/2 | Te 3p3/2 | 0 | BE | 819 |  | 10.21 | ULVAC_PHI_1486
Te | 3p3/2 | Te 3p3/2 | 0 | BE | 819 |  | 10.21 | Shimadzu_Scientific_1486
Te | 3p3/2 | Te 3p3/2 | 0 | BE | 819 |  | 10.21 | Sync
Te | 3p3/2 | Te 3p3/2 | 0 | BE | 819 |  | 10.21 | THS_1486
Te | 3p3/2 | Te 3p3/2 | 0 | BE | 819 |  | 8.14 | THS_1253
Te | 3s | Te 3s | 0 | BE | 1006 |  | 3.46 | Al
Te | 3s | Te 3s | 0 | BE | 1006 |  | 2.67 | Magnesium
Te | 3s | Te 3s | 0 | BE | 1006 |  | 3.46 | Kalpha_1486
Te | 3s | Te 3s | 0 | BE | 1006 |  | 3.46 | ULVAC_PHI_1486
Te | 3s | Te 3s | 0 | BE | 1006 |  | 3.46 | Shimadzu_Scientific_1486
Te | 3s | Te 3s | 0 | BE | 1006 |  | 3.46 | Sync
Te | 3s | Te 3s | 0 | BE | 1006 |  | 3.46 | THS_1486
Te | 3s | Te 3s | 0 | BE | 1006 |  | 2.67 | THS_1253
Te | 4d | Te 4d | 0 | BE | 40 | 1.5 | 3.63 | Al
Te | 4d | Te 4d | 0 | BE | 40 | 1.5 | 3.41 | Magnesium
Te | 4d | Te 4d | 0 | BE | 40 | 1.5 | 3.63 | Kalpha_1486
Te | 4d | Te 4d | 0 | BE | 40 | 1.5 | 3.63 | ULVAC_PHI_1486
Te | 4d | Te 4d | 0 | BE | 40 | 1.5 | 3.63 | Shimadzu_Scientific_1486
Te | 4d | Te 4d | 0 | BE | 40 | 1.5 | 3.63 | Sync
Te | 4d | Te 4d | 0 | BE | 40 | 1.5 | 3.63 | THS_1486
Te | 4d | Te 4d | 0 | BE | 40 | 1.5 | 3.41 | THS_1253
Te | 4d3/2 | Te 4d3/2 | 0 | BE | 40 |  | 1.49 | Al
Te | 4d3/2 | Te 4d3/2 | 0 | BE | 40 |  | 1.4 | Magnesium
Te | 4d3/2 | Te 4d3/2 | 0 | BE | 40 |  | 1.49 | Kalpha_1486
Te | 4d3/2 | Te 4d3/2 | 0 | BE | 40 |  | 1.49 | ULVAC_PHI_1486
Te | 4d3/2 | Te 4d3/2 | 0 | BE | 40 |  | 1.49 | Shimadzu_Scientific_1486
Te | 4d3/2 | Te 4d3/2 | 0 | BE | 40 |  | 1.49 | Sync
Te | 4d3/2 | Te 4d3/2 | 0 | BE | 40 |  | 1.49 | THS_1486
Te | 4d3/2 | Te 4d3/2 | 0 | BE | 40 |  | 1.4 | THS_1253
Te | 4d5/2 | Te 4d5/2 | 0 | BE | 40 |  | 2.14 | Al
Te | 4d5/2 | Te 4d5/2 | 0 | BE | 40 |  | 2.01 | Magnesium
Te | 4d5/2 | Te 4d5/2 | 0 | BE | 40 |  | 2.14 | Kalpha_1486
Te | 4d5/2 | Te 4d5/2 | 0 | BE | 40 |  | 2.14 | ULVAC_PHI_1486
Te | 4d5/2 | Te 4d5/2 | 0 | BE | 40 |  | 2.14 | Shimadzu_Scientific_1486
Te | 4d5/2 | Te 4d5/2 | 0 | BE | 40 |  | 2.14 | Sync
Te | 4d5/2 | Te 4d5/2 | 0 | BE | 40 |  | 2.14 | THS_1486
Te | 4d5/2 | Te 4d5/2 | 0 | BE | 40 |  | 2.01 | THS_1253
Te | 4p | Te 4p | 0 | BE | 110 | 0 | 3.11 | Al
Te | 4p | Te 4p | 0 | BE | 110 | 0 | 2.586 | Magnesium
Te | 4p | Te 4p | 0 | BE | 110 | 0 | 3.11 | Kalpha_1486
Te | 4p | Te 4p | 0 | BE | 110 | 0 | 3.11 | ULVAC_PHI_1486
Te | 4p | Te 4p | 0 | BE | 110 | 0 | 3.11 | Shimadzu_Scientific_1486
Te | 4p | Te 4p | 0 | BE | 110 | 0 | 3.11 | Sync
Te | 4p | Te 4p | 0 | BE | 110 | 0 | 3.11 | THS_1486
Te | 4p | Te 4p | 0 | BE | 110 | 0 | 2.586 | THS_1253
Te | 4p1/2 | Te 4p1/2 | 0 | BE | 110 |  | 1.04 | Al
Te | 4p1/2 | Te 4p1/2 | 0 | BE | 110 |  | 0.856 | Magnesium
Te | 4p1/2 | Te 4p1/2 | 0 | BE | 110 |  | 1.04 | Kalpha_1486
Te | 4p1/2 | Te 4p1/2 | 0 | BE | 110 |  | 1.04 | ULVAC_PHI_1486
Te | 4p1/2 | Te 4p1/2 | 0 | BE | 110 |  | 1.04 | Shimadzu_Scientific_1486
Te | 4p1/2 | Te 4p1/2 | 0 | BE | 110 |  | 1.04 | Sync
Te | 4p1/2 | Te 4p1/2 | 0 | BE | 110 |  | 1.04 | THS_1486
Te | 4p1/2 | Te 4p1/2 | 0 | BE | 110 |  | 0.856 | THS_1253
Te | 4p3/2 | Te 4p3/2 | 0 | BE | 110 |  | 2.07 | Al
Te | 4p3/2 | Te 4p3/2 | 0 | BE | 110 |  | 1.73 | Magnesium
Te | 4p3/2 | Te 4p3/2 | 0 | BE | 110 |  | 2.07 | Kalpha_1486
Te | 4p3/2 | Te 4p3/2 | 0 | BE | 110 |  | 2.07 | ULVAC_PHI_1486
Te | 4p3/2 | Te 4p3/2 | 0 | BE | 110 |  | 2.07 | Shimadzu_Scientific_1486
Te | 4p3/2 | Te 4p3/2 | 0 | BE | 110 |  | 2.07 | Sync
Te | 4p3/2 | Te 4p3/2 | 0 | BE | 110 |  | 2.07 | THS_1486
Te | 4p3/2 | Te 4p3/2 | 0 | BE | 110 |  | 1.73 | THS_1253
Te | 4s | Te 4s | 0 | BE | 168 |  | 0.903 | Al
Te | 4s | Te 4s | 0 | BE | 168 |  | 0.741 | Magnesium
Te | 4s | Te 4s | 0 | BE | 168 |  | 0.903 | Kalpha_1486
Te | 4s | Te 4s | 0 | BE | 168 |  | 0.903 | ULVAC_PHI_1486
Te | 4s | Te 4s | 0 | BE | 168 |  | 0.903 | Shimadzu_Scientific_1486
Te | 4s | Te 4s | 0 | BE | 168 |  | 0.903 | Sync
Te | 4s | Te 4s | 0 | BE | 168 |  | 0.903 | THS_1486
Te | 4s | Te 4s | 0 | BE | 168 |  | 0.741 | THS_1253
Te | 5p | Te 5p | 0 | BE | 2 |  | 0.189 | Al
Te | 5p | Te 5p | 0 | BE | 2 |  | 0.1582 | Magnesium
Te | 5p | Te 5p | 0 | BE | 2 |  | 0.189 | Kalpha_1486
Te | 5p | Te 5p | 0 | BE | 2 |  | 0.189 | ULVAC_PHI_1486
Te | 5p | Te 5p | 0 | BE | 2 |  | 0.189 | Shimadzu_Scientific_1486
Te | 5p | Te 5p | 0 | BE | 2 |  | 0.189 | Sync
Te | 5p | Te 5p | 0 | BE | 2 |  | 0.189 | THS_1486
Te | 5p | Te 5p | 0 | BE | 2 |  | 0.1582 | THS_1253
Te | 5p1/2 | Te 5p1/2 | 0 | BE | 2 |  | 0.0653 | Al
Te | 5p1/2 | Te 5p1/2 | 0 | BE | 2 |  | 0.0542 | Magnesium
Te | 5p1/2 | Te 5p1/2 | 0 | BE | 2 |  | 0.0653 | Kalpha_1486
Te | 5p1/2 | Te 5p1/2 | 0 | BE | 2 |  | 0.0653 | ULVAC_PHI_1486
Te | 5p1/2 | Te 5p1/2 | 0 | BE | 2 |  | 0.0653 | Shimadzu_Scientific_1486
Te | 5p1/2 | Te 5p1/2 | 0 | BE | 2 |  | 0.0653 | Sync
Te | 5p1/2 | Te 5p1/2 | 0 | BE | 2 |  | 0.0653 | THS_1486
Te | 5p1/2 | Te 5p1/2 | 0 | BE | 2 |  | 0.0542 | THS_1253
Te | 5p3/2 | Te 5p3/2 | 0 | BE | 2 |  | 0.1237 | Al
Te | 5p3/2 | Te 5p3/2 | 0 | BE | 2 |  | 0.104 | Magnesium
Te | 5p3/2 | Te 5p3/2 | 0 | BE | 2 |  | 0.1237 | Kalpha_1486
Te | 5p3/2 | Te 5p3/2 | 0 | BE | 2 |  | 0.1237 | ULVAC_PHI_1486
Te | 5p3/2 | Te 5p3/2 | 0 | BE | 2 |  | 0.1237 | Shimadzu_Scientific_1486
Te | 5p3/2 | Te 5p3/2 | 0 | BE | 2 |  | 0.1237 | Sync
Te | 5p3/2 | Te 5p3/2 | 0 | BE | 2 |  | 0.1237 | THS_1486
Te | 5p3/2 | Te 5p3/2 | 0 | BE | 2 |  | 0.104 | THS_1253
Te | 5s | Te 5s | 0 | BE | 12 |  | 0.1251 | Al
Te | 5s | Te 5s | 0 | BE | 12 |  | 0.1036 | Magnesium
Te | 5s | Te 5s | 0 | BE | 12 |  | 0.1251 | Kalpha_1486
Te | 5s | Te 5s | 0 | BE | 12 |  | 0.1251 | ULVAC_PHI_1486
Te | 5s | Te 5s | 0 | BE | 12 |  | 0.1251 | Shimadzu_Scientific_1486
Te | 5s | Te 5s | 0 | BE | 12 |  | 0.1251 | Sync
Te | 5s | Te 5s | 0 | BE | 12 |  | 0.1251 | THS_1486
Te | 5s | Te 5s | 0 | BE | 12 |  | 0.1036 | THS_1253
Te | mnn | Te MNN | 1 | KE | 479 |  | 0 | Any
Th | 4d | Th 4d | 0 | BE | 677 | 36.9 | 27.13 | Al
Th | 4d | Th 4d | 0 | BE | 677 | 36.9 | 20.5 | Magnesium
Th | 4d | Th 4d | 0 | BE | 677 | 36.9 | 27.13 | Kalpha_1486
Th | 4d | Th 4d | 0 | BE | 677 | 36.9 | 27.13 | ULVAC_PHI_1486
Th | 4d | Th 4d | 0 | BE | 677 | 36.9 | 27.13 | Shimadzu_Scientific_1486
Th | 4d | Th 4d | 0 | BE | 677 | 36.9 | 27.13 | Sync
Th | 4d | Th 4d | 0 | BE | 677 | 36.9 | 27.13 | THS_1486
Th | 4d | Th 4d | 0 | BE | 677 | 36.9 | 20.5 | THS_1253
Th | 4d3/2 | Th 4d3/2 | 0 | BE | 714 |  | 10.82 | Al
Th | 4d3/2 | Th 4d3/2 | 0 | BE | 714 |  | 8.05 | Magnesium
Th | 4d3/2 | Th 4d3/2 | 0 | BE | 714 |  | 10.82 | Kalpha_1486
Th | 4d3/2 | Th 4d3/2 | 0 | BE | 714 |  | 10.82 | ULVAC_PHI_1486
Th | 4d3/2 | Th 4d3/2 | 0 | BE | 714 |  | 10.82 | Shimadzu_Scientific_1486
Th | 4d3/2 | Th 4d3/2 | 0 | BE | 714 |  | 10.82 | Sync
Th | 4d3/2 | Th 4d3/2 | 0 | BE | 714 |  | 10.82 | THS_1486
Th | 4d3/2 | Th 4d3/2 | 0 | BE | 714 |  | 8.05 | THS_1253
Th | 4d5/2 | Th 4d5/2 | 0 | BE | 677 |  | 16.31 | Al
Th | 4d5/2 | Th 4d5/2 | 0 | BE | 677 |  | 12.45 | Magnesium
Th | 4d5/2 | Th 4d5/2 | 0 | BE | 677 |  | 16.31 | Kalpha_1486
Th | 4d5/2 | Th 4d5/2 | 0 | BE | 677 |  | 16.31 | ULVAC_PHI_1486
Th | 4d5/2 | Th 4d5/2 | 0 | BE | 677 |  | 16.31 | Shimadzu_Scientific_1486
Th | 4d5/2 | Th 4d5/2 | 0 | BE | 677 |  | 16.31 | Sync
Th | 4d5/2 | Th 4d5/2 | 0 | BE | 677 |  | 16.31 | THS_1486
Th | 4d5/2 | Th 4d5/2 | 0 | BE | 677 |  | 12.45 | THS_1253
Th | 4f | Th 4f | 0 | BE | 335 | 1.2 | 42.75 | Al
Th | 4f | Th 4f | 0 | BE | 335 | 1.2 | 41.51 | Magnesium
Th | 4f | Th 4f | 0 | BE | 335 | 1.2 | 42.75 | Kalpha_1486
Th | 4f | Th 4f | 0 | BE | 335 | 1.2 | 42.75 | ULVAC_PHI_1486
Th | 4f | Th 4f | 0 | BE | 335 | 1.2 | 42.75 | Shimadzu_Scientific_1486
Th | 4f | Th 4f | 0 | BE | 335 | 1.2 | 42.75 | Sync
Th | 4f | Th 4f | 0 | BE | 335 | 1.2 | 42.75 | THS_1486
Th | 4f | Th 4f | 0 | BE | 335 | 1.2 | 41.51 | THS_1253
Th | 4f5/2 | Th 4f5/2 | 0 | BE | 344 |  | 18.81 | Al
Th | 4f5/2 | Th 4f5/2 | 0 | BE | 344 |  | 18.21 | Magnesium
Th | 4f5/2 | Th 4f5/2 | 0 | BE | 344 |  | 18.81 | Kalpha_1486
Th | 4f5/2 | Th 4f5/2 | 0 | BE | 344 |  | 18.81 | ULVAC_PHI_1486
Th | 4f5/2 | Th 4f5/2 | 0 | BE | 344 |  | 18.81 | Shimadzu_Scientific_1486
Th | 4f5/2 | Th 4f5/2 | 0 | BE | 344 |  | 18.81 | Sync
Th | 4f5/2 | Th 4f5/2 | 0 | BE | 344 |  | 18.81 | THS_1486
Th | 4f5/2 | Th 4f5/2 | 0 | BE | 344 |  | 18.21 | THS_1253
Th | 4f7/2 | Th 4f7/2 | 0 | BE | 335 |  | 23.94 | Al
Th | 4f7/2 | Th 4f7/2 | 0 | BE | 335 |  | 23.3 | Magnesium
Th | 4f7/2 | Th 4f7/2 | 0 | BE | 335 |  | 23.94 | Kalpha_1486
Th | 4f7/2 | Th 4f7/2 | 0 | BE | 335 |  | 23.94 | ULVAC_PHI_1486
Th | 4f7/2 | Th 4f7/2 | 0 | BE | 335 |  | 23.94 | Shimadzu_Scientific_1486
Th | 4f7/2 | Th 4f7/2 | 0 | BE | 335 |  | 23.94 | Sync
Th | 4f7/2 | Th 4f7/2 | 0 | BE | 335 |  | 23.94 | THS_1486
Th | 4f7/2 | Th 4f7/2 | 0 | BE | 335 |  | 23.3 | THS_1253
Th | 4p | Th 4p | 0 | BE | 968 | 201.6 | 9.26 | Al
Th | 4p | Th 4p | 0 | BE | 968 | 201.6 | 6.76 | Magnesium
Th | 4p | Th 4p | 0 | BE | 968 | 201.6 | 9.26 | Kalpha_1486
Th | 4p | Th 4p | 0 | BE | 968 | 201.6 | 9.26 | ULVAC_PHI_1486
Th | 4p | Th 4p | 0 | BE | 968 | 201.6 | 9.26 | Shimadzu_Scientific_1486
Th | 4p | Th 4p | 0 | BE | 968 | 201.6 | 9.26 | Sync
Th | 4p | Th 4p | 0 | BE | 968 | 201.6 | 9.26 | THS_1486
Th | 4p | Th 4p | 0 | BE | 968 | 201.6 | 6.76 | THS_1253
Th | 4p1/2 | Th 4p1/2 | 0 | BE | 1168 |  | 1.8 | Al
Th | 4p1/2 | Th 4p1/2 | 0 | BE | 1168 |  | 1.17 | Magnesium
Th | 4p1/2 | Th 4p1/2 | 0 | BE | 1168 |  | 1.8 | Kalpha_1486
Th | 4p1/2 | Th 4p1/2 | 0 | BE | 1168 |  | 1.8 | ULVAC_PHI_1486
Th | 4p1/2 | Th 4p1/2 | 0 | BE | 1168 |  | 1.8 | Shimadzu_Scientific_1486
Th | 4p1/2 | Th 4p1/2 | 0 | BE | 1168 |  | 1.8 | Sync
Th | 4p1/2 | Th 4p1/2 | 0 | BE | 1168 |  | 1.8 | THS_1486
Th | 4p1/2 | Th 4p1/2 | 0 | BE | 1168 |  | 1.17 | THS_1253
Th | 4p3/2 | Th 4p3/2 | 0 | BE | 968 |  | 7.46 | Al
Th | 4p3/2 | Th 4p3/2 | 0 | BE | 968 |  | 5.59 | Magnesium
Th | 4p3/2 | Th 4p3/2 | 0 | BE | 968 |  | 7.46 | Kalpha_1486
Th | 4p3/2 | Th 4p3/2 | 0 | BE | 968 |  | 7.46 | ULVAC_PHI_1486
Th | 4p3/2 | Th 4p3/2 | 0 | BE | 968 |  | 7.46 | Shimadzu_Scientific_1486
Th | 4p3/2 | Th 4p3/2 | 0 | BE | 968 |  | 7.46 | Sync
Th | 4p3/2 | Th 4p3/2 | 0 | BE | 968 |  | 7.46 | THS_1486
Th | 4p3/2 | Th 4p3/2 | 0 | BE | 968 |  | 5.59 | THS_1253
Th | 5d | Th 5d | 0 | BE | 88 | 7.1 | 5.3 | Al
Th | 5d | Th 5d | 0 | BE | 88 | 7.1 | 4.22 | Magnesium
Th | 5d | Th 5d | 0 | BE | 88 | 7.1 | 5.3 | Kalpha_1486
Th | 5d | Th 5d | 0 | BE | 88 | 7.1 | 5.3 | ULVAC_PHI_1486
Th | 5d | Th 5d | 0 | BE | 88 | 7.1 | 5.3 | Shimadzu_Scientific_1486
Th | 5d | Th 5d | 0 | BE | 88 | 7.1 | 5.3 | Sync
Th | 5d | Th 5d | 0 | BE | 88 | 7.1 | 5.3 | THS_1486
Th | 5d | Th 5d | 0 | BE | 88 | 7.1 | 4.22 | THS_1253
Th | 5d3/2 | Th 5d3/2 | 0 | BE | 95 |  | 2.15 | Al
Th | 5d3/2 | Th 5d3/2 | 0 | BE | 95 |  | 1.7 | Magnesium
Th | 5d3/2 | Th 5d3/2 | 0 | BE | 95 |  | 2.15 | Kalpha_1486
Th | 5d3/2 | Th 5d3/2 | 0 | BE | 95 |  | 2.15 | ULVAC_PHI_1486
Th | 5d3/2 | Th 5d3/2 | 0 | BE | 95 |  | 2.15 | Shimadzu_Scientific_1486
Th | 5d3/2 | Th 5d3/2 | 0 | BE | 95 |  | 2.15 | Sync
Th | 5d3/2 | Th 5d3/2 | 0 | BE | 95 |  | 2.15 | THS_1486
Th | 5d3/2 | Th 5d3/2 | 0 | BE | 95 |  | 1.7 | THS_1253
Th | 5d5/2 | Th 5d5/2 | 0 | BE | 88 |  | 3.15 | Al
Th | 5d5/2 | Th 5d5/2 | 0 | BE | 88 |  | 2.52 | Magnesium
Th | 5d5/2 | Th 5d5/2 | 0 | BE | 88 |  | 3.15 | Kalpha_1486
Th | 5d5/2 | Th 5d5/2 | 0 | BE | 88 |  | 3.15 | ULVAC_PHI_1486
Th | 5d5/2 | Th 5d5/2 | 0 | BE | 88 |  | 3.15 | Shimadzu_Scientific_1486
Th | 5d5/2 | Th 5d5/2 | 0 | BE | 88 |  | 3.15 | Sync
Th | 5d5/2 | Th 5d5/2 | 0 | BE | 88 |  | 3.15 | THS_1486
Th | 5d5/2 | Th 5d5/2 | 0 | BE | 88 |  | 2.52 | THS_1253
Th | 5p | Th 5p | 0 | BE | 182 | 47 | 2.71 | Al
Th | 5p | Th 5p | 0 | BE | 182 | 47 | 2.118 | Magnesium
Th | 5p | Th 5p | 0 | BE | 182 | 47 | 2.71 | Kalpha_1486
Th | 5p | Th 5p | 0 | BE | 182 | 47 | 2.71 | ULVAC_PHI_1486
Th | 5p | Th 5p | 0 | BE | 182 | 47 | 2.71 | Shimadzu_Scientific_1486
Th | 5p | Th 5p | 0 | BE | 182 | 47 | 2.71 | Sync
Th | 5p | Th 5p | 0 | BE | 182 | 47 | 2.71 | THS_1486
Th | 5p | Th 5p | 0 | BE | 182 | 47 | 2.118 | THS_1253
Th | 5p1/2 | Th 5p1/2 | 0 | BE | 229 |  | 0.66 | Al
Th | 5p1/2 | Th 5p1/2 | 0 | BE | 229 |  | 0.488 | Magnesium
Th | 5p1/2 | Th 5p1/2 | 0 | BE | 229 |  | 0.66 | Kalpha_1486
Th | 5p1/2 | Th 5p1/2 | 0 | BE | 229 |  | 0.66 | ULVAC_PHI_1486
Th | 5p1/2 | Th 5p1/2 | 0 | BE | 229 |  | 0.66 | Shimadzu_Scientific_1486
Th | 5p1/2 | Th 5p1/2 | 0 | BE | 229 |  | 0.66 | Sync
Th | 5p1/2 | Th 5p1/2 | 0 | BE | 229 |  | 0.66 | THS_1486
Th | 5p1/2 | Th 5p1/2 | 0 | BE | 229 |  | 0.488 | THS_1253
Th | 5p3/2 | Th 5p3/2 | 0 | BE | 182 |  | 2.05 | Al
Th | 5p3/2 | Th 5p3/2 | 0 | BE | 182 |  | 1.63 | Magnesium
Th | 5p3/2 | Th 5p3/2 | 0 | BE | 182 |  | 2.05 | Kalpha_1486
Th | 5p3/2 | Th 5p3/2 | 0 | BE | 182 |  | 2.05 | ULVAC_PHI_1486
Th | 5p3/2 | Th 5p3/2 | 0 | BE | 182 |  | 2.05 | Shimadzu_Scientific_1486
Th | 5p3/2 | Th 5p3/2 | 0 | BE | 182 |  | 2.05 | Sync
Th | 5p3/2 | Th 5p3/2 | 0 | BE | 182 |  | 2.05 | THS_1486
Th | 5p3/2 | Th 5p3/2 | 0 | BE | 182 |  | 1.63 | THS_1253
Th | 5s | Th 5s | 0 | BE | 290 |  | 0.702 | Al
Th | 5s | Th 5s | 0 | BE | 290 |  | 0.551 | Magnesium
Th | 5s | Th 5s | 0 | BE | 290 |  | 0.702 | Kalpha_1486
Th | 5s | Th 5s | 0 | BE | 290 |  | 0.702 | ULVAC_PHI_1486
Th | 5s | Th 5s | 0 | BE | 290 |  | 0.702 | Shimadzu_Scientific_1486
Th | 5s | Th 5s | 0 | BE | 290 |  | 0.702 | Sync
Th | 5s | Th 5s | 0 | BE | 290 |  | 0.702 | THS_1486
Th | 5s | Th 5s | 0 | BE | 290 |  | 0.551 | THS_1253
Th | 6p | Th 6p | 0 | BE | 43 | 7.9 | 0.4985 | Al
Th | 6p | Th 6p | 0 | BE | 43 | 7.9 | 0.3937 | Magnesium
Th | 6p | Th 6p | 0 | BE | 43 | 7.9 | 0.4985 | Kalpha_1486
Th | 6p | Th 6p | 0 | BE | 43 | 7.9 | 0.4985 | ULVAC_PHI_1486
Th | 6p | Th 6p | 0 | BE | 43 | 7.9 | 0.4985 | Shimadzu_Scientific_1486
Th | 6p | Th 6p | 0 | BE | 43 | 7.9 | 0.4985 | Sync
Th | 6p | Th 6p | 0 | BE | 43 | 7.9 | 0.4985 | THS_1486
Th | 6p | Th 6p | 0 | BE | 43 | 7.9 | 0.3937 | THS_1253
Th | 6p1/2 | Th 6p1/2 | 0 | BE | 49 |  | 0.1325 | Al
Th | 6p1/2 | Th 6p1/2 | 0 | BE | 49 |  | 0.1007 | Magnesium
Th | 6p1/2 | Th 6p1/2 | 0 | BE | 49 |  | 0.1325 | Kalpha_1486
Th | 6p1/2 | Th 6p1/2 | 0 | BE | 49 |  | 0.1325 | ULVAC_PHI_1486
Th | 6p1/2 | Th 6p1/2 | 0 | BE | 49 |  | 0.1325 | Shimadzu_Scientific_1486
Th | 6p1/2 | Th 6p1/2 | 0 | BE | 49 |  | 0.1325 | Sync
Th | 6p1/2 | Th 6p1/2 | 0 | BE | 49 |  | 0.1325 | THS_1486
Th | 6p1/2 | Th 6p1/2 | 0 | BE | 49 |  | 0.1007 | THS_1253
Th | 6p3/2 | Th 6p3/2 | 0 | BE | 43 |  | 0.366 | Al
Th | 6p3/2 | Th 6p3/2 | 0 | BE | 43 |  | 0.293 | Magnesium
Th | 6p3/2 | Th 6p3/2 | 0 | BE | 43 |  | 0.366 | Kalpha_1486
Th | 6p3/2 | Th 6p3/2 | 0 | BE | 43 |  | 0.366 | ULVAC_PHI_1486
Th | 6p3/2 | Th 6p3/2 | 0 | BE | 43 |  | 0.366 | Shimadzu_Scientific_1486
Th | 6p3/2 | Th 6p3/2 | 0 | BE | 43 |  | 0.366 | Sync
Th | 6p3/2 | Th 6p3/2 | 0 | BE | 43 |  | 0.366 | THS_1486
Th | 6p3/2 | Th 6p3/2 | 0 | BE | 43 |  | 0.293 | THS_1253
Th | 6s | Th 6s | 0 | BE | 60 |  | 0.1625 | Al
Th | 6s | Th 6s | 0 | BE | 60 |  | 0.1301 | Magnesium
Th | 6s | Th 6s | 0 | BE | 60 |  | 0.1625 | Kalpha_1486
Th | 6s | Th 6s | 0 | BE | 60 |  | 0.1625 | ULVAC_PHI_1486
Th | 6s | Th 6s | 0 | BE | 60 |  | 0.1625 | Shimadzu_Scientific_1486
Th | 6s | Th 6s | 0 | BE | 60 |  | 0.1625 | Sync
Th | 6s | Th 6s | 0 | BE | 60 |  | 0.1625 | THS_1486
Th | 6s | Th 6s | 0 | BE | 60 |  | 0.1301 | THS_1253
Ti | 2p | Ti 2p | 0 | BE | 455 | 5.7 | 7.81 | Al
Ti | 2p | Ti 2p | 0 | BE | 455 | 5.7 | 7.9 | Magnesium
Ti | 2p | Ti 2p | 0 | BE | 455 | 5.7 | 7.81 | Kalpha_1486
Ti | 2p | Ti 2p | 0 | BE | 455 | 5.7 | 7.81 | ULVAC_PHI_1486
Ti | 2p | Ti 2p | 0 | BE | 455 | 5.7 | 7.81 | Shimadzu_Scientific_1486
Ti | 2p | Ti 2p | 0 | BE | 455 | 5.7 | 7.81 | Sync
Ti | 2p | Ti 2p | 0 | BE | 455 | 5.7 | 7.81 | THS_1486
Ti | 2p | Ti 2p | 0 | BE | 455 | 5.7 | 7.9 | THS_1253
Ti | 2p1/2 | Ti 2p1/2 | 0 | BE | 461 |  | 2.59 | Al
Ti | 2p1/2 | Ti 2p1/2 | 0 | BE | 461 |  | 2.68 | Magnesium
Ti | 2p1/2 | Ti 2p1/2 | 0 | BE | 461 |  | 2.59 | Kalpha_1486
Ti | 2p1/2 | Ti 2p1/2 | 0 | BE | 461 |  | 2.59 | ULVAC_PHI_1486
Ti | 2p1/2 | Ti 2p1/2 | 0 | BE | 461 |  | 2.59 | Shimadzu_Scientific_1486
Ti | 2p1/2 | Ti 2p1/2 | 0 | BE | 461 |  | 2.59 | Sync
Ti | 2p1/2 | Ti 2p1/2 | 0 | BE | 461 |  | 2.59 | THS_1486
Ti | 2p1/2 | Ti 2p1/2 | 0 | BE | 461 |  | 2.68 | THS_1253
Ti | 2p3/2 | Ti 2p3/2 | 0 | BE | 455 |  | 5.22 | Al
Ti | 2p3/2 | Ti 2p3/2 | 0 | BE | 455 |  | 5.22 | Magnesium
Ti | 2p3/2 | Ti 2p3/2 | 0 | BE | 455 |  | 5.22 | Kalpha_1486
Ti | 2p3/2 | Ti 2p3/2 | 0 | BE | 455 |  | 5.22 | ULVAC_PHI_1486
Ti | 2p3/2 | Ti 2p3/2 | 0 | BE | 455 |  | 5.22 | Shimadzu_Scientific_1486
Ti | 2p3/2 | Ti 2p3/2 | 0 | BE | 455 |  | 5.22 | Sync
Ti | 2p3/2 | Ti 2p3/2 | 0 | BE | 455 |  | 5.22 | THS_1486
Ti | 2p3/2 | Ti 2p3/2 | 0 | BE | 455 |  | 5.22 | THS_1253
Ti | 2s | Ti 2s | 0 | BE | 564 |  | 3.24 | Al
Ti | 2s | Ti 2s | 0 | BE | 564 |  | 2.72 | Magnesium
Ti | 2s | Ti 2s | 0 | BE | 564 |  | 3.24 | Kalpha_1486
Ti | 2s | Ti 2s | 0 | BE | 564 |  | 3.24 | ULVAC_PHI_1486
Ti | 2s | Ti 2s | 0 | BE | 564 |  | 3.24 | Shimadzu_Scientific_1486
Ti | 2s | Ti 2s | 0 | BE | 564 |  | 3.24 | Sync
Ti | 2s | Ti 2s | 0 | BE | 564 |  | 3.24 | THS_1486
Ti | 2s | Ti 2s | 0 | BE | 564 |  | 2.72 | THS_1253
Ti | 3d | Ti 3d | 0 | BE | 3 |  | 0.0136 | Al
Ti | 3d | Ti 3d | 0 | BE | 3 |  | 0.0159 | Magnesium
Ti | 3d | Ti 3d | 0 | BE | 3 |  | 0.0136 | Kalpha_1486
Ti | 3d | Ti 3d | 0 | BE | 3 |  | 0.0136 | ULVAC_PHI_1486
Ti | 3d | Ti 3d | 0 | BE | 3 |  | 0.0136 | Shimadzu_Scientific_1486
Ti | 3d | Ti 3d | 0 | BE | 3 |  | 0.0136 | Sync
Ti | 3d | Ti 3d | 0 | BE | 3 |  | 0.0136 | THS_1486
Ti | 3d | Ti 3d | 0 | BE | 3 |  | 0.0159 | THS_1253
Ti | 3d3/2 | Ti 3d3/2 | 0 | BE | 3 |  | 0.0055 | Al
Ti | 3d3/2 | Ti 3d3/2 | 0 | BE | 3 |  | 0.0064 | Magnesium
Ti | 3d3/2 | Ti 3d3/2 | 0 | BE | 3 |  | 0.0055 | Kalpha_1486
Ti | 3d3/2 | Ti 3d3/2 | 0 | BE | 3 |  | 0.0055 | ULVAC_PHI_1486
Ti | 3d3/2 | Ti 3d3/2 | 0 | BE | 3 |  | 0.0055 | Shimadzu_Scientific_1486
Ti | 3d3/2 | Ti 3d3/2 | 0 | BE | 3 |  | 0.0055 | Sync
Ti | 3d3/2 | Ti 3d3/2 | 0 | BE | 3 |  | 0.0055 | THS_1486
Ti | 3d3/2 | Ti 3d3/2 | 0 | BE | 3 |  | 0.0064 | THS_1253
Ti | 3d5/2 | Ti 3d5/2 | 0 | BE | 3 |  | 0.0081 | Al
Ti | 3d5/2 | Ti 3d5/2 | 0 | BE | 3 |  | 0.0095 | Magnesium
Ti | 3d5/2 | Ti 3d5/2 | 0 | BE | 3 |  | 0.0081 | Kalpha_1486
Ti | 3d5/2 | Ti 3d5/2 | 0 | BE | 3 |  | 0.0081 | ULVAC_PHI_1486
Ti | 3d5/2 | Ti 3d5/2 | 0 | BE | 3 |  | 0.0081 | Shimadzu_Scientific_1486
Ti | 3d5/2 | Ti 3d5/2 | 0 | BE | 3 |  | 0.0081 | Sync
Ti | 3d5/2 | Ti 3d5/2 | 0 | BE | 3 |  | 0.0081 | THS_1486
Ti | 3d5/2 | Ti 3d5/2 | 0 | BE | 3 |  | 0.0095 | THS_1253
Ti | 3p | Ti 3p | 0 | BE | 34 | 0 | 0.813 | Al
Ti | 3p | Ti 3p | 0 | BE | 34 | 0 | 0.789 | Magnesium
Ti | 3p | Ti 3p | 0 | BE | 34 | 0 | 0.813 | Kalpha_1486
Ti | 3p | Ti 3p | 0 | BE | 34 | 0 | 0.813 | ULVAC_PHI_1486
Ti | 3p | Ti 3p | 0 | BE | 34 | 0 | 0.813 | Shimadzu_Scientific_1486
Ti | 3p | Ti 3p | 0 | BE | 34 | 0 | 0.813 | Sync
Ti | 3p | Ti 3p | 0 | BE | 34 | 0 | 0.813 | THS_1486
Ti | 3p | Ti 3p | 0 | BE | 34 | 0 | 0.789 | THS_1253
Ti | 3p1/2 | Ti 3p1/2 | 0 | BE | 34 |  | 0.276 | Al
Ti | 3p1/2 | Ti 3p1/2 | 0 | BE | 34 |  | 0.268 | Magnesium
Ti | 3p1/2 | Ti 3p1/2 | 0 | BE | 34 |  | 0.276 | Kalpha_1486
Ti | 3p1/2 | Ti 3p1/2 | 0 | BE | 34 |  | 0.276 | ULVAC_PHI_1486
Ti | 3p1/2 | Ti 3p1/2 | 0 | BE | 34 |  | 0.276 | Shimadzu_Scientific_1486
Ti | 3p1/2 | Ti 3p1/2 | 0 | BE | 34 |  | 0.276 | Sync
Ti | 3p1/2 | Ti 3p1/2 | 0 | BE | 34 |  | 0.276 | THS_1486
Ti | 3p1/2 | Ti 3p1/2 | 0 | BE | 34 |  | 0.268 | THS_1253
Ti | 3p3/2 | Ti 3p3/2 | 0 | BE | 34 |  | 0.537 | Al
Ti | 3p3/2 | Ti 3p3/2 | 0 | BE | 34 |  | 0.521 | Magnesium
Ti | 3p3/2 | Ti 3p3/2 | 0 | BE | 34 |  | 0.537 | Kalpha_1486
Ti | 3p3/2 | Ti 3p3/2 | 0 | BE | 34 |  | 0.537 | ULVAC_PHI_1486
Ti | 3p3/2 | Ti 3p3/2 | 0 | BE | 34 |  | 0.537 | Shimadzu_Scientific_1486
Ti | 3p3/2 | Ti 3p3/2 | 0 | BE | 34 |  | 0.537 | Sync
Ti | 3p3/2 | Ti 3p3/2 | 0 | BE | 34 |  | 0.537 | THS_1486
Ti | 3p3/2 | Ti 3p3/2 | 0 | BE | 34 |  | 0.521 | THS_1253
Ti | 3s | Ti 3s | 0 | BE | 59 |  | 0.473 | Al
Ti | 3s | Ti 3s | 0 | BE | 59 |  | 0.408 | Magnesium
Ti | 3s | Ti 3s | 0 | BE | 59 |  | 0.473 | Kalpha_1486
Ti | 3s | Ti 3s | 0 | BE | 59 |  | 0.473 | ULVAC_PHI_1486
Ti | 3s | Ti 3s | 0 | BE | 59 |  | 0.473 | Shimadzu_Scientific_1486
Ti | 3s | Ti 3s | 0 | BE | 59 |  | 0.473 | Sync
Ti | 3s | Ti 3s | 0 | BE | 59 |  | 0.473 | THS_1486
Ti | 3s | Ti 3s | 0 | BE | 59 |  | 0.408 | THS_1253
Ti | lmm | Ti LMM | 1 | KE | 416 |  | 0 | Any
Tl | 4d | Tl 4d | 0 | BE | 386 | 20.7 | 21.2 | Al
Tl | 4d | Tl 4d | 0 | BE | 386 | 20.7 | 16.86 | Magnesium
Tl | 4d | Tl 4d | 0 | BE | 386 | 20.7 | 21.2 | Kalpha_1486
Tl | 4d | Tl 4d | 0 | BE | 386 | 20.7 | 21.2 | ULVAC_PHI_1486
Tl | 4d | Tl 4d | 0 | BE | 386 | 20.7 | 21.2 | Shimadzu_Scientific_1486
Tl | 4d | Tl 4d | 0 | BE | 386 | 20.7 | 21.2 | Sync
Tl | 4d | Tl 4d | 0 | BE | 386 | 20.7 | 21.2 | THS_1486
Tl | 4d | Tl 4d | 0 | BE | 386 | 20.7 | 16.86 | THS_1253
Tl | 4d3/2 | Tl 4d3/2 | 0 | BE | 407 |  | 8.6 | Al
Tl | 4d3/2 | Tl 4d3/2 | 0 | BE | 407 |  | 6.78 | Magnesium
Tl | 4d3/2 | Tl 4d3/2 | 0 | BE | 407 |  | 8.6 | Kalpha_1486
Tl | 4d3/2 | Tl 4d3/2 | 0 | BE | 407 |  | 8.6 | ULVAC_PHI_1486
Tl | 4d3/2 | Tl 4d3/2 | 0 | BE | 407 |  | 8.6 | Shimadzu_Scientific_1486
Tl | 4d3/2 | Tl 4d3/2 | 0 | BE | 407 |  | 8.6 | Sync
Tl | 4d3/2 | Tl 4d3/2 | 0 | BE | 407 |  | 8.6 | THS_1486
Tl | 4d3/2 | Tl 4d3/2 | 0 | BE | 407 |  | 6.78 | THS_1253
Tl | 4d5/2 | Tl 4d5/2 | 0 | BE | 386 |  | 12.6 | Al
Tl | 4d5/2 | Tl 4d5/2 | 0 | BE | 386 |  | 10.08 | Magnesium
Tl | 4d5/2 | Tl 4d5/2 | 0 | BE | 386 |  | 12.6 | Kalpha_1486
Tl | 4d5/2 | Tl 4d5/2 | 0 | BE | 386 |  | 12.6 | ULVAC_PHI_1486
Tl | 4d5/2 | Tl 4d5/2 | 0 | BE | 386 |  | 12.6 | Shimadzu_Scientific_1486
Tl | 4d5/2 | Tl 4d5/2 | 0 | BE | 386 |  | 12.6 | Sync
Tl | 4d5/2 | Tl 4d5/2 | 0 | BE | 386 |  | 12.6 | THS_1486
Tl | 4d5/2 | Tl 4d5/2 | 0 | BE | 386 |  | 10.08 | THS_1253
Tl | 4f | Tl 4f | 0 | BE | 118 | 3.8 | 20.76 | Al
Tl | 4f | Tl 4f | 0 | BE | 118 | 3.8 | 20.99 | Magnesium
Tl | 4f | Tl 4f | 0 | BE | 118 | 3.8 | 20.76 | Kalpha_1486
Tl | 4f | Tl 4f | 0 | BE | 118 | 3.8 | 20.76 | ULVAC_PHI_1486
Tl | 4f | Tl 4f | 0 | BE | 118 | 3.8 | 20.76 | Shimadzu_Scientific_1486
Tl | 4f | Tl 4f | 0 | BE | 118 | 3.8 | 20.76 | Sync
Tl | 4f | Tl 4f | 0 | BE | 118 | 3.8 | 20.76 | THS_1486
Tl | 4f | Tl 4f | 0 | BE | 118 | 3.8 | 20.99 | THS_1253
Tl | 4f5/2 | Tl 4f5/2 | 0 | BE | 122 |  | 9.14 | Al
Tl | 4f5/2 | Tl 4f5/2 | 0 | BE | 122 |  | 9.22 | Magnesium
Tl | 4f5/2 | Tl 4f5/2 | 0 | BE | 122 |  | 9.14 | Kalpha_1486
Tl | 4f5/2 | Tl 4f5/2 | 0 | BE | 122 |  | 9.14 | ULVAC_PHI_1486
Tl | 4f5/2 | Tl 4f5/2 | 0 | BE | 122 |  | 9.14 | Shimadzu_Scientific_1486
Tl | 4f5/2 | Tl 4f5/2 | 0 | BE | 122 |  | 9.14 | Sync
Tl | 4f5/2 | Tl 4f5/2 | 0 | BE | 122 |  | 9.14 | THS_1486
Tl | 4f5/2 | Tl 4f5/2 | 0 | BE | 122 |  | 9.22 | THS_1253
Tl | 4f7/2 | Tl 4f7/2 | 0 | BE | 118 |  | 11.62 | Al
Tl | 4f7/2 | Tl 4f7/2 | 0 | BE | 118 |  | 11.77 | Magnesium
Tl | 4f7/2 | Tl 4f7/2 | 0 | BE | 118 |  | 11.62 | Kalpha_1486
Tl | 4f7/2 | Tl 4f7/2 | 0 | BE | 118 |  | 11.62 | ULVAC_PHI_1486
Tl | 4f7/2 | Tl 4f7/2 | 0 | BE | 118 |  | 11.62 | Shimadzu_Scientific_1486
Tl | 4f7/2 | Tl 4f7/2 | 0 | BE | 118 |  | 11.62 | Sync
Tl | 4f7/2 | Tl 4f7/2 | 0 | BE | 118 |  | 11.62 | THS_1486
Tl | 4f7/2 | Tl 4f7/2 | 0 | BE | 118 |  | 11.77 | THS_1253
Tl | 4p | Tl 4p | 0 | BE | 609 | 111 | 8.32 | Al
Tl | 4p | Tl 4p | 0 | BE | 609 | 111 | 6.25 | Magnesium
Tl | 4p | Tl 4p | 0 | BE | 609 | 111 | 8.32 | Kalpha_1486
Tl | 4p | Tl 4p | 0 | BE | 609 | 111 | 8.32 | ULVAC_PHI_1486
Tl | 4p | Tl 4p | 0 | BE | 609 | 111 | 8.32 | Shimadzu_Scientific_1486
Tl | 4p | Tl 4p | 0 | BE | 609 | 111 | 8.32 | Sync
Tl | 4p | Tl 4p | 0 | BE | 609 | 111 | 8.32 | THS_1486
Tl | 4p | Tl 4p | 0 | BE | 609 | 111 | 6.25 | THS_1253
Tl | 4p1/2 | Tl 4p1/2 | 0 | BE | 722 |  | 2.13 | Al
Tl | 4p1/2 | Tl 4p1/2 | 0 | BE | 722 |  | 1.5 | Magnesium
Tl | 4p1/2 | Tl 4p1/2 | 0 | BE | 722 |  | 2.13 | Kalpha_1486
Tl | 4p1/2 | Tl 4p1/2 | 0 | BE | 722 |  | 2.13 | ULVAC_PHI_1486
Tl | 4p1/2 | Tl 4p1/2 | 0 | BE | 722 |  | 2.13 | Shimadzu_Scientific_1486
Tl | 4p1/2 | Tl 4p1/2 | 0 | BE | 722 |  | 2.13 | Sync
Tl | 4p1/2 | Tl 4p1/2 | 0 | BE | 722 |  | 2.13 | THS_1486
Tl | 4p1/2 | Tl 4p1/2 | 0 | BE | 722 |  | 1.5 | THS_1253
Tl | 4p3/2 | Tl 4p3/2 | 0 | BE | 609 |  | 6.19 | Al
Tl | 4p3/2 | Tl 4p3/2 | 0 | BE | 609 |  | 4.75 | Magnesium
Tl | 4p3/2 | Tl 4p3/2 | 0 | BE | 609 |  | 6.19 | Kalpha_1486
Tl | 4p3/2 | Tl 4p3/2 | 0 | BE | 609 |  | 6.19 | ULVAC_PHI_1486
Tl | 4p3/2 | Tl 4p3/2 | 0 | BE | 609 |  | 6.19 | Shimadzu_Scientific_1486
Tl | 4p3/2 | Tl 4p3/2 | 0 | BE | 609 |  | 6.19 | Sync
Tl | 4p3/2 | Tl 4p3/2 | 0 | BE | 609 |  | 6.19 | THS_1486
Tl | 4p3/2 | Tl 4p3/2 | 0 | BE | 609 |  | 4.75 | THS_1253
Tl | 4s | Tl 4s | 0 | BE | 846 |  | 1.95 | Al
Tl | 4s | Tl 4s | 0 | BE | 846 |  | 1.46 | Magnesium
Tl | 4s | Tl 4s | 0 | BE | 846 |  | 1.95 | Kalpha_1486
Tl | 4s | Tl 4s | 0 | BE | 846 |  | 1.95 | ULVAC_PHI_1486
Tl | 4s | Tl 4s | 0 | BE | 846 |  | 1.95 | Shimadzu_Scientific_1486
Tl | 4s | Tl 4s | 0 | BE | 846 |  | 1.95 | Sync
Tl | 4s | Tl 4s | 0 | BE | 846 |  | 1.95 | THS_1486
Tl | 4s | Tl 4s | 0 | BE | 846 |  | 1.46 | THS_1253
Tl | 5d | Tl 5d | 0 | BE | 13 | 2.2 | 2.381 | Al
Tl | 5d | Tl 5d | 0 | BE | 13 | 2.2 | 1.944 | Magnesium
Tl | 5d | Tl 5d | 0 | BE | 13 | 2.2 | 2.381 | Kalpha_1486
Tl | 5d | Tl 5d | 0 | BE | 13 | 2.2 | 2.381 | ULVAC_PHI_1486
Tl | 5d | Tl 5d | 0 | BE | 13 | 2.2 | 2.381 | Shimadzu_Scientific_1486
Tl | 5d | Tl 5d | 0 | BE | 13 | 2.2 | 2.381 | Sync
Tl | 5d | Tl 5d | 0 | BE | 13 | 2.2 | 2.381 | THS_1486
Tl | 5d | Tl 5d | 0 | BE | 13 | 2.2 | 1.944 | THS_1253
Tl | 5d3/2 | Tl 5d3/2 | 0 | BE | 16 |  | 0.991 | Al
Tl | 5d3/2 | Tl 5d3/2 | 0 | BE | 16 |  | 0.804 | Magnesium
Tl | 5d3/2 | Tl 5d3/2 | 0 | BE | 16 |  | 0.991 | Kalpha_1486
Tl | 5d3/2 | Tl 5d3/2 | 0 | BE | 16 |  | 0.991 | ULVAC_PHI_1486
Tl | 5d3/2 | Tl 5d3/2 | 0 | BE | 16 |  | 0.991 | Shimadzu_Scientific_1486
Tl | 5d3/2 | Tl 5d3/2 | 0 | BE | 16 |  | 0.991 | Sync
Tl | 5d3/2 | Tl 5d3/2 | 0 | BE | 16 |  | 0.991 | THS_1486
Tl | 5d3/2 | Tl 5d3/2 | 0 | BE | 16 |  | 0.804 | THS_1253
Tl | 5d5/2 | Tl 5d5/2 | 0 | BE | 13 |  | 1.39 | Al
Tl | 5d5/2 | Tl 5d5/2 | 0 | BE | 13 |  | 1.14 | Magnesium
Tl | 5d5/2 | Tl 5d5/2 | 0 | BE | 13 |  | 1.39 | Kalpha_1486
Tl | 5d5/2 | Tl 5d5/2 | 0 | BE | 13 |  | 1.39 | ULVAC_PHI_1486
Tl | 5d5/2 | Tl 5d5/2 | 0 | BE | 13 |  | 1.39 | Shimadzu_Scientific_1486
Tl | 5d5/2 | Tl 5d5/2 | 0 | BE | 13 |  | 1.39 | Sync
Tl | 5d5/2 | Tl 5d5/2 | 0 | BE | 13 |  | 1.39 | THS_1486
Tl | 5d5/2 | Tl 5d5/2 | 0 | BE | 13 |  | 1.14 | THS_1253
Tl | 5p | Tl 5p | 0 | BE | 76 | 21.1 | 1.755 | Al
Tl | 5p | Tl 5p | 0 | BE | 76 | 21.1 | 1.379 | Magnesium
Tl | 5p | Tl 5p | 0 | BE | 76 | 21.1 | 1.755 | Kalpha_1486
Tl | 5p | Tl 5p | 0 | BE | 76 | 21.1 | 1.755 | ULVAC_PHI_1486
Tl | 5p | Tl 5p | 0 | BE | 76 | 21.1 | 1.755 | Shimadzu_Scientific_1486
Tl | 5p | Tl 5p | 0 | BE | 76 | 21.1 | 1.755 | Sync
Tl | 5p | Tl 5p | 0 | BE | 76 | 21.1 | 1.755 | THS_1486
Tl | 5p | Tl 5p | 0 | BE | 76 | 21.1 | 1.379 | THS_1253
Tl | 5p1/2 | Tl 5p1/2 | 0 | BE | 100 |  | 0.505 | Al
Tl | 5p1/2 | Tl 5p1/2 | 0 | BE | 100 |  | 0.383 | Magnesium
Tl | 5p1/2 | Tl 5p1/2 | 0 | BE | 100 |  | 0.505 | Kalpha_1486
Tl | 5p1/2 | Tl 5p1/2 | 0 | BE | 100 |  | 0.505 | ULVAC_PHI_1486
Tl | 5p1/2 | Tl 5p1/2 | 0 | BE | 100 |  | 0.505 | Shimadzu_Scientific_1486
Tl | 5p1/2 | Tl 5p1/2 | 0 | BE | 100 |  | 0.505 | Sync
Tl | 5p1/2 | Tl 5p1/2 | 0 | BE | 100 |  | 0.505 | THS_1486
Tl | 5p1/2 | Tl 5p1/2 | 0 | BE | 100 |  | 0.383 | THS_1253
Tl | 5p3/2 | Tl 5p3/2 | 0 | BE | 76 |  | 1.25 | Al
Tl | 5p3/2 | Tl 5p3/2 | 0 | BE | 76 |  | 0.996 | Magnesium
Tl | 5p3/2 | Tl 5p3/2 | 0 | BE | 76 |  | 1.25 | Kalpha_1486
Tl | 5p3/2 | Tl 5p3/2 | 0 | BE | 76 |  | 1.25 | ULVAC_PHI_1486
Tl | 5p3/2 | Tl 5p3/2 | 0 | BE | 76 |  | 1.25 | Shimadzu_Scientific_1486
Tl | 5p3/2 | Tl 5p3/2 | 0 | BE | 76 |  | 1.25 | Sync
Tl | 5p3/2 | Tl 5p3/2 | 0 | BE | 76 |  | 1.25 | THS_1486
Tl | 5p3/2 | Tl 5p3/2 | 0 | BE | 76 |  | 0.996 | THS_1253
Tl | 5s | Tl 5s | 0 | BE | 137 |  | 0.52 | Al
Tl | 5s | Tl 5s | 0 | BE | 137 |  | 0.413 | Magnesium
Tl | 5s | Tl 5s | 0 | BE | 137 |  | 0.52 | Kalpha_1486
Tl | 5s | Tl 5s | 0 | BE | 137 |  | 0.52 | ULVAC_PHI_1486
Tl | 5s | Tl 5s | 0 | BE | 137 |  | 0.52 | Shimadzu_Scientific_1486
Tl | 5s | Tl 5s | 0 | BE | 137 |  | 0.52 | Sync
Tl | 5s | Tl 5s | 0 | BE | 137 |  | 0.52 | THS_1486
Tl | 5s | Tl 5s | 0 | BE | 137 |  | 0.413 | THS_1253
Tl | noo | Tl NOO | 1 | KE | 84 |  | 0 | Any
Tm | 4d | Tm 4d | 0 | BE | 180 | 7.5 | 13.12 | Al
Tm | 4d | Tm 4d | 0 | BE | 180 | 7.5 | 11.18 | Magnesium
Tm | 4d | Tm 4d | 0 | BE | 180 | 7.5 | 13.12 | Kalpha_1486
Tm | 4d | Tm 4d | 0 | BE | 180 | 7.5 | 13.12 | ULVAC_PHI_1486
Tm | 4d | Tm 4d | 0 | BE | 180 | 7.5 | 13.12 | Shimadzu_Scientific_1486
Tm | 4d | Tm 4d | 0 | BE | 180 | 7.5 | 13.12 | Sync
Tm | 4d | Tm 4d | 0 | BE | 180 | 7.5 | 13.12 | THS_1486
Tm | 4d | Tm 4d | 0 | BE | 180 | 7.5 | 11.18 | THS_1253
Tm | 4d3/2 | Tm 4d3/2 | 0 | BE | 180 |  | 5.38 | Al
Tm | 4d3/2 | Tm 4d3/2 | 0 | BE | 180 |  | 4.56 | Magnesium
Tm | 4d3/2 | Tm 4d3/2 | 0 | BE | 180 |  | 5.38 | Kalpha_1486
Tm | 4d3/2 | Tm 4d3/2 | 0 | BE | 180 |  | 5.38 | ULVAC_PHI_1486
Tm | 4d3/2 | Tm 4d3/2 | 0 | BE | 180 |  | 5.38 | Shimadzu_Scientific_1486
Tm | 4d3/2 | Tm 4d3/2 | 0 | BE | 180 |  | 5.38 | Sync
Tm | 4d3/2 | Tm 4d3/2 | 0 | BE | 180 |  | 5.38 | THS_1486
Tm | 4d3/2 | Tm 4d3/2 | 0 | BE | 180 |  | 4.56 | THS_1253
Tm | 4d5/2 | Tm 4d5/2 | 0 | BE | 180 |  | 7.74 | Al
Tm | 4d5/2 | Tm 4d5/2 | 0 | BE | 180 |  | 6.62 | Magnesium
Tm | 4d5/2 | Tm 4d5/2 | 0 | BE | 180 |  | 7.74 | Kalpha_1486
Tm | 4d5/2 | Tm 4d5/2 | 0 | BE | 180 |  | 7.74 | ULVAC_PHI_1486
Tm | 4d5/2 | Tm 4d5/2 | 0 | BE | 180 |  | 7.74 | Shimadzu_Scientific_1486
Tm | 4d5/2 | Tm 4d5/2 | 0 | BE | 180 |  | 7.74 | Sync
Tm | 4d5/2 | Tm 4d5/2 | 0 | BE | 180 |  | 7.74 | THS_1486
Tm | 4d5/2 | Tm 4d5/2 | 0 | BE | 180 |  | 6.62 | THS_1253
Tm | 4f | Tm 4f | 0 | BE | 5 | 0 | 4.64 | Al
Tm | 4f | Tm 4f | 0 | BE | 5 | 0 | 4.98 | Magnesium
Tm | 4f | Tm 4f | 0 | BE | 5 | 0 | 4.64 | Kalpha_1486
Tm | 4f | Tm 4f | 0 | BE | 5 | 0 | 4.64 | ULVAC_PHI_1486
Tm | 4f | Tm 4f | 0 | BE | 5 | 0 | 4.64 | Shimadzu_Scientific_1486
Tm | 4f | Tm 4f | 0 | BE | 5 | 0 | 4.64 | Sync
Tm | 4f | Tm 4f | 0 | BE | 5 | 0 | 4.64 | THS_1486
Tm | 4f | Tm 4f | 0 | BE | 5 | 0 | 4.98 | THS_1253
Tm | 4f5/2 | Tm 4f5/2 | 0 | BE | 5 |  | 2.05 | Al
Tm | 4f5/2 | Tm 4f5/2 | 0 | BE | 5 |  | 2.2 | Magnesium
Tm | 4f5/2 | Tm 4f5/2 | 0 | BE | 5 |  | 2.05 | Kalpha_1486
Tm | 4f5/2 | Tm 4f5/2 | 0 | BE | 5 |  | 2.05 | ULVAC_PHI_1486
Tm | 4f5/2 | Tm 4f5/2 | 0 | BE | 5 |  | 2.05 | Shimadzu_Scientific_1486
Tm | 4f5/2 | Tm 4f5/2 | 0 | BE | 5 |  | 2.05 | Sync
Tm | 4f5/2 | Tm 4f5/2 | 0 | BE | 5 |  | 2.05 | THS_1486
Tm | 4f5/2 | Tm 4f5/2 | 0 | BE | 5 |  | 2.2 | THS_1253
Tm | 4f7/2 | Tm 4f7/2 | 0 | BE | 5 |  | 2.59 | Al
Tm | 4f7/2 | Tm 4f7/2 | 0 | BE | 5 |  | 2.78 | Magnesium
Tm | 4f7/2 | Tm 4f7/2 | 0 | BE | 5 |  | 2.59 | Kalpha_1486
Tm | 4f7/2 | Tm 4f7/2 | 0 | BE | 5 |  | 2.59 | ULVAC_PHI_1486
Tm | 4f7/2 | Tm 4f7/2 | 0 | BE | 5 |  | 2.59 | Shimadzu_Scientific_1486
Tm | 4f7/2 | Tm 4f7/2 | 0 | BE | 5 |  | 2.59 | Sync
Tm | 4f7/2 | Tm 4f7/2 | 0 | BE | 5 |  | 2.59 | THS_1486
Tm | 4f7/2 | Tm 4f7/2 | 0 | BE | 5 |  | 2.78 | THS_1253
Tm | 4p | Tm 4p | 0 | BE | 337 | 53.3 | 6.46 | Al
Tm | 4p | Tm 4p | 0 | BE | 337 | 53.3 | 5.06 | Magnesium
Tm | 4p | Tm 4p | 0 | BE | 337 | 53.3 | 6.46 | Kalpha_1486
Tm | 4p | Tm 4p | 0 | BE | 337 | 53.3 | 6.46 | ULVAC_PHI_1486
Tm | 4p | Tm 4p | 0 | BE | 337 | 53.3 | 6.46 | Shimadzu_Scientific_1486
Tm | 4p | Tm 4p | 0 | BE | 337 | 53.3 | 6.46 | Sync
Tm | 4p | Tm 4p | 0 | BE | 337 | 53.3 | 6.46 | THS_1486
Tm | 4p | Tm 4p | 0 | BE | 337 | 53.3 | 5.06 | THS_1253
Tm | 4p1/2 | Tm 4p1/2 | 0 | BE | 386 |  | 1.98 | Al
Tm | 4p1/2 | Tm 4p1/2 | 0 | BE | 386 |  | 1.5 | Magnesium
Tm | 4p1/2 | Tm 4p1/2 | 0 | BE | 386 |  | 1.98 | Kalpha_1486
Tm | 4p1/2 | Tm 4p1/2 | 0 | BE | 386 |  | 1.98 | ULVAC_PHI_1486
Tm | 4p1/2 | Tm 4p1/2 | 0 | BE | 386 |  | 1.98 | Shimadzu_Scientific_1486
Tm | 4p1/2 | Tm 4p1/2 | 0 | BE | 386 |  | 1.98 | Sync
Tm | 4p1/2 | Tm 4p1/2 | 0 | BE | 386 |  | 1.98 | THS_1486
Tm | 4p1/2 | Tm 4p1/2 | 0 | BE | 386 |  | 1.5 | THS_1253
Tm | 4p3/2 | Tm 4p3/2 | 0 | BE | 337 |  | 4.48 | Al
Tm | 4p3/2 | Tm 4p3/2 | 0 | BE | 337 |  | 3.56 | Magnesium
Tm | 4p3/2 | Tm 4p3/2 | 0 | BE | 337 |  | 4.48 | Kalpha_1486
Tm | 4p3/2 | Tm 4p3/2 | 0 | BE | 337 |  | 4.48 | ULVAC_PHI_1486
Tm | 4p3/2 | Tm 4p3/2 | 0 | BE | 337 |  | 4.48 | Shimadzu_Scientific_1486
Tm | 4p3/2 | Tm 4p3/2 | 0 | BE | 337 |  | 4.48 | Sync
Tm | 4p3/2 | Tm 4p3/2 | 0 | BE | 337 |  | 4.48 | THS_1486
Tm | 4p3/2 | Tm 4p3/2 | 0 | BE | 337 |  | 3.56 | THS_1253
Tm | 4s | Tm 4s | 0 | BE | 472 |  | 1.67 | Al
Tm | 4s | Tm 4s | 0 | BE | 472 |  | 1.31 | Magnesium
Tm | 4s | Tm 4s | 0 | BE | 472 |  | 1.67 | Kalpha_1486
Tm | 4s | Tm 4s | 0 | BE | 472 |  | 1.67 | ULVAC_PHI_1486
Tm | 4s | Tm 4s | 0 | BE | 472 |  | 1.67 | Shimadzu_Scientific_1486
Tm | 4s | Tm 4s | 0 | BE | 472 |  | 1.67 | Sync
Tm | 4s | Tm 4s | 0 | BE | 472 |  | 1.67 | THS_1486
Tm | 4s | Tm 4s | 0 | BE | 472 |  | 1.31 | THS_1253
Tm | 5p | Tm 5p | 0 | BE | 32 | 6.8 | 0.864 | Al
Tm | 5p | Tm 5p | 0 | BE | 32 | 6.8 | 0.691 | Magnesium
Tm | 5p | Tm 5p | 0 | BE | 32 | 6.8 | 0.864 | Kalpha_1486
Tm | 5p | Tm 5p | 0 | BE | 32 | 6.8 | 0.864 | ULVAC_PHI_1486
Tm | 5p | Tm 5p | 0 | BE | 32 | 6.8 | 0.864 | Shimadzu_Scientific_1486
Tm | 5p | Tm 5p | 0 | BE | 32 | 6.8 | 0.864 | Sync
Tm | 5p | Tm 5p | 0 | BE | 32 | 6.8 | 0.864 | THS_1486
Tm | 5p | Tm 5p | 0 | BE | 32 | 6.8 | 0.691 | THS_1253
Tm | 5p1/2 | Tm 5p1/2 | 0 | BE | 32 |  | 0.281 | Al
Tm | 5p1/2 | Tm 5p1/2 | 0 | BE | 32 |  | 0.22 | Magnesium
Tm | 5p1/2 | Tm 5p1/2 | 0 | BE | 32 |  | 0.281 | Kalpha_1486
Tm | 5p1/2 | Tm 5p1/2 | 0 | BE | 32 |  | 0.281 | ULVAC_PHI_1486
Tm | 5p1/2 | Tm 5p1/2 | 0 | BE | 32 |  | 0.281 | Shimadzu_Scientific_1486
Tm | 5p1/2 | Tm 5p1/2 | 0 | BE | 32 |  | 0.281 | Sync
Tm | 5p1/2 | Tm 5p1/2 | 0 | BE | 32 |  | 0.281 | THS_1486
Tm | 5p1/2 | Tm 5p1/2 | 0 | BE | 32 |  | 0.22 | THS_1253
Tm | 5p3/2 | Tm 5p3/2 | 0 | BE | 32 |  | 0.583 | Al
Tm | 5p3/2 | Tm 5p3/2 | 0 | BE | 32 |  | 0.471 | Magnesium
Tm | 5p3/2 | Tm 5p3/2 | 0 | BE | 32 |  | 0.583 | Kalpha_1486
Tm | 5p3/2 | Tm 5p3/2 | 0 | BE | 32 |  | 0.583 | ULVAC_PHI_1486
Tm | 5p3/2 | Tm 5p3/2 | 0 | BE | 32 |  | 0.583 | Shimadzu_Scientific_1486
Tm | 5p3/2 | Tm 5p3/2 | 0 | BE | 32 |  | 0.583 | Sync
Tm | 5p3/2 | Tm 5p3/2 | 0 | BE | 32 |  | 0.583 | THS_1486
Tm | 5p3/2 | Tm 5p3/2 | 0 | BE | 32 |  | 0.471 | THS_1253
Tm | 5s | Tm 5s | 0 | BE | 53 |  | 0.303 | Al
Tm | 5s | Tm 5s | 0 | BE | 53 |  | 0.244 | Magnesium
Tm | 5s | Tm 5s | 0 | BE | 53 |  | 0.303 | Kalpha_1486
Tm | 5s | Tm 5s | 0 | BE | 53 |  | 0.303 | ULVAC_PHI_1486
Tm | 5s | Tm 5s | 0 | BE | 53 |  | 0.303 | Shimadzu_Scientific_1486
Tm | 5s | Tm 5s | 0 | BE | 53 |  | 0.303 | Sync
Tm | 5s | Tm 5s | 0 | BE | 53 |  | 0.303 | THS_1486
Tm | 5s | Tm 5s | 0 | BE | 53 |  | 0.244 | THS_1253
Tm | mvv | Tm MVV | 1 | KE | 1449 |  | 0 | Any
U | 4d | U 4d | 0 | BE | 739 | 42.1 | 28.3 | Al
U | 4d | U 4d | 0 | BE | 739 | 42.1 | 21.05 | Magnesium
U | 4d | U 4d | 0 | BE | 739 | 42.1 | 28.3 | Kalpha_1486
U | 4d | U 4d | 0 | BE | 739 | 42.1 | 28.3 | ULVAC_PHI_1486
U | 4d | U 4d | 0 | BE | 739 | 42.1 | 28.3 | Shimadzu_Scientific_1486
U | 4d | U 4d | 0 | BE | 739 | 42.1 | 28.3 | Sync
U | 4d | U 4d | 0 | BE | 739 | 42.1 | 28.3 | THS_1486
U | 4d | U 4d | 0 | BE | 739 | 42.1 | 21.05 | THS_1253
U | 4d3/2 | U 4d3/2 | 0 | BE | 781 |  | 11.25 | Al
U | 4d3/2 | U 4d3/2 | 0 | BE | 781 |  | 8.21 | Magnesium
U | 4d3/2 | U 4d3/2 | 0 | BE | 781 |  | 11.25 | Kalpha_1486
U | 4d3/2 | U 4d3/2 | 0 | BE | 781 |  | 11.25 | ULVAC_PHI_1486
U | 4d3/2 | U 4d3/2 | 0 | BE | 781 |  | 11.25 | Shimadzu_Scientific_1486
U | 4d3/2 | U 4d3/2 | 0 | BE | 781 |  | 11.25 | Sync
U | 4d3/2 | U 4d3/2 | 0 | BE | 781 |  | 11.25 | THS_1486
U | 4d3/2 | U 4d3/2 | 0 | BE | 781 |  | 8.21 | THS_1253
U | 4d5/2 | U 4d5/2 | 0 | BE | 739 |  | 17.05 | Al
U | 4d5/2 | U 4d5/2 | 0 | BE | 739 |  | 12.84 | Magnesium
U | 4d5/2 | U 4d5/2 | 0 | BE | 739 |  | 17.05 | Kalpha_1486
U | 4d5/2 | U 4d5/2 | 0 | BE | 739 |  | 17.05 | ULVAC_PHI_1486
U | 4d5/2 | U 4d5/2 | 0 | BE | 739 |  | 17.05 | Shimadzu_Scientific_1486
U | 4d5/2 | U 4d5/2 | 0 | BE | 739 |  | 17.05 | Sync
U | 4d5/2 | U 4d5/2 | 0 | BE | 739 |  | 17.05 | THS_1486
U | 4d5/2 | U 4d5/2 | 0 | BE | 739 |  | 12.84 | THS_1253
U | 4f | U 4f | 0 | BE | 380 | 1.1 | 48.86 | Al
U | 4f | U 4f | 0 | BE | 380 | 1.1 | 46.99 | Magnesium
U | 4f | U 4f | 0 | BE | 380 | 1.1 | 48.86 | Kalpha_1486
U | 4f | U 4f | 0 | BE | 380 | 1.1 | 48.86 | ULVAC_PHI_1486
U | 4f | U 4f | 0 | BE | 380 | 1.1 | 48.86 | Shimadzu_Scientific_1486
U | 4f | U 4f | 0 | BE | 380 | 1.1 | 48.86 | Sync
U | 4f | U 4f | 0 | BE | 380 | 1.1 | 48.86 | THS_1486
U | 4f | U 4f | 0 | BE | 380 | 1.1 | 46.99 | THS_1253
U | 4f5/2 | U 4f5/2 | 0 | BE | 391 |  | 21.5 | Al
U | 4f5/2 | U 4f5/2 | 0 | BE | 391 |  | 20.61 | Magnesium
U | 4f5/2 | U 4f5/2 | 0 | BE | 391 |  | 21.5 | Kalpha_1486
U | 4f5/2 | U 4f5/2 | 0 | BE | 391 |  | 21.5 | ULVAC_PHI_1486
U | 4f5/2 | U 4f5/2 | 0 | BE | 391 |  | 21.5 | Shimadzu_Scientific_1486
U | 4f5/2 | U 4f5/2 | 0 | BE | 391 |  | 21.5 | Sync
U | 4f5/2 | U 4f5/2 | 0 | BE | 391 |  | 21.5 | THS_1486
U | 4f5/2 | U 4f5/2 | 0 | BE | 391 |  | 20.61 | THS_1253
U | 4f7/2 | U 4f7/2 | 0 | BE | 380 |  | 27.36 | Al
U | 4f7/2 | U 4f7/2 | 0 | BE | 380 |  | 26.38 | Magnesium
U | 4f7/2 | U 4f7/2 | 0 | BE | 380 |  | 27.36 | Kalpha_1486
U | 4f7/2 | U 4f7/2 | 0 | BE | 380 |  | 27.36 | ULVAC_PHI_1486
U | 4f7/2 | U 4f7/2 | 0 | BE | 380 |  | 27.36 | Shimadzu_Scientific_1486
U | 4f7/2 | U 4f7/2 | 0 | BE | 380 |  | 27.36 | Sync
U | 4f7/2 | U 4f7/2 | 0 | BE | 380 |  | 27.36 | THS_1486
U | 4f7/2 | U 4f7/2 | 0 | BE | 380 |  | 26.38 | THS_1253
U | 4s | U 4s | 0 | BE | 1043 |  | 1.9 | Al
U | 4s | U 4s | 0 | BE | 1043 |  | 1.9 | Kalpha_1486
U | 4s | U 4s | 0 | BE | 1043 |  | 1.9 | ULVAC_PHI_1486
U | 4s | U 4s | 0 | BE | 1043 |  | 1.9 | Shimadzu_Scientific_1486
U | 4s | U 4s | 0 | BE | 1043 |  | 1.9 | Sync
U | 4s | U 4s | 0 | BE | 1043 |  | 1.9 | THS_1486
U | 5d | U 5d | 0 | BE | 96 | 8.6 | 5.82 | Al
U | 5d | U 5d | 0 | BE | 96 | 8.6 | 4.61 | Magnesium
U | 5d | U 5d | 0 | BE | 96 | 8.6 | 5.82 | Kalpha_1486
U | 5d | U 5d | 0 | BE | 96 | 8.6 | 5.82 | ULVAC_PHI_1486
U | 5d | U 5d | 0 | BE | 96 | 8.6 | 5.82 | Shimadzu_Scientific_1486
U | 5d | U 5d | 0 | BE | 96 | 8.6 | 5.82 | Sync
U | 5d | U 5d | 0 | BE | 96 | 8.6 | 5.82 | THS_1486
U | 5d | U 5d | 0 | BE | 96 | 8.6 | 4.61 | THS_1253
U | 5d3/2 | U 5d3/2 | 0 | BE | 104 |  | 2.36 | Al
U | 5d3/2 | U 5d3/2 | 0 | BE | 104 |  | 1.85 | Magnesium
U | 5d3/2 | U 5d3/2 | 0 | BE | 104 |  | 2.36 | Kalpha_1486
U | 5d3/2 | U 5d3/2 | 0 | BE | 104 |  | 2.36 | ULVAC_PHI_1486
U | 5d3/2 | U 5d3/2 | 0 | BE | 104 |  | 2.36 | Shimadzu_Scientific_1486
U | 5d3/2 | U 5d3/2 | 0 | BE | 104 |  | 2.36 | Sync
U | 5d3/2 | U 5d3/2 | 0 | BE | 104 |  | 2.36 | THS_1486
U | 5d3/2 | U 5d3/2 | 0 | BE | 104 |  | 1.85 | THS_1253
U | 5d5/2 | U 5d5/2 | 0 | BE | 96 |  | 3.46 | Al
U | 5d5/2 | U 5d5/2 | 0 | BE | 96 |  | 2.76 | Magnesium
U | 5d5/2 | U 5d5/2 | 0 | BE | 96 |  | 3.46 | Kalpha_1486
U | 5d5/2 | U 5d5/2 | 0 | BE | 96 |  | 3.46 | ULVAC_PHI_1486
U | 5d5/2 | U 5d5/2 | 0 | BE | 96 |  | 3.46 | Shimadzu_Scientific_1486
U | 5d5/2 | U 5d5/2 | 0 | BE | 96 |  | 3.46 | Sync
U | 5d5/2 | U 5d5/2 | 0 | BE | 96 |  | 3.46 | THS_1486
U | 5d5/2 | U 5d5/2 | 0 | BE | 96 |  | 2.76 | THS_1253
U | 6p | U 6p | 0 | BE | 19 | 10 | 0.509 | Al
U | 6p | U 6p | 0 | BE | 19 | 10 | 0.4016 | Magnesium
U | 6p | U 6p | 0 | BE | 19 | 10 | 0.509 | Kalpha_1486
U | 6p | U 6p | 0 | BE | 19 | 10 | 0.509 | ULVAC_PHI_1486
U | 6p | U 6p | 0 | BE | 19 | 10 | 0.509 | Shimadzu_Scientific_1486
U | 6p | U 6p | 0 | BE | 19 | 10 | 0.509 | Sync
U | 6p | U 6p | 0 | BE | 19 | 10 | 0.509 | THS_1486
U | 6p | U 6p | 0 | BE | 19 | 10 | 0.4016 | THS_1253
U | 6p1/2 | U 6p1/2 | 0 | BE | 28.9 |  | 0.133 | Al
U | 6p1/2 | U 6p1/2 | 0 | BE | 28.9 |  | 0.1006 | Magnesium
U | 6p1/2 | U 6p1/2 | 0 | BE | 28.9 |  | 0.133 | Kalpha_1486
U | 6p1/2 | U 6p1/2 | 0 | BE | 28.9 |  | 0.133 | ULVAC_PHI_1486
U | 6p1/2 | U 6p1/2 | 0 | BE | 28.9 |  | 0.133 | Shimadzu_Scientific_1486
U | 6p1/2 | U 6p1/2 | 0 | BE | 28.9 |  | 0.133 | Sync
U | 6p1/2 | U 6p1/2 | 0 | BE | 28.9 |  | 0.133 | THS_1486
U | 6p1/2 | U 6p1/2 | 0 | BE | 28.9 |  | 0.1006 | THS_1253
U | 6p3/2 | U 6p3/2 | 0 | BE | 19 |  | 0.376 | Al
U | 6p3/2 | U 6p3/2 | 0 | BE | 19 |  | 0.301 | Magnesium
U | 6p3/2 | U 6p3/2 | 0 | BE | 19 |  | 0.376 | Kalpha_1486
U | 6p3/2 | U 6p3/2 | 0 | BE | 19 |  | 0.376 | ULVAC_PHI_1486
U | 6p3/2 | U 6p3/2 | 0 | BE | 19 |  | 0.376 | Shimadzu_Scientific_1486
U | 6p3/2 | U 6p3/2 | 0 | BE | 19 |  | 0.376 | Sync
U | 6p3/2 | U 6p3/2 | 0 | BE | 19 |  | 0.376 | THS_1486
U | 6p3/2 | U 6p3/2 | 0 | BE | 19 |  | 0.301 | THS_1253
V | 2p | V 2p | 0 | BE | 513 | 7.5 | 9.66 | Al
V | 2p | V 2p | 0 | BE | 513 | 7.5 | 9.59 | Magnesium
V | 2p | V 2p | 0 | BE | 513 | 7.5 | 9.66 | Kalpha_1486
V | 2p | V 2p | 0 | BE | 513 | 7.5 | 9.66 | ULVAC_PHI_1486
V | 2p | V 2p | 0 | BE | 513 | 7.5 | 9.66 | Shimadzu_Scientific_1486
V | 2p | V 2p | 0 | BE | 513 | 7.5 | 9.66 | Sync
V | 2p | V 2p | 0 | BE | 513 | 7.5 | 9.66 | THS_1486
V | 2p | V 2p | 0 | BE | 513 | 7.5 | 9.59 | THS_1253
V | 2p1/2 | V 2p1/2 | 0 | BE | 520 |  | 3.29 | Al
V | 2p1/2 | V 2p1/2 | 0 | BE | 520 |  | 3.26 | Magnesium
V | 2p1/2 | V 2p1/2 | 0 | BE | 520 |  | 3.29 | Kalpha_1486
V | 2p1/2 | V 2p1/2 | 0 | BE | 520 |  | 3.29 | ULVAC_PHI_1486
V | 2p1/2 | V 2p1/2 | 0 | BE | 520 |  | 3.29 | Shimadzu_Scientific_1486
V | 2p1/2 | V 2p1/2 | 0 | BE | 520 |  | 3.29 | Sync
V | 2p1/2 | V 2p1/2 | 0 | BE | 520 |  | 3.29 | THS_1486
V | 2p1/2 | V 2p1/2 | 0 | BE | 520 |  | 3.26 | THS_1253
V | 2p3/2 | V 2p3/2 | 0 | BE | 513 |  | 6.37 | Al
V | 2p3/2 | V 2p3/2 | 0 | BE | 513 |  | 6.33 | Magnesium
V | 2p3/2 | V 2p3/2 | 0 | BE | 513 |  | 6.37 | Kalpha_1486
V | 2p3/2 | V 2p3/2 | 0 | BE | 513 |  | 6.37 | ULVAC_PHI_1486
V | 2p3/2 | V 2p3/2 | 0 | BE | 513 |  | 6.37 | Shimadzu_Scientific_1486
V | 2p3/2 | V 2p3/2 | 0 | BE | 513 |  | 6.37 | Sync
V | 2p3/2 | V 2p3/2 | 0 | BE | 513 |  | 6.37 | THS_1486
V | 2p3/2 | V 2p3/2 | 0 | BE | 513 |  | 6.33 | THS_1253
V | 2s | V 2s | 0 | BE | 628 |  | 3.57 | Al
V | 2s | V 2s | 0 | BE | 628 |  | 2.98 | Magnesium
V | 2s | V 2s | 0 | BE | 628 |  | 3.57 | Kalpha_1486
V | 2s | V 2s | 0 | BE | 628 |  | 3.57 | ULVAC_PHI_1486
V | 2s | V 2s | 0 | BE | 628 |  | 3.57 | Shimadzu_Scientific_1486
V | 2s | V 2s | 0 | BE | 628 |  | 3.57 | Sync
V | 2s | V 2s | 0 | BE | 628 |  | 3.57 | THS_1486
V | 2s | V 2s | 0 | BE | 628 |  | 2.98 | THS_1253
V | 3d | V 3d | 0 | BE | 2 |  | 0.0309 | Al
V | 3d | V 3d | 0 | BE | 2 |  | 0.0358 | Magnesium
V | 3d | V 3d | 0 | BE | 2 |  | 0.0309 | Kalpha_1486
V | 3d | V 3d | 0 | BE | 2 |  | 0.0309 | ULVAC_PHI_1486
V | 3d | V 3d | 0 | BE | 2 |  | 0.0309 | Shimadzu_Scientific_1486
V | 3d | V 3d | 0 | BE | 2 |  | 0.0309 | Sync
V | 3d | V 3d | 0 | BE | 2 |  | 0.0309 | THS_1486
V | 3d | V 3d | 0 | BE | 2 |  | 0.0358 | THS_1253
V | 3d3/2 | V 3d3/2 | 0 | BE | 2 |  | 0.0125 | Al
V | 3d3/2 | V 3d3/2 | 0 | BE | 2 |  | 0.0145 | Magnesium
V | 3d3/2 | V 3d3/2 | 0 | BE | 2 |  | 0.0125 | Kalpha_1486
V | 3d3/2 | V 3d3/2 | 0 | BE | 2 |  | 0.0125 | ULVAC_PHI_1486
V | 3d3/2 | V 3d3/2 | 0 | BE | 2 |  | 0.0125 | Shimadzu_Scientific_1486
V | 3d3/2 | V 3d3/2 | 0 | BE | 2 |  | 0.0125 | Sync
V | 3d3/2 | V 3d3/2 | 0 | BE | 2 |  | 0.0125 | THS_1486
V | 3d3/2 | V 3d3/2 | 0 | BE | 2 |  | 0.0145 | THS_1253
V | 3d5/2 | V 3d5/2 | 0 | BE | 2 |  | 0.0184 | Al
V | 3d5/2 | V 3d5/2 | 0 | BE | 2 |  | 0.0213 | Magnesium
V | 3d5/2 | V 3d5/2 | 0 | BE | 2 |  | 0.0184 | Kalpha_1486
V | 3d5/2 | V 3d5/2 | 0 | BE | 2 |  | 0.0184 | ULVAC_PHI_1486
V | 3d5/2 | V 3d5/2 | 0 | BE | 2 |  | 0.0184 | Shimadzu_Scientific_1486
V | 3d5/2 | V 3d5/2 | 0 | BE | 2 |  | 0.0184 | Sync
V | 3d5/2 | V 3d5/2 | 0 | BE | 2 |  | 0.0184 | THS_1486
V | 3d5/2 | V 3d5/2 | 0 | BE | 2 |  | 0.0213 | THS_1253
V | 3p | V 3p | 0 | BE | 38 | 0 | 0.996 | Al
V | 3p | V 3p | 0 | BE | 38 | 0 | 0.959 | Magnesium
V | 3p | V 3p | 0 | BE | 38 | 0 | 0.996 | Kalpha_1486
V | 3p | V 3p | 0 | BE | 38 | 0 | 0.996 | ULVAC_PHI_1486
V | 3p | V 3p | 0 | BE | 38 | 0 | 0.996 | Shimadzu_Scientific_1486
V | 3p | V 3p | 0 | BE | 38 | 0 | 0.996 | Sync
V | 3p | V 3p | 0 | BE | 38 | 0 | 0.996 | THS_1486
V | 3p | V 3p | 0 | BE | 38 | 0 | 0.959 | THS_1253
V | 3p1/2 | V 3p1/2 | 0 | BE | 38 |  | 0.339 | Al
V | 3p1/2 | V 3p1/2 | 0 | BE | 38 |  | 0.326 | Magnesium
V | 3p1/2 | V 3p1/2 | 0 | BE | 38 |  | 0.339 | Kalpha_1486
V | 3p1/2 | V 3p1/2 | 0 | BE | 38 |  | 0.339 | ULVAC_PHI_1486
V | 3p1/2 | V 3p1/2 | 0 | BE | 38 |  | 0.339 | Shimadzu_Scientific_1486
V | 3p1/2 | V 3p1/2 | 0 | BE | 38 |  | 0.339 | Sync
V | 3p1/2 | V 3p1/2 | 0 | BE | 38 |  | 0.339 | THS_1486
V | 3p1/2 | V 3p1/2 | 0 | BE | 38 |  | 0.326 | THS_1253
V | 3p3/2 | V 3p3/2 | 0 | BE | 38 |  | 0.657 | Al
V | 3p3/2 | V 3p3/2 | 0 | BE | 38 |  | 0.633 | Magnesium
V | 3p3/2 | V 3p3/2 | 0 | BE | 38 |  | 0.657 | Kalpha_1486
V | 3p3/2 | V 3p3/2 | 0 | BE | 38 |  | 0.657 | ULVAC_PHI_1486
V | 3p3/2 | V 3p3/2 | 0 | BE | 38 |  | 0.657 | Shimadzu_Scientific_1486
V | 3p3/2 | V 3p3/2 | 0 | BE | 38 |  | 0.657 | Sync
V | 3p3/2 | V 3p3/2 | 0 | BE | 38 |  | 0.657 | THS_1486
V | 3p3/2 | V 3p3/2 | 0 | BE | 38 |  | 0.633 | THS_1253
V | 3s | V 3s | 0 | BE | 66 |  | 0.538 | Al
V | 3s | V 3s | 0 | BE | 66 |  | 0.462 | Magnesium
V | 3s | V 3s | 0 | BE | 66 |  | 0.538 | Kalpha_1486
V | 3s | V 3s | 0 | BE | 66 |  | 0.538 | ULVAC_PHI_1486
V | 3s | V 3s | 0 | BE | 66 |  | 0.538 | Shimadzu_Scientific_1486
V | 3s | V 3s | 0 | BE | 66 |  | 0.538 | Sync
V | 3s | V 3s | 0 | BE | 66 |  | 0.538 | THS_1486
V | 3s | V 3s | 0 | BE | 66 |  | 0.462 | THS_1253
V | lmm | V LMM | 1 | KE | 469 |  | 0 | Any
W | 4d | W 4d | 0 | BE | 246 | 12.4 | 16.33 | Al
W | 4d | W 4d | 0 | BE | 246 | 12.4 | 13.49 | Magnesium
W | 4d | W 4d | 0 | BE | 246 | 12.4 | 16.33 | Kalpha_1486
W | 4d | W 4d | 0 | BE | 246 | 12.4 | 16.33 | ULVAC_PHI_1486
W | 4d | W 4d | 0 | BE | 246 | 12.4 | 16.33 | Shimadzu_Scientific_1486
W | 4d | W 4d | 0 | BE | 246 | 12.4 | 16.33 | Sync
W | 4d | W 4d | 0 | BE | 246 | 12.4 | 16.33 | THS_1486
W | 4d | W 4d | 0 | BE | 246 | 12.4 | 13.49 | THS_1253
W | 4d3/2 | W 4d3/2 | 0 | BE | 259 |  | 6.68 | Al
W | 4d3/2 | W 4d3/2 | 0 | BE | 259 |  | 5.48 | Magnesium
W | 4d3/2 | W 4d3/2 | 0 | BE | 259 |  | 6.68 | Kalpha_1486
W | 4d3/2 | W 4d3/2 | 0 | BE | 259 |  | 6.68 | ULVAC_PHI_1486
W | 4d3/2 | W 4d3/2 | 0 | BE | 259 |  | 6.68 | Shimadzu_Scientific_1486
W | 4d3/2 | W 4d3/2 | 0 | BE | 259 |  | 6.68 | Sync
W | 4d3/2 | W 4d3/2 | 0 | BE | 259 |  | 6.68 | THS_1486
W | 4d3/2 | W 4d3/2 | 0 | BE | 259 |  | 5.48 | THS_1253
W | 4d5/2 | W 4d5/2 | 0 | BE | 246 |  | 9.65 | Al
W | 4d5/2 | W 4d5/2 | 0 | BE | 246 |  | 8.01 | Magnesium
W | 4d5/2 | W 4d5/2 | 0 | BE | 246 |  | 9.65 | Kalpha_1486
W | 4d5/2 | W 4d5/2 | 0 | BE | 246 |  | 9.65 | ULVAC_PHI_1486
W | 4d5/2 | W 4d5/2 | 0 | BE | 246 |  | 9.65 | Shimadzu_Scientific_1486
W | 4d5/2 | W 4d5/2 | 0 | BE | 246 |  | 9.65 | Sync
W | 4d5/2 | W 4d5/2 | 0 | BE | 246 |  | 9.65 | THS_1486
W | 4d5/2 | W 4d5/2 | 0 | BE | 246 |  | 8.01 | THS_1253
W | 4f | W 4f | 0 | BE | 34 | 2.1 | 9.8 | Al
W | 4f | W 4f | 0 | BE | 34 | 2.1 | 10.27 | Magnesium
W | 4f | W 4f | 0 | BE | 34 | 2.1 | 9.8 | Kalpha_1486
W | 4f | W 4f | 0 | BE | 34 | 2.1 | 9.8 | ULVAC_PHI_1486
W | 4f | W 4f | 0 | BE | 34 | 2.1 | 9.8 | Shimadzu_Scientific_1486
W | 4f | W 4f | 0 | BE | 34 | 2.1 | 9.8 | Sync
W | 4f | W 4f | 0 | BE | 34 | 2.1 | 9.8 | THS_1486
W | 4f | W 4f | 0 | BE | 34 | 2.1 | 10.27 | THS_1253
W | 4f5/2 | W 4f5/2 | 0 | BE | 37 |  | 4.32 | Al
W | 4f5/2 | W 4f5/2 | 0 | BE | 37 |  | 4.52 | Magnesium
W | 4f5/2 | W 4f5/2 | 0 | BE | 37 |  | 4.32 | Kalpha_1486
W | 4f5/2 | W 4f5/2 | 0 | BE | 37 |  | 4.32 | ULVAC_PHI_1486
W | 4f5/2 | W 4f5/2 | 0 | BE | 37 |  | 4.32 | Shimadzu_Scientific_1486
W | 4f5/2 | W 4f5/2 | 0 | BE | 37 |  | 4.32 | Sync
W | 4f5/2 | W 4f5/2 | 0 | BE | 37 |  | 4.32 | THS_1486
W | 4f5/2 | W 4f5/2 | 0 | BE | 37 |  | 4.52 | THS_1253
W | 4f7/2 | W 4f7/2 | 0 | BE | 34 |  | 5.48 | Al
W | 4f7/2 | W 4f7/2 | 0 | BE | 34 |  | 5.75 | Magnesium
W | 4f7/2 | W 4f7/2 | 0 | BE | 34 |  | 5.48 | Kalpha_1486
W | 4f7/2 | W 4f7/2 | 0 | BE | 34 |  | 5.48 | ULVAC_PHI_1486
W | 4f7/2 | W 4f7/2 | 0 | BE | 34 |  | 5.48 | Shimadzu_Scientific_1486
W | 4f7/2 | W 4f7/2 | 0 | BE | 34 |  | 5.48 | Sync
W | 4f7/2 | W 4f7/2 | 0 | BE | 34 |  | 5.48 | THS_1486
W | 4f7/2 | W 4f7/2 | 0 | BE | 34 |  | 5.75 | THS_1253
W | 4p | W 4p | 0 | BE | 426 | 66.8 | 7.26 | Al
W | 4p | W 4p | 0 | BE | 426 | 66.8 | 5.58 | Magnesium
W | 4p | W 4p | 0 | BE | 426 | 66.8 | 7.26 | Kalpha_1486
W | 4p | W 4p | 0 | BE | 426 | 66.8 | 7.26 | ULVAC_PHI_1486
W | 4p | W 4p | 0 | BE | 426 | 66.8 | 7.26 | Shimadzu_Scientific_1486
W | 4p | W 4p | 0 | BE | 426 | 66.8 | 7.26 | Sync
W | 4p | W 4p | 0 | BE | 426 | 66.8 | 7.26 | THS_1486
W | 4p | W 4p | 0 | BE | 426 | 66.8 | 5.58 | THS_1253
W | 4p1/2 | W 4p1/2 | 0 | BE | 492 |  | 2.1 | Al
W | 4p1/2 | W 4p1/2 | 0 | BE | 492 |  | 1.55 | Magnesium
W | 4p1/2 | W 4p1/2 | 0 | BE | 492 |  | 2.1 | Kalpha_1486
W | 4p1/2 | W 4p1/2 | 0 | BE | 492 |  | 2.1 | ULVAC_PHI_1486
W | 4p1/2 | W 4p1/2 | 0 | BE | 492 |  | 2.1 | Shimadzu_Scientific_1486
W | 4p1/2 | W 4p1/2 | 0 | BE | 492 |  | 2.1 | Sync
W | 4p1/2 | W 4p1/2 | 0 | BE | 492 |  | 2.1 | THS_1486
W | 4p1/2 | W 4p1/2 | 0 | BE | 492 |  | 1.55 | THS_1253
W | 4p3/2 | W 4p3/2 | 0 | BE | 426 |  | 5.16 | Al
W | 4p3/2 | W 4p3/2 | 0 | BE | 426 |  | 4.03 | Magnesium
W | 4p3/2 | W 4p3/2 | 0 | BE | 426 |  | 5.16 | Kalpha_1486
W | 4p3/2 | W 4p3/2 | 0 | BE | 426 |  | 5.16 | ULVAC_PHI_1486
W | 4p3/2 | W 4p3/2 | 0 | BE | 426 |  | 5.16 | Shimadzu_Scientific_1486
W | 4p3/2 | W 4p3/2 | 0 | BE | 426 |  | 5.16 | Sync
W | 4p3/2 | W 4p3/2 | 0 | BE | 426 |  | 5.16 | THS_1486
W | 4p3/2 | W 4p3/2 | 0 | BE | 426 |  | 4.03 | THS_1253
W | 4s | W 4s | 0 | BE | 595 |  | 1.81 | Al
W | 4s | W 4s | 0 | BE | 595 |  | 1.39 | Magnesium
W | 4s | W 4s | 0 | BE | 595 |  | 1.81 | Kalpha_1486
W | 4s | W 4s | 0 | BE | 595 |  | 1.81 | ULVAC_PHI_1486
W | 4s | W 4s | 0 | BE | 595 |  | 1.81 | Shimadzu_Scientific_1486
W | 4s | W 4s | 0 | BE | 595 |  | 1.81 | Sync
W | 4s | W 4s | 0 | BE | 595 |  | 1.81 | THS_1486
W | 4s | W 4s | 0 | BE | 595 |  | 1.39 | THS_1253
W | 5d | W 5d | 0 | BE | 6 |  | 0.4344 | Al
W | 5d | W 5d | 0 | BE | 6 |  | 0.3638 | Magnesium
W | 5d | W 5d | 0 | BE | 6 |  | 0.4344 | Kalpha_1486
W | 5d | W 5d | 0 | BE | 6 |  | 0.4344 | ULVAC_PHI_1486
W | 5d | W 5d | 0 | BE | 6 |  | 0.4344 | Shimadzu_Scientific_1486
W | 5d | W 5d | 0 | BE | 6 |  | 0.4344 | Sync
W | 5d | W 5d | 0 | BE | 6 |  | 0.4344 | THS_1486
W | 5d | W 5d | 0 | BE | 6 |  | 0.3638 | THS_1253
W | 5d3/2 | W 5d3/2 | 0 | BE | 6 |  | 0.1824 | Al
W | 5d3/2 | W 5d3/2 | 0 | BE | 6 |  | 0.1518 | Magnesium
W | 5d3/2 | W 5d3/2 | 0 | BE | 6 |  | 0.1824 | Kalpha_1486
W | 5d3/2 | W 5d3/2 | 0 | BE | 6 |  | 0.1824 | ULVAC_PHI_1486
W | 5d3/2 | W 5d3/2 | 0 | BE | 6 |  | 0.1824 | Shimadzu_Scientific_1486
W | 5d3/2 | W 5d3/2 | 0 | BE | 6 |  | 0.1824 | Sync
W | 5d3/2 | W 5d3/2 | 0 | BE | 6 |  | 0.1824 | THS_1486
W | 5d3/2 | W 5d3/2 | 0 | BE | 6 |  | 0.1518 | THS_1253
W | 5d5/2 | W 5d5/2 | 0 | BE | 6 |  | 0.252 | Al
W | 5d5/2 | W 5d5/2 | 0 | BE | 6 |  | 0.212 | Magnesium
W | 5d5/2 | W 5d5/2 | 0 | BE | 6 |  | 0.252 | Kalpha_1486
W | 5d5/2 | W 5d5/2 | 0 | BE | 6 |  | 0.252 | ULVAC_PHI_1486
W | 5d5/2 | W 5d5/2 | 0 | BE | 6 |  | 0.252 | Shimadzu_Scientific_1486
W | 5d5/2 | W 5d5/2 | 0 | BE | 6 |  | 0.252 | Sync
W | 5d5/2 | W 5d5/2 | 0 | BE | 6 |  | 0.252 | THS_1486
W | 5d5/2 | W 5d5/2 | 0 | BE | 6 |  | 0.212 | THS_1253
W | 5p | W 5p | 0 | BE | 37 | 8.5 | 1.178 | Al
W | 5p | W 5p | 0 | BE | 37 | 8.5 | 0.934 | Magnesium
W | 5p | W 5p | 0 | BE | 37 | 8.5 | 1.178 | Kalpha_1486
W | 5p | W 5p | 0 | BE | 37 | 8.5 | 1.178 | ULVAC_PHI_1486
W | 5p | W 5p | 0 | BE | 37 | 8.5 | 1.178 | Shimadzu_Scientific_1486
W | 5p | W 5p | 0 | BE | 37 | 8.5 | 1.178 | Sync
W | 5p | W 5p | 0 | BE | 37 | 8.5 | 1.178 | THS_1486
W | 5p | W 5p | 0 | BE | 37 | 8.5 | 0.934 | THS_1253
W | 5p1/2 | W 5p1/2 | 0 | BE | 47 |  | 0.367 | Al
W | 5p1/2 | W 5p1/2 | 0 | BE | 47 |  | 0.283 | Magnesium
W | 5p1/2 | W 5p1/2 | 0 | BE | 47 |  | 0.367 | Kalpha_1486
W | 5p1/2 | W 5p1/2 | 0 | BE | 47 |  | 0.367 | ULVAC_PHI_1486
W | 5p1/2 | W 5p1/2 | 0 | BE | 47 |  | 0.367 | Shimadzu_Scientific_1486
W | 5p1/2 | W 5p1/2 | 0 | BE | 47 |  | 0.367 | Sync
W | 5p1/2 | W 5p1/2 | 0 | BE | 47 |  | 0.367 | THS_1486
W | 5p1/2 | W 5p1/2 | 0 | BE | 47 |  | 0.283 | THS_1253
W | 5p3/2 | W 5p3/2 | 0 | BE | 37 |  | 0.811 | Al
W | 5p3/2 | W 5p3/2 | 0 | BE | 37 |  | 0.651 | Magnesium
W | 5p3/2 | W 5p3/2 | 0 | BE | 37 |  | 0.811 | Kalpha_1486
W | 5p3/2 | W 5p3/2 | 0 | BE | 37 |  | 0.811 | ULVAC_PHI_1486
W | 5p3/2 | W 5p3/2 | 0 | BE | 37 |  | 0.811 | Shimadzu_Scientific_1486
W | 5p3/2 | W 5p3/2 | 0 | BE | 37 |  | 0.811 | Sync
W | 5p3/2 | W 5p3/2 | 0 | BE | 37 |  | 0.811 | THS_1486
W | 5p3/2 | W 5p3/2 | 0 | BE | 37 |  | 0.651 | THS_1253
W | 5s | W 5s | 0 | BE | 77 |  | 0.383 | Al
W | 5s | W 5s | 0 | BE | 77 |  | 0.306 | Magnesium
W | 5s | W 5s | 0 | BE | 77 |  | 0.383 | Kalpha_1486
W | 5s | W 5s | 0 | BE | 77 |  | 0.383 | ULVAC_PHI_1486
W | 5s | W 5s | 0 | BE | 77 |  | 0.383 | Shimadzu_Scientific_1486
W | 5s | W 5s | 0 | BE | 77 |  | 0.383 | Sync
W | 5s | W 5s | 0 | BE | 77 |  | 0.383 | THS_1486
W | 5s | W 5s | 0 | BE | 77 |  | 0.306 | THS_1253
W | mvv | W MVV | 1 | KE | 1736 |  | 0 | Any
Xe | 3d | Xe 3d | 0 | BE | 672 | 1.2 | 36.89 | Al
Xe | 3d | Xe 3d | 0 | BE | 672 | 1.2 | 35.63 | Magnesium
Xe | 3d | Xe 3d | 0 | BE | 672 | 1.2 | 36.89 | Kalpha_1486
Xe | 3d | Xe 3d | 0 | BE | 672 | 1.2 | 36.89 | ULVAC_PHI_1486
Xe | 3d | Xe 3d | 0 | BE | 672 | 1.2 | 36.89 | Shimadzu_Scientific_1486
Xe | 3d | Xe 3d | 0 | BE | 672 | 1.2 | 36.89 | Sync
Xe | 3d | Xe 3d | 0 | BE | 672 | 1.2 | 36.89 | THS_1486
Xe | 3d | Xe 3d | 0 | BE | 672 | 1.2 | 35.63 | THS_1253
Xe | 3d3/2 | Xe 3d3/2 | 0 | BE | 685 |  | 15.1 | Al
Xe | 3d3/2 | Xe 3d3/2 | 0 | BE | 685 |  | 14.55 | Magnesium
Xe | 3d3/2 | Xe 3d3/2 | 0 | BE | 685 |  | 15.1 | Kalpha_1486
Xe | 3d3/2 | Xe 3d3/2 | 0 | BE | 685 |  | 15.1 | ULVAC_PHI_1486
Xe | 3d3/2 | Xe 3d3/2 | 0 | BE | 685 |  | 15.1 | Shimadzu_Scientific_1486
Xe | 3d3/2 | Xe 3d3/2 | 0 | BE | 685 |  | 15.1 | Sync
Xe | 3d3/2 | Xe 3d3/2 | 0 | BE | 685 |  | 15.1 | THS_1486
Xe | 3d3/2 | Xe 3d3/2 | 0 | BE | 685 |  | 14.55 | THS_1253
Xe | 3d5/2 | Xe 3d5/2 | 0 | BE | 672 |  | 21.79 | Al
Xe | 3d5/2 | Xe 3d5/2 | 0 | BE | 672 |  | 21.08 | Magnesium
Xe | 3d5/2 | Xe 3d5/2 | 0 | BE | 672 |  | 21.79 | Kalpha_1486
Xe | 3d5/2 | Xe 3d5/2 | 0 | BE | 672 |  | 21.79 | ULVAC_PHI_1486
Xe | 3d5/2 | Xe 3d5/2 | 0 | BE | 672 |  | 21.79 | Shimadzu_Scientific_1486
Xe | 3d5/2 | Xe 3d5/2 | 0 | BE | 672 |  | 21.79 | Sync
Xe | 3d5/2 | Xe 3d5/2 | 0 | BE | 672 |  | 21.79 | THS_1486
Xe | 3d5/2 | Xe 3d5/2 | 0 | BE | 672 |  | 21.08 | THS_1253
Xe | 3p | Xe 3p | 0 | BE | 937 | 61.5 | 16.19 | Al
Xe | 3p | Xe 3p | 0 | BE | 937 | 61.5 | 12.59 | Magnesium
Xe | 3p | Xe 3p | 0 | BE | 937 | 61.5 | 16.19 | Kalpha_1486
Xe | 3p | Xe 3p | 0 | BE | 937 | 61.5 | 16.19 | ULVAC_PHI_1486
Xe | 3p | Xe 3p | 0 | BE | 937 | 61.5 | 16.19 | Shimadzu_Scientific_1486
Xe | 3p | Xe 3p | 0 | BE | 937 | 61.5 | 16.19 | Sync
Xe | 3p | Xe 3p | 0 | BE | 937 | 61.5 | 16.19 | THS_1486
Xe | 3p | Xe 3p | 0 | BE | 937 | 61.5 | 12.59 | THS_1253
Xe | 3p1/2 | Xe 3p1/2 | 0 | BE | 999 |  | 5.2 | Al
Xe | 3p1/2 | Xe 3p1/2 | 0 | BE | 999 |  | 3.95 | Magnesium
Xe | 3p1/2 | Xe 3p1/2 | 0 | BE | 999 |  | 5.2 | Kalpha_1486
Xe | 3p1/2 | Xe 3p1/2 | 0 | BE | 999 |  | 5.2 | ULVAC_PHI_1486
Xe | 3p1/2 | Xe 3p1/2 | 0 | BE | 999 |  | 5.2 | Shimadzu_Scientific_1486
Xe | 3p1/2 | Xe 3p1/2 | 0 | BE | 999 |  | 5.2 | Sync
Xe | 3p1/2 | Xe 3p1/2 | 0 | BE | 999 |  | 5.2 | THS_1486
Xe | 3p1/2 | Xe 3p1/2 | 0 | BE | 999 |  | 3.95 | THS_1253
Xe | 3p3/2 | Xe 3p3/2 | 0 | BE | 937 |  | 10.99 | Al
Xe | 3p3/2 | Xe 3p3/2 | 0 | BE | 937 |  | 8.64 | Magnesium
Xe | 3p3/2 | Xe 3p3/2 | 0 | BE | 937 |  | 10.99 | Kalpha_1486
Xe | 3p3/2 | Xe 3p3/2 | 0 | BE | 937 |  | 10.99 | ULVAC_PHI_1486
Xe | 3p3/2 | Xe 3p3/2 | 0 | BE | 937 |  | 10.99 | Shimadzu_Scientific_1486
Xe | 3p3/2 | Xe 3p3/2 | 0 | BE | 937 |  | 10.99 | Sync
Xe | 3p3/2 | Xe 3p3/2 | 0 | BE | 937 |  | 10.99 | THS_1486
Xe | 3p3/2 | Xe 3p3/2 | 0 | BE | 937 |  | 8.64 | THS_1253
Xe | 3s | Xe 3s | 0 | BE | 1145 |  | 3.62 | Al
Xe | 3s | Xe 3s | 0 | BE | 1145 |  | 2.83 | Magnesium
Xe | 3s | Xe 3s | 0 | BE | 1145 |  | 3.62 | Kalpha_1486
Xe | 3s | Xe 3s | 0 | BE | 1145 |  | 3.62 | ULVAC_PHI_1486
Xe | 3s | Xe 3s | 0 | BE | 1145 |  | 3.62 | Shimadzu_Scientific_1486
Xe | 3s | Xe 3s | 0 | BE | 1145 |  | 3.62 | Sync
Xe | 3s | Xe 3s | 0 | BE | 1145 |  | 3.62 | THS_1486
Xe | 3s | Xe 3s | 0 | BE | 1145 |  | 2.83 | THS_1253
Xe | 4d | Xe 4d | 0 | BE | 63 | 2 | 4.68 | Al
Xe | 4d | Xe 4d | 0 | BE | 63 | 2 | 4.35 | Magnesium
Xe | 4d | Xe 4d | 0 | BE | 63 | 2 | 4.68 | Kalpha_1486
Xe | 4d | Xe 4d | 0 | BE | 63 | 2 | 4.68 | ULVAC_PHI_1486
Xe | 4d | Xe 4d | 0 | BE | 63 | 2 | 4.68 | Shimadzu_Scientific_1486
Xe | 4d | Xe 4d | 0 | BE | 63 | 2 | 4.68 | Sync
Xe | 4d | Xe 4d | 0 | BE | 63 | 2 | 4.68 | THS_1486
Xe | 4d | Xe 4d | 0 | BE | 63 | 2 | 4.35 | THS_1253
Xe | 4d3/2 | Xe 4d3/2 | 0 | BE | 63 |  | 1.92 | Al
Xe | 4d3/2 | Xe 4d3/2 | 0 | BE | 63 |  | 1.78 | Magnesium
Xe | 4d3/2 | Xe 4d3/2 | 0 | BE | 63 |  | 1.92 | Kalpha_1486
Xe | 4d3/2 | Xe 4d3/2 | 0 | BE | 63 |  | 1.92 | ULVAC_PHI_1486
Xe | 4d3/2 | Xe 4d3/2 | 0 | BE | 63 |  | 1.92 | Shimadzu_Scientific_1486
Xe | 4d3/2 | Xe 4d3/2 | 0 | BE | 63 |  | 1.92 | Sync
Xe | 4d3/2 | Xe 4d3/2 | 0 | BE | 63 |  | 1.92 | THS_1486
Xe | 4d3/2 | Xe 4d3/2 | 0 | BE | 63 |  | 1.78 | THS_1253
Xe | 4d5/2 | Xe 4d5/2 | 0 | BE | 63 |  | 2.76 | Al
Xe | 4d5/2 | Xe 4d5/2 | 0 | BE | 63 |  | 2.57 | Magnesium
Xe | 4d5/2 | Xe 4d5/2 | 0 | BE | 63 |  | 2.76 | Kalpha_1486
Xe | 4d5/2 | Xe 4d5/2 | 0 | BE | 63 |  | 2.76 | ULVAC_PHI_1486
Xe | 4d5/2 | Xe 4d5/2 | 0 | BE | 63 |  | 2.76 | Shimadzu_Scientific_1486
Xe | 4d5/2 | Xe 4d5/2 | 0 | BE | 63 |  | 2.76 | Sync
Xe | 4d5/2 | Xe 4d5/2 | 0 | BE | 63 |  | 2.76 | THS_1486
Xe | 4d5/2 | Xe 4d5/2 | 0 | BE | 63 |  | 2.57 | THS_1253
Xe | 4p | Xe 4p | 0 | BE | 147 | 1.2 | 3.58 | Al
Xe | 4p | Xe 4p | 0 | BE | 147 | 1.2 | 2.961 | Magnesium
Xe | 4p | Xe 4p | 0 | BE | 147 | 1.2 | 3.58 | Kalpha_1486
Xe | 4p | Xe 4p | 0 | BE | 147 | 1.2 | 3.58 | ULVAC_PHI_1486
Xe | 4p | Xe 4p | 0 | BE | 147 | 1.2 | 3.58 | Shimadzu_Scientific_1486
Xe | 4p | Xe 4p | 0 | BE | 147 | 1.2 | 3.58 | Sync
Xe | 4p | Xe 4p | 0 | BE | 147 | 1.2 | 3.58 | THS_1486
Xe | 4p | Xe 4p | 0 | BE | 147 | 1.2 | 2.961 | THS_1253
Xe | 4p1/2 | Xe 4p1/2 | 0 | BE | 147 |  | 1.19 | Al
Xe | 4p1/2 | Xe 4p1/2 | 0 | BE | 147 |  | 0.971 | Magnesium
Xe | 4p1/2 | Xe 4p1/2 | 0 | BE | 147 |  | 1.19 | Kalpha_1486
Xe | 4p1/2 | Xe 4p1/2 | 0 | BE | 147 |  | 1.19 | ULVAC_PHI_1486
Xe | 4p1/2 | Xe 4p1/2 | 0 | BE | 147 |  | 1.19 | Shimadzu_Scientific_1486
Xe | 4p1/2 | Xe 4p1/2 | 0 | BE | 147 |  | 1.19 | Sync
Xe | 4p1/2 | Xe 4p1/2 | 0 | BE | 147 |  | 1.19 | THS_1486
Xe | 4p1/2 | Xe 4p1/2 | 0 | BE | 147 |  | 0.971 | THS_1253
Xe | 4p3/2 | Xe 4p3/2 | 0 | BE | 147 |  | 2.39 | Al
Xe | 4p3/2 | Xe 4p3/2 | 0 | BE | 147 |  | 1.99 | Magnesium
Xe | 4p3/2 | Xe 4p3/2 | 0 | BE | 147 |  | 2.39 | Kalpha_1486
Xe | 4p3/2 | Xe 4p3/2 | 0 | BE | 147 |  | 2.39 | ULVAC_PHI_1486
Xe | 4p3/2 | Xe 4p3/2 | 0 | BE | 147 |  | 2.39 | Shimadzu_Scientific_1486
Xe | 4p3/2 | Xe 4p3/2 | 0 | BE | 147 |  | 2.39 | Sync
Xe | 4p3/2 | Xe 4p3/2 | 0 | BE | 147 |  | 2.39 | THS_1486
Xe | 4p3/2 | Xe 4p3/2 | 0 | BE | 147 |  | 1.99 | THS_1253
Xe | 4s | Xe 4s | 0 | BE | 208 |  | 1.02 | Al
Xe | 4s | Xe 4s | 0 | BE | 208 |  | 0.831 | Magnesium
Xe | 4s | Xe 4s | 0 | BE | 208 |  | 1.02 | Kalpha_1486
Xe | 4s | Xe 4s | 0 | BE | 208 |  | 1.02 | ULVAC_PHI_1486
Xe | 4s | Xe 4s | 0 | BE | 208 |  | 1.02 | Shimadzu_Scientific_1486
Xe | 4s | Xe 4s | 0 | BE | 208 |  | 1.02 | Sync
Xe | 4s | Xe 4s | 0 | BE | 208 |  | 1.02 | THS_1486
Xe | 4s | Xe 4s | 0 | BE | 208 |  | 0.831 | THS_1253
Xe | 5p | Xe 5p | 0 | BE | 7 | 1.3 | 0.3961 | Al
Xe | 5p | Xe 5p | 0 | BE | 7 | 1.3 | 0.3303 | Magnesium
Xe | 5p | Xe 5p | 0 | BE | 7 | 1.3 | 0.3961 | Kalpha_1486
Xe | 5p | Xe 5p | 0 | BE | 7 | 1.3 | 0.3961 | ULVAC_PHI_1486
Xe | 5p | Xe 5p | 0 | BE | 7 | 1.3 | 0.3961 | Shimadzu_Scientific_1486
Xe | 5p | Xe 5p | 0 | BE | 7 | 1.3 | 0.3961 | Sync
Xe | 5p | Xe 5p | 0 | BE | 7 | 1.3 | 0.3961 | THS_1486
Xe | 5p | Xe 5p | 0 | BE | 7 | 1.3 | 0.3303 | THS_1253
Xe | 5p1/2 | Xe 5p1/2 | 0 | BE | 7 |  | 0.1361 | Al
Xe | 5p1/2 | Xe 5p1/2 | 0 | BE | 7 |  | 0.1123 | Magnesium
Xe | 5p1/2 | Xe 5p1/2 | 0 | BE | 7 |  | 0.1361 | Kalpha_1486
Xe | 5p1/2 | Xe 5p1/2 | 0 | BE | 7 |  | 0.1361 | ULVAC_PHI_1486
Xe | 5p1/2 | Xe 5p1/2 | 0 | BE | 7 |  | 0.1361 | Shimadzu_Scientific_1486
Xe | 5p1/2 | Xe 5p1/2 | 0 | BE | 7 |  | 0.1361 | Sync
Xe | 5p1/2 | Xe 5p1/2 | 0 | BE | 7 |  | 0.1361 | THS_1486
Xe | 5p1/2 | Xe 5p1/2 | 0 | BE | 7 |  | 0.1123 | THS_1253
Xe | 5p3/2 | Xe 5p3/2 | 0 | BE | 7 |  | 0.26 | Al
Xe | 5p3/2 | Xe 5p3/2 | 0 | BE | 7 |  | 0.218 | Magnesium
Xe | 5p3/2 | Xe 5p3/2 | 0 | BE | 7 |  | 0.26 | Kalpha_1486
Xe | 5p3/2 | Xe 5p3/2 | 0 | BE | 7 |  | 0.26 | ULVAC_PHI_1486
Xe | 5p3/2 | Xe 5p3/2 | 0 | BE | 7 |  | 0.26 | Shimadzu_Scientific_1486
Xe | 5p3/2 | Xe 5p3/2 | 0 | BE | 7 |  | 0.26 | Sync
Xe | 5p3/2 | Xe 5p3/2 | 0 | BE | 7 |  | 0.26 | THS_1486
Xe | 5p3/2 | Xe 5p3/2 | 0 | BE | 7 |  | 0.218 | THS_1253
Xe | 5s | Xe 5s | 0 | BE | 18 |  | 0.1596 | Al
Xe | 5s | Xe 5s | 0 | BE | 18 |  | 0.1319 | Magnesium
Xe | 5s | Xe 5s | 0 | BE | 18 |  | 0.1596 | Kalpha_1486
Xe | 5s | Xe 5s | 0 | BE | 18 |  | 0.1596 | ULVAC_PHI_1486
Xe | 5s | Xe 5s | 0 | BE | 18 |  | 0.1596 | Shimadzu_Scientific_1486
Xe | 5s | Xe 5s | 0 | BE | 18 |  | 0.1596 | Sync
Xe | 5s | Xe 5s | 0 | BE | 18 |  | 0.1596 | THS_1486
Xe | 5s | Xe 5s | 0 | BE | 18 |  | 0.1319 | THS_1253
Xe | mnn | Xe MNN | 1 | KE | 532 |  | 0 | Any
Y | 3d | Y 3d | 0 | BE | 158 | 2 | 5.98 | Al
Y | 3d | Y 3d | 0 | BE | 158 | 2 | 6.24 | Magnesium
Y | 3d | Y 3d | 0 | BE | 158 | 2 | 5.98 | Kalpha_1486
Y | 3d | Y 3d | 0 | BE | 158 | 2 | 5.98 | ULVAC_PHI_1486
Y | 3d | Y 3d | 0 | BE | 158 | 2 | 5.98 | Shimadzu_Scientific_1486
Y | 3d | Y 3d | 0 | BE | 158 | 2 | 5.98 | Sync
Y | 3d | Y 3d | 0 | BE | 158 | 2 | 5.98 | THS_1486
Y | 3d | Y 3d | 0 | BE | 158 | 2 | 6.24 | THS_1253
Y | 3d3/2 | Y 3d3/2 | 0 | BE | 160 |  | 2.44 | Al
Y | 3d3/2 | Y 3d3/2 | 0 | BE | 160 |  | 2.54 | Magnesium
Y | 3d3/2 | Y 3d3/2 | 0 | BE | 160 |  | 2.44 | Kalpha_1486
Y | 3d3/2 | Y 3d3/2 | 0 | BE | 160 |  | 2.44 | ULVAC_PHI_1486
Y | 3d3/2 | Y 3d3/2 | 0 | BE | 160 |  | 2.44 | Shimadzu_Scientific_1486
Y | 3d3/2 | Y 3d3/2 | 0 | BE | 160 |  | 2.44 | Sync
Y | 3d3/2 | Y 3d3/2 | 0 | BE | 160 |  | 2.44 | THS_1486
Y | 3d3/2 | Y 3d3/2 | 0 | BE | 160 |  | 2.54 | THS_1253
Y | 3d5/2 | Y 3d5/2 | 0 | BE | 158 |  | 3.54 | Al
Y | 3d5/2 | Y 3d5/2 | 0 | BE | 158 |  | 3.7 | Magnesium
Y | 3d5/2 | Y 3d5/2 | 0 | BE | 158 |  | 3.54 | Kalpha_1486
Y | 3d5/2 | Y 3d5/2 | 0 | BE | 158 |  | 3.54 | ULVAC_PHI_1486
Y | 3d5/2 | Y 3d5/2 | 0 | BE | 158 |  | 3.54 | Shimadzu_Scientific_1486
Y | 3d5/2 | Y 3d5/2 | 0 | BE | 158 |  | 3.54 | Sync
Y | 3d5/2 | Y 3d5/2 | 0 | BE | 158 |  | 3.54 | THS_1486
Y | 3d5/2 | Y 3d5/2 | 0 | BE | 158 |  | 3.7 | THS_1253
Y | 3p | Y 3p | 0 | BE | 301 | 11.8 | 7.19 | Al
Y | 3p | Y 3p | 0 | BE | 301 | 11.8 | 6.17 | Magnesium
Y | 3p | Y 3p | 0 | BE | 301 | 11.8 | 7.19 | Kalpha_1486
Y | 3p | Y 3p | 0 | BE | 301 | 11.8 | 7.19 | ULVAC_PHI_1486
Y | 3p | Y 3p | 0 | BE | 301 | 11.8 | 7.19 | Shimadzu_Scientific_1486
Y | 3p | Y 3p | 0 | BE | 301 | 11.8 | 7.19 | Sync
Y | 3p | Y 3p | 0 | BE | 301 | 11.8 | 7.19 | THS_1486
Y | 3p | Y 3p | 0 | BE | 301 | 11.8 | 6.17 | THS_1253
Y | 3p1/2 | Y 3p1/2 | 0 | BE | 313 |  | 2.44 | Al
Y | 3p1/2 | Y 3p1/2 | 0 | BE | 313 |  | 2.08 | Magnesium
Y | 3p1/2 | Y 3p1/2 | 0 | BE | 313 |  | 2.44 | Kalpha_1486
Y | 3p1/2 | Y 3p1/2 | 0 | BE | 313 |  | 2.44 | ULVAC_PHI_1486
Y | 3p1/2 | Y 3p1/2 | 0 | BE | 313 |  | 2.44 | Shimadzu_Scientific_1486
Y | 3p1/2 | Y 3p1/2 | 0 | BE | 313 |  | 2.44 | Sync
Y | 3p1/2 | Y 3p1/2 | 0 | BE | 313 |  | 2.44 | THS_1486
Y | 3p1/2 | Y 3p1/2 | 0 | BE | 313 |  | 2.08 | THS_1253
Y | 3p3/2 | Y 3p3/2 | 0 | BE | 301 |  | 4.75 | Al
Y | 3p3/2 | Y 3p3/2 | 0 | BE | 301 |  | 4.09 | Magnesium
Y | 3p3/2 | Y 3p3/2 | 0 | BE | 301 |  | 4.75 | Kalpha_1486
Y | 3p3/2 | Y 3p3/2 | 0 | BE | 301 |  | 4.75 | ULVAC_PHI_1486
Y | 3p3/2 | Y 3p3/2 | 0 | BE | 301 |  | 4.75 | Shimadzu_Scientific_1486
Y | 3p3/2 | Y 3p3/2 | 0 | BE | 301 |  | 4.75 | Sync
Y | 3p3/2 | Y 3p3/2 | 0 | BE | 301 |  | 4.75 | THS_1486
Y | 3p3/2 | Y 3p3/2 | 0 | BE | 301 |  | 4.09 | THS_1253
Y | 3s | Y 3s | 0 | BE | 395 |  | 1.98 | Al
Y | 3s | Y 3s | 0 | BE | 395 |  | 1.61 | Magnesium
Y | 3s | Y 3s | 0 | BE | 395 |  | 1.98 | Kalpha_1486
Y | 3s | Y 3s | 0 | BE | 395 |  | 1.98 | ULVAC_PHI_1486
Y | 3s | Y 3s | 0 | BE | 395 |  | 1.98 | Shimadzu_Scientific_1486
Y | 3s | Y 3s | 0 | BE | 395 |  | 1.98 | Sync
Y | 3s | Y 3s | 0 | BE | 395 |  | 1.98 | THS_1486
Y | 3s | Y 3s | 0 | BE | 395 |  | 1.61 | THS_1253
Y | 4d | Y 4d | 0 | BE | 3 |  | 0.0307 | Al
Y | 4d | Y 4d | 0 | BE | 3 |  | 0.0313 | Magnesium
Y | 4d | Y 4d | 0 | BE | 3 |  | 0.0307 | Kalpha_1486
Y | 4d | Y 4d | 0 | BE | 3 |  | 0.0307 | ULVAC_PHI_1486
Y | 4d | Y 4d | 0 | BE | 3 |  | 0.0307 | Shimadzu_Scientific_1486
Y | 4d | Y 4d | 0 | BE | 3 |  | 0.0307 | Sync
Y | 4d | Y 4d | 0 | BE | 3 |  | 0.0307 | THS_1486
Y | 4d | Y 4d | 0 | BE | 3 |  | 0.0313 | THS_1253
Y | 4d3/2 | Y 4d3/2 | 0 | BE | 3 |  | 0.0126 | Al
Y | 4d3/2 | Y 4d3/2 | 0 | BE | 3 |  | 0.0128 | Magnesium
Y | 4d3/2 | Y 4d3/2 | 0 | BE | 3 |  | 0.0126 | Kalpha_1486
Y | 4d3/2 | Y 4d3/2 | 0 | BE | 3 |  | 0.0126 | ULVAC_PHI_1486
Y | 4d3/2 | Y 4d3/2 | 0 | BE | 3 |  | 0.0126 | Shimadzu_Scientific_1486
Y | 4d3/2 | Y 4d3/2 | 0 | BE | 3 |  | 0.0126 | Sync
Y | 4d3/2 | Y 4d3/2 | 0 | BE | 3 |  | 0.0126 | THS_1486
Y | 4d3/2 | Y 4d3/2 | 0 | BE | 3 |  | 0.0128 | THS_1253
Y | 4d5/2 | Y 4d5/2 | 0 | BE | 3 |  | 0.0181 | Al
Y | 4d5/2 | Y 4d5/2 | 0 | BE | 3 |  | 0.0185 | Magnesium
Y | 4d5/2 | Y 4d5/2 | 0 | BE | 3 |  | 0.0181 | Kalpha_1486
Y | 4d5/2 | Y 4d5/2 | 0 | BE | 3 |  | 0.0181 | ULVAC_PHI_1486
Y | 4d5/2 | Y 4d5/2 | 0 | BE | 3 |  | 0.0181 | Shimadzu_Scientific_1486
Y | 4d5/2 | Y 4d5/2 | 0 | BE | 3 |  | 0.0181 | Sync
Y | 4d5/2 | Y 4d5/2 | 0 | BE | 3 |  | 0.0181 | THS_1486
Y | 4d5/2 | Y 4d5/2 | 0 | BE | 3 |  | 0.0185 | THS_1253
Y | 4p | Y 4p | 0 | BE | 26 | 1.3 | 0.91 | Al
Y | 4p | Y 4p | 0 | BE | 26 | 1.3 | 0.789 | Magnesium
Y | 4p | Y 4p | 0 | BE | 26 | 1.3 | 0.91 | Kalpha_1486
Y | 4p | Y 4p | 0 | BE | 26 | 1.3 | 0.91 | ULVAC_PHI_1486
Y | 4p | Y 4p | 0 | BE | 26 | 1.3 | 0.91 | Shimadzu_Scientific_1486
Y | 4p | Y 4p | 0 | BE | 26 | 1.3 | 0.91 | Sync
Y | 4p | Y 4p | 0 | BE | 26 | 1.3 | 0.91 | THS_1486
Y | 4p | Y 4p | 0 | BE | 26 | 1.3 | 0.789 | THS_1253
Y | 4p1/2 | Y 4p1/2 | 0 | BE | 26 |  | 0.311 | Al
Y | 4p1/2 | Y 4p1/2 | 0 | BE | 26 |  | 0.268 | Magnesium
Y | 4p1/2 | Y 4p1/2 | 0 | BE | 26 |  | 0.311 | Kalpha_1486
Y | 4p1/2 | Y 4p1/2 | 0 | BE | 26 |  | 0.311 | ULVAC_PHI_1486
Y | 4p1/2 | Y 4p1/2 | 0 | BE | 26 |  | 0.311 | Shimadzu_Scientific_1486
Y | 4p1/2 | Y 4p1/2 | 0 | BE | 26 |  | 0.311 | Sync
Y | 4p1/2 | Y 4p1/2 | 0 | BE | 26 |  | 0.311 | THS_1486
Y | 4p1/2 | Y 4p1/2 | 0 | BE | 26 |  | 0.268 | THS_1253
Y | 4p3/2 | Y 4p3/2 | 0 | BE | 26 |  | 0.599 | Al
Y | 4p3/2 | Y 4p3/2 | 0 | BE | 26 |  | 0.521 | Magnesium
Y | 4p3/2 | Y 4p3/2 | 0 | BE | 26 |  | 0.599 | Kalpha_1486
Y | 4p3/2 | Y 4p3/2 | 0 | BE | 26 |  | 0.599 | ULVAC_PHI_1486
Y | 4p3/2 | Y 4p3/2 | 0 | BE | 26 |  | 0.599 | Shimadzu_Scientific_1486
Y | 4p3/2 | Y 4p3/2 | 0 | BE | 26 |  | 0.599 | Sync
Y | 4p3/2 | Y 4p3/2 | 0 | BE | 26 |  | 0.599 | THS_1486
Y | 4p3/2 | Y 4p3/2 | 0 | BE | 26 |  | 0.521 | THS_1253
Y | 4s | Y 4s | 0 | BE | 46 |  | 0.329 | Al
Y | 4s | Y 4s | 0 | BE | 46 |  | 0.273 | Magnesium
Y | 4s | Y 4s | 0 | BE | 46 |  | 0.329 | Kalpha_1486
Y | 4s | Y 4s | 0 | BE | 46 |  | 0.329 | ULVAC_PHI_1486
Y | 4s | Y 4s | 0 | BE | 46 |  | 0.329 | Shimadzu_Scientific_1486
Y | 4s | Y 4s | 0 | BE | 46 |  | 0.329 | Sync
Y | 4s | Y 4s | 0 | BE | 46 |  | 0.329 | THS_1486
Y | 4s | Y 4s | 0 | BE | 46 |  | 0.273 | THS_1253
Y | lmm | Y LMM | 1 | KE | 1730 |  | 0 | Any
Yb | 4d | Yb 4d | 0 | BE | 184 | 7 | 13.68 | Al
Yb | 4d | Yb 4d | 0 | BE | 184 | 7 | 11.57 | Magnesium
Yb | 4d | Yb 4d | 0 | BE | 184 | 7 | 13.68 | Kalpha_1486
Yb | 4d | Yb 4d | 0 | BE | 184 | 7 | 13.68 | ULVAC_PHI_1486
Yb | 4d | Yb 4d | 0 | BE | 184 | 7 | 13.68 | Shimadzu_Scientific_1486
Yb | 4d | Yb 4d | 0 | BE | 184 | 7 | 13.68 | Sync
Yb | 4d | Yb 4d | 0 | BE | 184 | 7 | 13.68 | THS_1486
Yb | 4d | Yb 4d | 0 | BE | 184 | 7 | 11.57 | THS_1253
Yb | 4d3/2 | Yb 4d3/2 | 0 | BE | 197 |  | 5.61 | Al
Yb | 4d3/2 | Yb 4d3/2 | 0 | BE | 197 |  | 4.72 | Magnesium
Yb | 4d3/2 | Yb 4d3/2 | 0 | BE | 197 |  | 5.61 | Kalpha_1486
Yb | 4d3/2 | Yb 4d3/2 | 0 | BE | 197 |  | 5.61 | ULVAC_PHI_1486
Yb | 4d3/2 | Yb 4d3/2 | 0 | BE | 197 |  | 5.61 | Shimadzu_Scientific_1486
Yb | 4d3/2 | Yb 4d3/2 | 0 | BE | 197 |  | 5.61 | Sync
Yb | 4d3/2 | Yb 4d3/2 | 0 | BE | 197 |  | 5.61 | THS_1486
Yb | 4d3/2 | Yb 4d3/2 | 0 | BE | 197 |  | 4.72 | THS_1253
Yb | 4d5/2 | Yb 4d5/2 | 0 | BE | 184 |  | 8.07 | Al
Yb | 4d5/2 | Yb 4d5/2 | 0 | BE | 184 |  | 6.85 | Magnesium
Yb | 4d5/2 | Yb 4d5/2 | 0 | BE | 184 |  | 8.07 | Kalpha_1486
Yb | 4d5/2 | Yb 4d5/2 | 0 | BE | 184 |  | 8.07 | ULVAC_PHI_1486
Yb | 4d5/2 | Yb 4d5/2 | 0 | BE | 184 |  | 8.07 | Shimadzu_Scientific_1486
Yb | 4d5/2 | Yb 4d5/2 | 0 | BE | 184 |  | 8.07 | Sync
Yb | 4d5/2 | Yb 4d5/2 | 0 | BE | 184 |  | 8.07 | THS_1486
Yb | 4d5/2 | Yb 4d5/2 | 0 | BE | 184 |  | 6.85 | THS_1253
Yb | 4f | Yb 4f | 0 | BE | 6 | 1.2 | 5.58 | Al
Yb | 4f | Yb 4f | 0 | BE | 6 | 1.2 | 5.96 | Magnesium
Yb | 4f | Yb 4f | 0 | BE | 6 | 1.2 | 5.58 | Kalpha_1486
Yb | 4f | Yb 4f | 0 | BE | 6 | 1.2 | 5.58 | ULVAC_PHI_1486
Yb | 4f | Yb 4f | 0 | BE | 6 | 1.2 | 5.58 | Shimadzu_Scientific_1486
Yb | 4f | Yb 4f | 0 | BE | 6 | 1.2 | 5.58 | Sync
Yb | 4f | Yb 4f | 0 | BE | 6 | 1.2 | 5.58 | THS_1486
Yb | 4f | Yb 4f | 0 | BE | 6 | 1.2 | 5.96 | THS_1253
Yb | 4f5/2 | Yb 4f5/2 | 0 | BE | 6 |  | 2.47 | Al
Yb | 4f5/2 | Yb 4f5/2 | 0 | BE | 6 |  | 2.63 | Magnesium
Yb | 4f5/2 | Yb 4f5/2 | 0 | BE | 6 |  | 2.47 | Kalpha_1486
Yb | 4f5/2 | Yb 4f5/2 | 0 | BE | 6 |  | 2.47 | ULVAC_PHI_1486
Yb | 4f5/2 | Yb 4f5/2 | 0 | BE | 6 |  | 2.47 | Shimadzu_Scientific_1486
Yb | 4f5/2 | Yb 4f5/2 | 0 | BE | 6 |  | 2.47 | Sync
Yb | 4f5/2 | Yb 4f5/2 | 0 | BE | 6 |  | 2.47 | THS_1486
Yb | 4f5/2 | Yb 4f5/2 | 0 | BE | 6 |  | 2.63 | THS_1253
Yb | 4f7/2 | Yb 4f7/2 | 0 | BE | 6 |  | 3.11 | Al
Yb | 4f7/2 | Yb 4f7/2 | 0 | BE | 6 |  | 3.33 | Magnesium
Yb | 4f7/2 | Yb 4f7/2 | 0 | BE | 6 |  | 3.11 | Kalpha_1486
Yb | 4f7/2 | Yb 4f7/2 | 0 | BE | 6 |  | 3.11 | ULVAC_PHI_1486
Yb | 4f7/2 | Yb 4f7/2 | 0 | BE | 6 |  | 3.11 | Shimadzu_Scientific_1486
Yb | 4f7/2 | Yb 4f7/2 | 0 | BE | 6 |  | 3.11 | Sync
Yb | 4f7/2 | Yb 4f7/2 | 0 | BE | 6 |  | 3.11 | THS_1486
Yb | 4f7/2 | Yb 4f7/2 | 0 | BE | 6 |  | 3.33 | THS_1253
Yb | 4p | Yb 4p | 0 | BE | 343 | 49 | 6.6 | Al
Yb | 4p | Yb 4p | 0 | BE | 343 | 49 | 5.15 | Magnesium
Yb | 4p | Yb 4p | 0 | BE | 343 | 49 | 6.6 | Kalpha_1486
Yb | 4p | Yb 4p | 0 | BE | 343 | 49 | 6.6 | ULVAC_PHI_1486
Yb | 4p | Yb 4p | 0 | BE | 343 | 49 | 6.6 | Shimadzu_Scientific_1486
Yb | 4p | Yb 4p | 0 | BE | 343 | 49 | 6.6 | Sync
Yb | 4p | Yb 4p | 0 | BE | 343 | 49 | 6.6 | THS_1486
Yb | 4p | Yb 4p | 0 | BE | 343 | 49 | 5.15 | THS_1253
Yb | 4p1/2 | Yb 4p1/2 | 0 | BE | 396 |  | 2 | Al
Yb | 4p1/2 | Yb 4p1/2 | 0 | BE | 396 |  | 1.51 | Magnesium
Yb | 4p1/2 | Yb 4p1/2 | 0 | BE | 396 |  | 2 | Kalpha_1486
Yb | 4p1/2 | Yb 4p1/2 | 0 | BE | 396 |  | 2 | ULVAC_PHI_1486
Yb | 4p1/2 | Yb 4p1/2 | 0 | BE | 396 |  | 2 | Shimadzu_Scientific_1486
Yb | 4p1/2 | Yb 4p1/2 | 0 | BE | 396 |  | 2 | Sync
Yb | 4p1/2 | Yb 4p1/2 | 0 | BE | 396 |  | 2 | THS_1486
Yb | 4p1/2 | Yb 4p1/2 | 0 | BE | 396 |  | 1.51 | THS_1253
Yb | 4p3/2 | Yb 4p3/2 | 0 | BE | 343 |  | 4.6 | Al
Yb | 4p3/2 | Yb 4p3/2 | 0 | BE | 343 |  | 3.64 | Magnesium
Yb | 4p3/2 | Yb 4p3/2 | 0 | BE | 343 |  | 4.6 | Kalpha_1486
Yb | 4p3/2 | Yb 4p3/2 | 0 | BE | 343 |  | 4.6 | ULVAC_PHI_1486
Yb | 4p3/2 | Yb 4p3/2 | 0 | BE | 343 |  | 4.6 | Shimadzu_Scientific_1486
Yb | 4p3/2 | Yb 4p3/2 | 0 | BE | 343 |  | 4.6 | Sync
Yb | 4p3/2 | Yb 4p3/2 | 0 | BE | 343 |  | 4.6 | THS_1486
Yb | 4p3/2 | Yb 4p3/2 | 0 | BE | 343 |  | 3.64 | THS_1253
Yb | 4s | Yb 4s | 0 | BE | 487 |  | 1.7 | Al
Yb | 4s | Yb 4s | 0 | BE | 487 |  | 1.32 | Magnesium
Yb | 4s | Yb 4s | 0 | BE | 487 |  | 1.7 | Kalpha_1486
Yb | 4s | Yb 4s | 0 | BE | 487 |  | 1.7 | ULVAC_PHI_1486
Yb | 4s | Yb 4s | 0 | BE | 487 |  | 1.7 | Shimadzu_Scientific_1486
Yb | 4s | Yb 4s | 0 | BE | 487 |  | 1.7 | Sync
Yb | 4s | Yb 4s | 0 | BE | 487 |  | 1.7 | THS_1486
Yb | 4s | Yb 4s | 0 | BE | 487 |  | 1.32 | THS_1253
Yb | 5p | Yb 5p | 0 | BE | 23 | 6.2 | 0.876 | Al
Yb | 5p | Yb 5p | 0 | BE | 23 | 6.2 | 0.7 | Magnesium
Yb | 5p | Yb 5p | 0 | BE | 23 | 6.2 | 0.876 | Kalpha_1486
Yb | 5p | Yb 5p | 0 | BE | 23 | 6.2 | 0.876 | ULVAC_PHI_1486
Yb | 5p | Yb 5p | 0 | BE | 23 | 6.2 | 0.876 | Shimadzu_Scientific_1486
Yb | 5p | Yb 5p | 0 | BE | 23 | 6.2 | 0.876 | Sync
Yb | 5p | Yb 5p | 0 | BE | 23 | 6.2 | 0.876 | THS_1486
Yb | 5p | Yb 5p | 0 | BE | 23 | 6.2 | 0.7 | THS_1253
Yb | 5p1/2 | Yb 5p1/2 | 0 | BE | 23 |  | 0.284 | Al
Yb | 5p1/2 | Yb 5p1/2 | 0 | BE | 23 |  | 0.222 | Magnesium
Yb | 5p1/2 | Yb 5p1/2 | 0 | BE | 23 |  | 0.284 | Kalpha_1486
Yb | 5p1/2 | Yb 5p1/2 | 0 | BE | 23 |  | 0.284 | ULVAC_PHI_1486
Yb | 5p1/2 | Yb 5p1/2 | 0 | BE | 23 |  | 0.284 | Shimadzu_Scientific_1486
Yb | 5p1/2 | Yb 5p1/2 | 0 | BE | 23 |  | 0.284 | Sync
Yb | 5p1/2 | Yb 5p1/2 | 0 | BE | 23 |  | 0.284 | THS_1486
Yb | 5p1/2 | Yb 5p1/2 | 0 | BE | 23 |  | 0.222 | THS_1253
Yb | 5p3/2 | Yb 5p3/2 | 0 | BE | 23 |  | 0.592 | Al
Yb | 5p3/2 | Yb 5p3/2 | 0 | BE | 23 |  | 0.478 | Magnesium
Yb | 5p3/2 | Yb 5p3/2 | 0 | BE | 23 |  | 0.592 | Kalpha_1486
Yb | 5p3/2 | Yb 5p3/2 | 0 | BE | 23 |  | 0.592 | ULVAC_PHI_1486
Yb | 5p3/2 | Yb 5p3/2 | 0 | BE | 23 |  | 0.592 | Shimadzu_Scientific_1486
Yb | 5p3/2 | Yb 5p3/2 | 0 | BE | 23 |  | 0.592 | Sync
Yb | 5p3/2 | Yb 5p3/2 | 0 | BE | 23 |  | 0.592 | THS_1486
Yb | 5p3/2 | Yb 5p3/2 | 0 | BE | 23 |  | 0.478 | THS_1253
Yb | 5s | Yb 5s | 0 | BE | 53 |  | 0.308 | Al
Yb | 5s | Yb 5s | 0 | BE | 53 |  | 0.247 | Magnesium
Yb | 5s | Yb 5s | 0 | BE | 53 |  | 0.308 | Kalpha_1486
Yb | 5s | Yb 5s | 0 | BE | 53 |  | 0.308 | ULVAC_PHI_1486
Yb | 5s | Yb 5s | 0 | BE | 53 |  | 0.308 | Shimadzu_Scientific_1486
Yb | 5s | Yb 5s | 0 | BE | 53 |  | 0.308 | Sync
Yb | 5s | Yb 5s | 0 | BE | 53 |  | 0.308 | THS_1486
Yb | 5s | Yb 5s | 0 | BE | 53 |  | 0.247 | THS_1253
Yb | mvv | Yb MVV | 1 | KE | 1514 |  | 0 | Any
Zn | 2p | Zn 2p | 0 | BE | 1021 | 23 | 28.72 | Al
Zn | 2p | Zn 2p | 0 | BE | 1021 | 23 | 27.3 | Magnesium
Zn | 2p | Zn 2p | 0 | BE | 1021 | 23 | 28.72 | Kalpha_1486
Zn | 2p | Zn 2p | 0 | BE | 1021 | 23 | 28.72 | ULVAC_PHI_1486
Zn | 2p | Zn 2p | 0 | BE | 1021 | 23 | 28.72 | Shimadzu_Scientific_1486
Zn | 2p | Zn 2p | 0 | BE | 1021 | 23 | 28.72 | Sync
Zn | 2p | Zn 2p | 0 | BE | 1021 | 23 | 28.72 | THS_1486
Zn | 2p | Zn 2p | 0 | BE | 1021 | 23 | 27.3 | THS_1253
Zn | 2p1/2 | Zn 2p1/2 | 0 | BE | 1044 |  | 9.8 | Al
Zn | 2p1/2 | Zn 2p1/2 | 0 | BE | 1044 |  | 9.29 | Magnesium
Zn | 2p1/2 | Zn 2p1/2 | 0 | BE | 1044 |  | 9.8 | Kalpha_1486
Zn | 2p1/2 | Zn 2p1/2 | 0 | BE | 1044 |  | 9.8 | ULVAC_PHI_1486
Zn | 2p1/2 | Zn 2p1/2 | 0 | BE | 1044 |  | 9.8 | Shimadzu_Scientific_1486
Zn | 2p1/2 | Zn 2p1/2 | 0 | BE | 1044 |  | 9.8 | Sync
Zn | 2p1/2 | Zn 2p1/2 | 0 | BE | 1044 |  | 9.8 | THS_1486
Zn | 2p1/2 | Zn 2p1/2 | 0 | BE | 1044 |  | 9.29 | THS_1253
Zn | 2p3/2 | Zn 2p3/2 | 0 | BE | 1021 |  | 18.92 | Al
Zn | 2p3/2 | Zn 2p3/2 | 0 | BE | 1021 |  | 18.01 | Magnesium
Zn | 2p3/2 | Zn 2p3/2 | 0 | BE | 1021 |  | 18.92 | Kalpha_1486
Zn | 2p3/2 | Zn 2p3/2 | 0 | BE | 1021 |  | 18.92 | ULVAC_PHI_1486
Zn | 2p3/2 | Zn 2p3/2 | 0 | BE | 1021 |  | 18.92 | Shimadzu_Scientific_1486
Zn | 2p3/2 | Zn 2p3/2 | 0 | BE | 1021 |  | 18.92 | Sync
Zn | 2p3/2 | Zn 2p3/2 | 0 | BE | 1021 |  | 18.92 | THS_1486
Zn | 2p3/2 | Zn 2p3/2 | 0 | BE | 1021 |  | 18.01 | THS_1253
Zn | 2s | Zn 2s | 0 | BE | 1194 |  | 5.76 | Al
Zn | 2s | Zn 2s | 0 | BE | 1194 |  | 4.55 | Magnesium
Zn | 2s | Zn 2s | 0 | BE | 1194 |  | 5.76 | Kalpha_1486
Zn | 2s | Zn 2s | 0 | BE | 1194 |  | 5.76 | ULVAC_PHI_1486
Zn | 2s | Zn 2s | 0 | BE | 1194 |  | 5.76 | Shimadzu_Scientific_1486
Zn | 2s | Zn 2s | 0 | BE | 1194 |  | 5.76 | Sync
Zn | 2s | Zn 2s | 0 | BE | 1194 |  | 5.76 | THS_1486
Zn | 2s | Zn 2s | 0 | BE | 1194 |  | 4.55 | THS_1253
Zn | 3d | Zn 3d | 0 | BE | 9 | 0.1 | 0.81 | Al
Zn | 3d | Zn 3d | 0 | BE | 9 | 0.1 | 0.897 | Magnesium
Zn | 3d | Zn 3d | 0 | BE | 9 | 0.1 | 0.81 | Kalpha_1486
Zn | 3d | Zn 3d | 0 | BE | 9 | 0.1 | 0.81 | ULVAC_PHI_1486
Zn | 3d | Zn 3d | 0 | BE | 9 | 0.1 | 0.81 | Shimadzu_Scientific_1486
Zn | 3d | Zn 3d | 0 | BE | 9 | 0.1 | 0.81 | Sync
Zn | 3d | Zn 3d | 0 | BE | 9 | 0.1 | 0.81 | THS_1486
Zn | 3d | Zn 3d | 0 | BE | 9 | 0.1 | 0.897 | THS_1253
Zn | 3d3/2 | Zn 3d3/2 | 0 | BE | 9 |  | 0.33 | Al
Zn | 3d3/2 | Zn 3d3/2 | 0 | BE | 9 |  | 0.365 | Magnesium
Zn | 3d3/2 | Zn 3d3/2 | 0 | BE | 9 |  | 0.33 | Kalpha_1486
Zn | 3d3/2 | Zn 3d3/2 | 0 | BE | 9 |  | 0.33 | ULVAC_PHI_1486
Zn | 3d3/2 | Zn 3d3/2 | 0 | BE | 9 |  | 0.33 | Shimadzu_Scientific_1486
Zn | 3d3/2 | Zn 3d3/2 | 0 | BE | 9 |  | 0.33 | Sync
Zn | 3d3/2 | Zn 3d3/2 | 0 | BE | 9 |  | 0.33 | THS_1486
Zn | 3d3/2 | Zn 3d3/2 | 0 | BE | 9 |  | 0.365 | THS_1253
Zn | 3d5/2 | Zn 3d5/2 | 0 | BE | 9 |  | 0.48 | Al
Zn | 3d5/2 | Zn 3d5/2 | 0 | BE | 9 |  | 0.532 | Magnesium
Zn | 3d5/2 | Zn 3d5/2 | 0 | BE | 9 |  | 0.48 | Kalpha_1486
Zn | 3d5/2 | Zn 3d5/2 | 0 | BE | 9 |  | 0.48 | ULVAC_PHI_1486
Zn | 3d5/2 | Zn 3d5/2 | 0 | BE | 9 |  | 0.48 | Shimadzu_Scientific_1486
Zn | 3d5/2 | Zn 3d5/2 | 0 | BE | 9 |  | 0.48 | Sync
Zn | 3d5/2 | Zn 3d5/2 | 0 | BE | 9 |  | 0.48 | THS_1486
Zn | 3d5/2 | Zn 3d5/2 | 0 | BE | 9 |  | 0.532 | THS_1253
Zn | 3p | Zn 3p | 0 | BE | 87 | 2.8 | 2.828 | Al
Zn | 3p | Zn 3p | 0 | BE | 87 | 2.8 | 2.582 | Magnesium
Zn | 3p | Zn 3p | 0 | BE | 87 | 2.8 | 2.828 | Kalpha_1486
Zn | 3p | Zn 3p | 0 | BE | 87 | 2.8 | 2.828 | ULVAC_PHI_1486
Zn | 3p | Zn 3p | 0 | BE | 87 | 2.8 | 2.828 | Shimadzu_Scientific_1486
Zn | 3p | Zn 3p | 0 | BE | 87 | 2.8 | 2.828 | Sync
Zn | 3p | Zn 3p | 0 | BE | 87 | 2.8 | 2.828 | THS_1486
Zn | 3p | Zn 3p | 0 | BE | 87 | 2.8 | 2.582 | THS_1253
Zn | 3p1/2 | Zn 3p1/2 | 0 | BE | 87 |  | 0.968 | Al
Zn | 3p1/2 | Zn 3p1/2 | 0 | BE | 87 |  | 0.882 | Magnesium
Zn | 3p1/2 | Zn 3p1/2 | 0 | BE | 87 |  | 0.968 | Kalpha_1486
Zn | 3p1/2 | Zn 3p1/2 | 0 | BE | 87 |  | 0.968 | ULVAC_PHI_1486
Zn | 3p1/2 | Zn 3p1/2 | 0 | BE | 87 |  | 0.968 | Shimadzu_Scientific_1486
Zn | 3p1/2 | Zn 3p1/2 | 0 | BE | 87 |  | 0.968 | Sync
Zn | 3p1/2 | Zn 3p1/2 | 0 | BE | 87 |  | 0.968 | THS_1486
Zn | 3p1/2 | Zn 3p1/2 | 0 | BE | 87 |  | 0.882 | THS_1253
Zn | 3p3/2 | Zn 3p3/2 | 0 | BE | 87 |  | 1.86 | Al
Zn | 3p3/2 | Zn 3p3/2 | 0 | BE | 87 |  | 1.7 | Magnesium
Zn | 3p3/2 | Zn 3p3/2 | 0 | BE | 87 |  | 1.86 | Kalpha_1486
Zn | 3p3/2 | Zn 3p3/2 | 0 | BE | 87 |  | 1.86 | ULVAC_PHI_1486
Zn | 3p3/2 | Zn 3p3/2 | 0 | BE | 87 |  | 1.86 | Shimadzu_Scientific_1486
Zn | 3p3/2 | Zn 3p3/2 | 0 | BE | 87 |  | 1.86 | Sync
Zn | 3p3/2 | Zn 3p3/2 | 0 | BE | 87 |  | 1.86 | THS_1486
Zn | 3p3/2 | Zn 3p3/2 | 0 | BE | 87 |  | 1.7 | THS_1253
Zn | 3s | Zn 3s | 0 | BE | 137 |  | 1.04 | Al
Zn | 3s | Zn 3s | 0 | BE | 137 |  | 0.873 | Magnesium
Zn | 3s | Zn 3s | 0 | BE | 137 |  | 1.04 | Kalpha_1486
Zn | 3s | Zn 3s | 0 | BE | 137 |  | 1.04 | ULVAC_PHI_1486
Zn | 3s | Zn 3s | 0 | BE | 137 |  | 1.04 | Shimadzu_Scientific_1486
Zn | 3s | Zn 3s | 0 | BE | 137 |  | 1.04 | Sync
Zn | 3s | Zn 3s | 0 | BE | 137 |  | 1.04 | THS_1486
Zn | 3s | Zn 3s | 0 | BE | 137 |  | 0.873 | THS_1253
Zn | lmm | Zn LMM | 1 | KE | 992.4 |  | 0 | Any
Zr | 3d | Zr 3d | 0 | BE | 180 | 2.4 | 7.04 | Al
Zr | 3d | Zr 3d | 0 | BE | 180 | 2.4 | 7.3 | Magnesium
Zr | 3d | Zr 3d | 0 | BE | 180 | 2.4 | 7.04 | Kalpha_1486
Zr | 3d | Zr 3d | 0 | BE | 180 | 2.4 | 7.04 | ULVAC_PHI_1486
Zr | 3d | Zr 3d | 0 | BE | 180 | 2.4 | 7.04 | Shimadzu_Scientific_1486
Zr | 3d | Zr 3d | 0 | BE | 180 | 2.4 | 7.04 | Sync
Zr | 3d | Zr 3d | 0 | BE | 180 | 2.4 | 7.04 | THS_1486
Zr | 3d | Zr 3d | 0 | BE | 180 | 2.4 | 7.3 | THS_1253
Zr | 3d3/2 | Zr 3d3/2 | 0 | BE | 183 |  | 2.87 | Al
Zr | 3d3/2 | Zr 3d3/2 | 0 | BE | 183 |  | 2.97 | Magnesium
Zr | 3d3/2 | Zr 3d3/2 | 0 | BE | 183 |  | 2.87 | Kalpha_1486
Zr | 3d3/2 | Zr 3d3/2 | 0 | BE | 183 |  | 2.87 | ULVAC_PHI_1486
Zr | 3d3/2 | Zr 3d3/2 | 0 | BE | 183 |  | 2.87 | Shimadzu_Scientific_1486
Zr | 3d3/2 | Zr 3d3/2 | 0 | BE | 183 |  | 2.87 | Sync
Zr | 3d3/2 | Zr 3d3/2 | 0 | BE | 183 |  | 2.87 | THS_1486
Zr | 3d3/2 | Zr 3d3/2 | 0 | BE | 183 |  | 2.97 | THS_1253
Zr | 3d5/2 | Zr 3d5/2 | 0 | BE | 180 |  | 4.17 | Al
Zr | 3d5/2 | Zr 3d5/2 | 0 | BE | 180 |  | 4.33 | Magnesium
Zr | 3d5/2 | Zr 3d5/2 | 0 | BE | 180 |  | 4.17 | Kalpha_1486
Zr | 3d5/2 | Zr 3d5/2 | 0 | BE | 180 |  | 4.17 | ULVAC_PHI_1486
Zr | 3d5/2 | Zr 3d5/2 | 0 | BE | 180 |  | 4.17 | Shimadzu_Scientific_1486
Zr | 3d5/2 | Zr 3d5/2 | 0 | BE | 180 |  | 4.17 | Sync
Zr | 3d5/2 | Zr 3d5/2 | 0 | BE | 180 |  | 4.17 | THS_1486
Zr | 3d5/2 | Zr 3d5/2 | 0 | BE | 180 |  | 4.33 | THS_1253
Zr | 3p | Zr 3p | 0 | BE | 331 | 13.7 | 7.78 | Al
Zr | 3p | Zr 3p | 0 | BE | 331 | 13.7 | 6.64 | Magnesium
Zr | 3p | Zr 3p | 0 | BE | 331 | 13.7 | 7.78 | Kalpha_1486
Zr | 3p | Zr 3p | 0 | BE | 331 | 13.7 | 7.78 | ULVAC_PHI_1486
Zr | 3p | Zr 3p | 0 | BE | 331 | 13.7 | 7.78 | Shimadzu_Scientific_1486
Zr | 3p | Zr 3p | 0 | BE | 331 | 13.7 | 7.78 | Sync
Zr | 3p | Zr 3p | 0 | BE | 331 | 13.7 | 7.78 | THS_1486
Zr | 3p | Zr 3p | 0 | BE | 331 | 13.7 | 6.64 | THS_1253
Zr | 3p1/2 | Zr 3p1/2 | 0 | BE | 345 |  | 2.64 | Al
Zr | 3p1/2 | Zr 3p1/2 | 0 | BE | 345 |  | 2.24 | Magnesium
Zr | 3p1/2 | Zr 3p1/2 | 0 | BE | 345 |  | 2.64 | Kalpha_1486
Zr | 3p1/2 | Zr 3p1/2 | 0 | BE | 345 |  | 2.64 | ULVAC_PHI_1486
Zr | 3p1/2 | Zr 3p1/2 | 0 | BE | 345 |  | 2.64 | Shimadzu_Scientific_1486
Zr | 3p1/2 | Zr 3p1/2 | 0 | BE | 345 |  | 2.64 | Sync
Zr | 3p1/2 | Zr 3p1/2 | 0 | BE | 345 |  | 2.64 | THS_1486
Zr | 3p1/2 | Zr 3p1/2 | 0 | BE | 345 |  | 2.24 | THS_1253
Zr | 3p3/2 | Zr 3p3/2 | 0 | BE | 331 |  | 5.14 | Al
Zr | 3p3/2 | Zr 3p3/2 | 0 | BE | 331 |  | 4.4 | Magnesium
Zr | 3p3/2 | Zr 3p3/2 | 0 | BE | 331 |  | 5.14 | Kalpha_1486
Zr | 3p3/2 | Zr 3p3/2 | 0 | BE | 331 |  | 5.14 | ULVAC_PHI_1486
Zr | 3p3/2 | Zr 3p3/2 | 0 | BE | 331 |  | 5.14 | Shimadzu_Scientific_1486
Zr | 3p3/2 | Zr 3p3/2 | 0 | BE | 331 |  | 5.14 | Sync
Zr | 3p3/2 | Zr 3p3/2 | 0 | BE | 331 |  | 5.14 | THS_1486
Zr | 3p3/2 | Zr 3p3/2 | 0 | BE | 331 |  | 4.4 | THS_1253
Zr | 3s | Zr 3s | 0 | BE | 431 |  | 2.1 | Al
Zr | 3s | Zr 3s | 0 | BE | 431 |  | 1.7 | Magnesium
Zr | 3s | Zr 3s | 0 | BE | 431 |  | 2.1 | Kalpha_1486
Zr | 3s | Zr 3s | 0 | BE | 431 |  | 2.1 | ULVAC_PHI_1486
Zr | 3s | Zr 3s | 0 | BE | 431 |  | 2.1 | Shimadzu_Scientific_1486
Zr | 3s | Zr 3s | 0 | BE | 431 |  | 2.1 | Sync
Zr | 3s | Zr 3s | 0 | BE | 431 |  | 2.1 | THS_1486
Zr | 3s | Zr 3s | 0 | BE | 431 |  | 1.7 | THS_1253
Zr | 4d | Zr 4d | 0 | BE | 3 |  | 0.085 | Al
Zr | 4d | Zr 4d | 0 | BE | 3 |  | 0.0863 | Magnesium
Zr | 4d | Zr 4d | 0 | BE | 3 |  | 0.085 | Kalpha_1486
Zr | 4d | Zr 4d | 0 | BE | 3 |  | 0.085 | ULVAC_PHI_1486
Zr | 4d | Zr 4d | 0 | BE | 3 |  | 0.085 | Shimadzu_Scientific_1486
Zr | 4d | Zr 4d | 0 | BE | 3 |  | 0.085 | Sync
Zr | 4d | Zr 4d | 0 | BE | 3 |  | 0.085 | THS_1486
Zr | 4d | Zr 4d | 0 | BE | 3 |  | 0.0863 | THS_1253
Zr | 4d3/2 | Zr 4d3/2 | 0 | BE | 3 |  | 0.0348 | Al
Zr | 4d3/2 | Zr 4d3/2 | 0 | BE | 3 |  | 0.0353 | Magnesium
Zr | 4d3/2 | Zr 4d3/2 | 0 | BE | 3 |  | 0.0348 | Kalpha_1486
Zr | 4d3/2 | Zr 4d3/2 | 0 | BE | 3 |  | 0.0348 | ULVAC_PHI_1486
Zr | 4d3/2 | Zr 4d3/2 | 0 | BE | 3 |  | 0.0348 | Shimadzu_Scientific_1486
Zr | 4d3/2 | Zr 4d3/2 | 0 | BE | 3 |  | 0.0348 | Sync
Zr | 4d3/2 | Zr 4d3/2 | 0 | BE | 3 |  | 0.0348 | THS_1486
Zr | 4d3/2 | Zr 4d3/2 | 0 | BE | 3 |  | 0.0353 | THS_1253
Zr | 4d5/2 | Zr 4d5/2 | 0 | BE | 3 |  | 0.0502 | Al
Zr | 4d5/2 | Zr 4d5/2 | 0 | BE | 3 |  | 0.051 | Magnesium
Zr | 4d5/2 | Zr 4d5/2 | 0 | BE | 3 |  | 0.0502 | Kalpha_1486
Zr | 4d5/2 | Zr 4d5/2 | 0 | BE | 3 |  | 0.0502 | ULVAC_PHI_1486
Zr | 4d5/2 | Zr 4d5/2 | 0 | BE | 3 |  | 0.0502 | Shimadzu_Scientific_1486
Zr | 4d5/2 | Zr 4d5/2 | 0 | BE | 3 |  | 0.0502 | Sync
Zr | 4d5/2 | Zr 4d5/2 | 0 | BE | 3 |  | 0.0502 | THS_1486
Zr | 4d5/2 | Zr 4d5/2 | 0 | BE | 3 |  | 0.051 | THS_1253
Zr | 4p | Zr 4p | 0 | BE | 29 | 1.4 | 1.046 | Al
Zr | 4p | Zr 4p | 0 | BE | 29 | 1.4 | 0.903 | Magnesium
Zr | 4p | Zr 4p | 0 | BE | 29 | 1.4 | 1.046 | Kalpha_1486
Zr | 4p | Zr 4p | 0 | BE | 29 | 1.4 | 1.046 | ULVAC_PHI_1486
Zr | 4p | Zr 4p | 0 | BE | 29 | 1.4 | 1.046 | Shimadzu_Scientific_1486
Zr | 4p | Zr 4p | 0 | BE | 29 | 1.4 | 1.046 | Sync
Zr | 4p | Zr 4p | 0 | BE | 29 | 1.4 | 1.046 | THS_1486
Zr | 4p | Zr 4p | 0 | BE | 29 | 1.4 | 0.903 | THS_1253
Zr | 4p1/2 | Zr 4p1/2 | 0 | BE | 29 |  | 0.357 | Al
Zr | 4p1/2 | Zr 4p1/2 | 0 | BE | 29 |  | 0.307 | Magnesium
Zr | 4p1/2 | Zr 4p1/2 | 0 | BE | 29 |  | 0.357 | Kalpha_1486
Zr | 4p1/2 | Zr 4p1/2 | 0 | BE | 29 |  | 0.357 | ULVAC_PHI_1486
Zr | 4p1/2 | Zr 4p1/2 | 0 | BE | 29 |  | 0.357 | Shimadzu_Scientific_1486
Zr | 4p1/2 | Zr 4p1/2 | 0 | BE | 29 |  | 0.357 | Sync
Zr | 4p1/2 | Zr 4p1/2 | 0 | BE | 29 |  | 0.357 | THS_1486
Zr | 4p1/2 | Zr 4p1/2 | 0 | BE | 29 |  | 0.307 | THS_1253
Zr | 4p3/2 | Zr 4p3/2 | 0 | BE | 29 |  | 0.689 | Al
Zr | 4p3/2 | Zr 4p3/2 | 0 | BE | 29 |  | 0.596 | Magnesium
Zr | 4p3/2 | Zr 4p3/2 | 0 | BE | 29 |  | 0.689 | Kalpha_1486
Zr | 4p3/2 | Zr 4p3/2 | 0 | BE | 29 |  | 0.689 | ULVAC_PHI_1486
Zr | 4p3/2 | Zr 4p3/2 | 0 | BE | 29 |  | 0.689 | Shimadzu_Scientific_1486
Zr | 4p3/2 | Zr 4p3/2 | 0 | BE | 29 |  | 0.689 | Sync
Zr | 4p3/2 | Zr 4p3/2 | 0 | BE | 29 |  | 0.689 | THS_1486
Zr | 4p3/2 | Zr 4p3/2 | 0 | BE | 29 |  | 0.596 | THS_1253
Zr | 4s | Zr 4s | 0 | BE | 52 |  | 0.367 | Al
Zr | 4s | Zr 4s | 0 | BE | 52 |  | 0.305 | Magnesium
Zr | 4s | Zr 4s | 0 | BE | 52 |  | 0.367 | Kalpha_1486
Zr | 4s | Zr 4s | 0 | BE | 52 |  | 0.367 | ULVAC_PHI_1486
Zr | 4s | Zr 4s | 0 | BE | 52 |  | 0.367 | Shimadzu_Scientific_1486
Zr | 4s | Zr 4s | 0 | BE | 52 |  | 0.367 | Sync
Zr | 4s | Zr 4s | 0 | BE | 52 |  | 0.367 | THS_1486
Zr | 4s | Zr 4s | 0 | BE | 52 |  | 0.305 | THS_1253
Zr | lmm | Zr LMM | 1 | KE | 1836 |  | 0 | Any
Zr | mnn | Zr MNN | 1 | KE | 147 |  | 0 | Any

## Orange Book
Number | Element | 1s | 2s | 2p1/2 | 2p3/2 | 3s | 3p1/2 | 3p3/2 | 3d3/2 | 3d5/2 | 4s | 4p1/2 | 4p3/2 | 4d3/2 | 4d5/2 | 4f5/2 | 4f7/2 | 5s | 5p1/2 | 5p3/2 | 5d3/2 | 5d5/2 | 6s | 6p1/2 | 6p3/2
1 | H | 13.6
2 | He | 24.6
3 | Li | 54.7
4 | Be | 111.5
5 | B | 188
6 | C | 284.2
7 | N | 409.9 | 37.3
8 | O | 543.1 | 41.6
9 | F | 696.7
10 | Ne | 870.2 | 48.5 | 21.7 | 21.6
11 | Na | 1070.8 | 63.5 | 30.65 | 30.81
12 | Mg | 1303.0 | 88.7 | 49.78 | 49.50
13 | Al | 1559.6 | 117.8 | 72.95 | 72.55
14 | Si | 1839 | 149.7 | 99.82 | 99.42
15 | P | 2145.5 | 189 | 136 | 135
16 | S | 2472 | 230.9 | 163.6 | 162.5
17 | Cl | 2822.4 | 270 | 202 | 200
18 | Ar | 3205.9 | 326.3 | 250.6 | 248.4 | 29.3 | 15.9 | 15.7
19 | K | 3608.4 | 378.6 | 297.3 | 294.6 | 34.8 | 18.3 | 18.3
20 | Ca | 4038.5 | 438.4 | 349.7 | 346.2 | 44.3 | 25.4 | 25.4
21 | Sc | 4492 | 498.0 | 403.6 | 398.7 | 51.1 | 28.3 | 28.3
22 | Ti | 4966 | 560.9 | 460.2 | 453.8 | 58.7 | 32.6 | 32.6
23 | V | 5465 | 626.7 | 519.8 | 512.1 | 66.3 | 37.2 | 37.2
24 | Cr | 5989 | 696.0 | 583.8 | 574.1 | 74.1 | 42.2 | 42.2
25 | Mn | 6539 | 769.1 | 649.9 | 638.7 | 82.3 | 47.2 | 47.2
26 | Fe | 7112 | 844.6 | 719.9 | 706.8 | 91.3 | 52.7 | 52.7
27 | Co | 7709 | 925.1 | 793.2 | 778.1 | 101.0 | 58.9 | 59.9
28 | Ni | 8333 | 1008.6 | 870.0 | 852.7 | 110.8 | 68.0 | 66.2
29 | Cu | 8979 | 1096.7 | 952.3 | 932.7 | 122.5 | 77.3 | 75.1
30 | Zn | 9659 | 1196.2 | 1044.9 | 1021.8 | 139.8 | 91.4 | 88.6 | 10.2 | 10.1
31 | Ga | 10367 | 1299 | 1143.2 | 1116.4 | 159.5 | 103.5 | 100.0 | 18.7 | 18.7
32 | Ge | 11103 | 1414.6 | 1248.1 | 1217 | 180.1 | 124.9 | 120.8 | 29.8 | 29.2
33 | As | 11867 | 1527 | 1359.1 | 1323.6 | 204.7 | 146.2 | 141.2 | 41.7 | 41.7
34 | Se | 12658 | 1652 | 1474.3 | 1433.9 | 229.6 | 166.5 | 160.7 | 55.5 | 54.6
35 | Br | 13474 | 1782 | 1596 | 1550 | 257 | 189 | 182 | 70 | 69
36 | Kr | 14326 | 1921 | 1730.9 | 1678.4 | 292.8 | 222.2 | 214.4 | 95.0 | 93.8 | 27.5 | 14.1 | 14.1
37 | Rb | 15200 | 2065 | 1864 | 1804 | 326.7 | 248.7 | 239.1 | 113.0 | 112 | 30.5 | 16.3 | 15.3
38 | Sr | 16105 | 2216 | 2007 | 1940 | 358.7 | 280.3 | 270.0 | 136.0 | 134.2 | 38.9 | 21.3 | 20.1
39 | Y | 17038 | 2373 | 2156 | 2080 | 392 | 310.6 | 298.8 | 157.7 | 155.8 | 43.8 | 24.4 | 23.1
40 | Zr | 17998 | 2532 | 2307 | 2223 | 430.3 | 343.5 | 329.8 | 181.1 | 178.8 | 50.6 | 28.5 | 27.1
41 | Nb | 18986 | 2698 | 2465 | 2371 | 466.6 | 376.1 | 360.6 | 205.0 | 202.3 | 56.4 | 32.6 | 30.8
42 | Mo | 20000 | 2866 | 2625 | 2520 | 506.3 | 411.6 | 394.0 | 231.1 | 227.9 | 63.2 | 37.6 | 35.5
43 | Tc | 21044 | 3043 | 2793 | 2677 | 544 | 447.6 | 417.7 | 257.6 | 253.9 | 69.5 | 42.3 | 39.9
44 | Ru | 22117 | 3224 | 2967 | 2838 | 586.1 | 483.5 | 461.4 | 284.2 | 280.0 | 75.0 | 46.3 | 43.2
45 | Rh | 23220 | 3412 | 3146 | 3004 | 628.1 | 521.3 | 496.5 | 311.9 | 307.2 | 81.4 | 50.5 | 47.3
46 | Pd | 24350 | 3604 | 3330 | 3173 | 671.6 | 559.9 | 532.3 | 340.5 | 335.2 | 87.1 | 55.7 | 50.9
47 | Ag | 25514 | 3806 | 3524 | 3351 | 719.0 | 603.8 | 573.0 | 374.0 | 368.3 | 97.0 | 63.7 | 58.3
48 | Cd | 26711 | 4018 | 3727 | 3538 | 772.0 | 652.6 | 618.4 | 411.9 | 405.2 | 109.8 | 63.9 | 63.9 | 11.7 | 10.7
49 | In | 27940 | 4238 | 3938 | 3730 | 827.2 | 703.2 | 665.3 | 451.4 | 443.9 | 122.9 | 73.5 | 73.5 | 17.7 | 16.9
50 | Sn | 29200 | 4465 | 4156 | 3929 | 884.7 | 756.5 | 714.6 | 493.2 | 484.9 | 137.1 | 83.6 | 83.6 | 24.9 | 23.9
51 | Sb | 30491 | 4698 | 4380 | 4132 | 946 | 812.7 | 766.4 | 537.5 | 528.2 | 153.2 | 95.6 | 95.6 | 33.3 | 32.1
52 | Te | 31814 | 4939 | 4612 | 4341 | 1006 | 870.8 | 820.0 | 583.4 | 573.0 | 169.4 | 103.3 | 103.3 | 41.9 | 40.4
53 | I | 33169 | 5188 | 4852 | 4557 | 1072 | 931 | 875 | 630.8 | 619.3 | 186 | 123 | 123 | 50.6 | 48.9
54 | Xe | 34561 | 5453 | 5107 | 4786 | 1148.7 | 1002.1 | 940.6 | 689.0 | 676.4 | 213.2 | 146.7 | 145.5 | 69.5 | 67.5 |  |  | 23.3 | 13.4 | 12.1
55 | Cs | 35985 | 5714 | 5359 | 5012 | 1211 | 1071 | 1003 | 740.5 | 726.6 | 232.3 | 172.4 | 161.3 | 79.8 | 77.5 |  |  | 22.7 | 14.2 | 12.1
56 | Ba | 37441 | 5989 | 5624 | 5247 | 1293 | 1137 | 1063 | 795.7 | 780.5 | 253.5 | 192 | 178.6 | 92.6 | 89.9 |  |  | 30.3 | 17.0 | 14.8
57 | La | 38925 | 6266 | 5891 | 5483 | 1362 | 1209 | 1128 | 853 | 836 | 274.7 | 205.8 | 196.0 | 105.3 | 102.5 |  |  | 34.3 | 19.3 | 16.8
58 | Ce | 40443 | 6549 | 6164 | 5723 | 1436 | 1274 | 1187 | 902.4 | 883.8 | 291.0 | 223.2 | 206.5 | 109 | 109 | 0.1 | 0.1 | 37.8 | 19.8 | 17.0
59 | Pr | 41991 | 6835 | 6440 | 5964 | 1511 | 1337 | 1242 | 948.3 | 928.8 | 304.5 | 236.3 | 217.6 | 115.1 | 115.1 | 2.0 | 2.0 | 37.4 | 22.3 | 22.3
60 | Nd | 43569 | 7126 | 6722 | 6208 | 1575 | 1403 | 1297 | 1003.3 | 980.4 | 319.2 | 243.3 | 224.6 | 120.5 | 120.5 | 1.5 | 1.5 | 37.5 | 21.1 | 21.1
61 | Pm | 45184 | 7428 | 7013 | 6459 |  | 1471 | 1357 | 1052 | 1027 |  | 242 | 242 | 120 | 120
62 | Sm | 46834 | 7737 | 7312 | 6716 | 1723 | 1541 | 1420 | 1110.9 | 1083.4 | 347.2 | 265.6 | 247.4 | 129 | 129 | 5.2 | 5.2 | 37.4 | 21.3 | 21.3
63 | Eu | 48519 | 8052 | 7617 | 6977 | 1800 | 1614 | 1481 | 1158.6 | 1127.5 | 360 | 284 | 257 | 133 | 127.7 | 0 | 0 | 32 | 22 | 22
64 | Gd | 50239 | 8376 | 7930 | 7243 | 1881 | 1688 | 1544 | 1221.9 | 1189.6 | 378.6 | 286 | 271 | 142.6 | 142.6 | 8.6 | 8.6 | 36 | 28 | 21
65 | Tb | 51996 | 8708 | 8252 | 7514 | 1968 | 1768 | 1611 | 1276.9 | 1241.1 | 396.0 | 322.4 | 284.1 | 150.5 | 150.5 | 7.7 | 2.4 | 45.6 | 28.7 | 22.6
66 | Dy | 53789 | 9046 | 8581 | 7790 | 2047 | 1842 | 1676 | 1333 | 1292.6 | 414.2 | 333.5 | 293.2 | 153.6 | 153.6 | 8.0 | 4.3 | 49.9 | 26.3 | 26.3
67 | Ho | 55618 | 9394 | 8918 | 8071 | 2128 | 1923 | 1741 | 1392 | 1351 | 432.4 | 343.5 | 308.2 | 160 | 160 | 8.6 | 5.2 | 49.3 | 30.8 | 24.1
68 | Er | 57486 | 9751 | 9264 | 8358 | 2207 | 2006 | 1812 | 1453 | 1409 | 449.8 | 366.2 | 320.2 | 167.6 | 167.6 | 4.7 | 4.7 | 50.6 | 31.4 | 24.7
69 | Tm | 59390 | 10116 | 9617 | 8648 | 2307 | 2090 | 1885 | 1515 | 1468 | 470.9 | 385.9 | 332.6 | 175.5 | 175.5 | 4.6 | 4.6 | 54.7 | 31.8 | 25.0
70 | Yb | 61332 | 10486 | 9978 | 8944 | 2398 | 2173 | 1950 | 1576 | 1528 | 480.5 | 388.7 | 339.7 | 191.2 | 182.4 | 2.5 | 1.3 | 52.0 | 30.3 | 24.1
71 | Lu | 63314 | 10870 | 10349 | 9244 | 2491 | 2264 | 2024 | 1639 | 1589 | 506.8 | 412.4 | 359.2 | 206.1 | 196.3 | 8.9 | 7.5 | 57.3 | 33.6 | 26.7
72 | Hf | 65351 | 11271 | 10739 | 9561 | 2601 | 2365 | 2108 | 1716 | 1662 | 538 | 438.2 | 380.7 | 220.0 | 211.5 | 15.9 | 14.2 | 64.2 | 38 | 29.9
73 | Ta | 67416 | 11682 | 11136 | 9881 | 2708 | 2469 | 2194 | 1793 | 1735 | 563.4 | 463.4 | 400.9 | 237.9 | 226.4 | 23.5 | 21.6 | 69.7 | 42.2 | 32.7
74 | W | 69525 | 12100 | 11544 | 10207 | 2820 | 2575 | 2281 | 1872 | 1809 | 594.1 | 490.4 | 423.6 | 255.9 | 243.5 | 33.6 | 31.4 | 75.6 | 45.3 | 36.8
75 | Re | 71676 | 12527 | 11959 | 10535 | 2932 | 2682 | 2367 | 1949 | 1883 | 625.4 | 518.7 | 446.8 | 273.9 | 260.5 | 42.9 | 40.5 | 83 | 45.6 | 34.6
76 | Os | 73871 | 12968 | 12385 | 10871 | 3049 | 2792 | 2457 | 2031 | 1960 | 658.2 | 549.1 | 470.7 | 293.1 | 278.5 | 53.4 | 50.7 | 84 | 58 | 44.5
77 | Ir | 76111 | 13419 | 12824 | 11215 | 3174 | 2909 | 2551 | 2116 | 2040 | 691.1 | 577.8 | 495.8 | 311.9 | 296.3 | 63.8 | 60.8 | 95.2 | 63 | 48.0
78 | Pt | 78395 | 13880 | 13273 | 11564 | 3296 | 3027 | 2645 | 2202 | 2122 | 725.4 | 609.1 | 519.4 | 331.6 | 314.6 | 74.5 | 71.2 | 101.7 | 65.3 | 51.7
79 | Au | 80725 | 14353 | 13734 | 11919 | 3425 | 3148 | 2743 | 2291 | 2206 | 762.1 | 642.7 | 546.3 | 353.2 | 335.1 | 87.6 | 84.0 | 107.2 | 74.2 | 57.2
80 | Hg | 83102 | 14839 | 14209 | 12284 | 3562 | 3279 | 2847 | 2385 | 2295 | 802.2 | 680.2 | 576.6 | 378.2 | 358.8 | 104.0 | 99.9 | 127 | 83.1 | 64.5 | 9.6 | 7.8
81 | Tl | 85530 | 15347 | 14698 | 12658 | 3704 | 3416 | 2957 | 2485 | 2389 | 846.2 | 720.5 | 609.5 | 405.7 | 385.0 | 122.2 | 117.8 | 136 | 94.6 | 73.5 | 14.7 | 12.5
82 | Pb | 88005 | 15861 | 15200 | 13035 | 3851 | 3554 | 3066 | 2586 | 2484 | 891.8 | 761.9 | 643.5 | 434.3 | 412.2 | 141.7 | 136.9 | 147 | 106.4 | 83.3 | 20.7 | 18.1
83 | Bi | 90524 | 16388 | 15711 | 13419 | 3999 | 3696 | 3177 | 2688 | 2580 | 939 | 805.2 | 678.8 | 464.0 | 440.1 | 162.3 | 157.0 | 159.3 | 119.0 | 92.6 | 26.9 | 23.8
84 | Po | 93105 | 16939 | 16244 | 13814 | 4149 | 3854 | 3302 | 2798 | 2683 | 995 | 851 | 705 | 500 | 473 | 184 | 184 | 177 | 132 | 104 | 31 | 31
85 | At | 95730 | 17493 | 16785 | 14214 | 4317 | 4008 | 3426 | 2909 | 2787 | 1042 | 886 | 740 | 533 | 507 | 210 | 210 | 195 | 148 | 115 | 40 | 40
86 | Rn | 98404 | 18049 | 17337 | 14619 | 4482 | 4159 | 3538 | 3022 | 2892 | 1097 | 929 | 768 | 567 | 541 | 238 | 238 | 214 | 164 | 127 | 48 | 48 | 26
87 | Fr | 101137 | 18639 | 17907 | 15031 | 4652 | 4327 | 3663 | 3136 | 3000 | 1153 | 980 | 810 | 603 | 577 | 268 | 268 | 234 | 182 | 140 | 58 | 58 | 34 | 15 | 15
88 | Ra | 103922 | 19237 | 18484 | 15444 | 4822 | 4490 | 3792 | 3248 | 3105 | 1208 | 1058 | 879 | 636 | 603 | 299 | 299 | 254 | 200 | 153 | 68 | 68 | 44 | 19 | 19
89 | Ac | 106755 | 19840 | 19083 | 15871 | 5002 | 4656 | 3909 | 3370 | 3219 | 1269 | 1080 | 890 | 675 | 639 | 319 | 319 | 272 | 215 | 167 | 80 | 80
90 | Th | 109651 | 20472 | 19693 | 16300 | 5182 | 4830 | 4046 | 3491 | 3332 | 1330 | 1168 | 966.4 | 712.1 | 675.2 | 342.4 | 333.1 | 290 | 229 | 182 | 92.5 | 85.4 | 41.4 | 24.5 | 16.6
91 | Pa | 112601 | 21105 | 20314 | 16733 | 5367 | 5001 | 4174 | 3611 | 3442 | 1387 | 1224 | 1007 | 743 | 708 | 371 | 360 | 310 | 232 | 232 | 94 | 94
92 | U | 115606 | 21757 | 20948 | 17166 | 5548 | 5182 | 4303 | 3728 | 3552 | 1439 | 1271 | 1043 | 778.3 | 736.2 | 388.2 | 377.4 | 321 | 257 | 192 | 102.8 | 94.2 | 43.9 | 26.8 | 16.8

## DS
ID | Name | 2p | 3p | 3d | 4p | 4d | 4f | 5p | 5d | 6p
1 | H
2 | He
3 | Li
4 | Be
5 | B
6 | C
7 | N
8 | O
9 | F
10 | Ne | 0.1
11 | Na | -0.16
12 | Mg | 0.28
13 | Al | 0.4
14 | Si | 0.4
15 | P | 1
16 | S | 1.1
17 | Cl | 2
18 | Ar | 2.2 | 0.2
19 | K | 2.7 | 0
20 | Ca | 3.5 | 0
21 | Sc | 4.9 | 0
22 | Ti | 6.4 | 0
23 | V | 7.7 | 0
24 | Cr | 9.7 | 0
25 | Mn | 11.2 | 0
26 | Fe | 13.1 | 0
27 | Co | 15.1 | -1
28 | Ni | 17.3 | 1.8
29 | Cu | 19.6 | 2.2
30 | Zn | 23.1 | 2.8 | 0.1
31 | Ga | 26.8 | 3.5 | 0
32 | Ge | 31.1 | 4.1 | 0.6
33 | As | 35.5 | 5 | 0
34 | Se | 40.4 | 5.8 | 0.9
35 | Br | 46 | 7 | 1
36 | Kr | 52.5 | 7.8 | 1.2 | 0
37 | Rb | 60 | 9.6 | 1 | 1
38 | Sr | 67 | 10.3 | 1.8 | 1.2
39 | Y | 76 | 11.8 | 1.9 | 1.3
40 | Zr | 84 | 13.7 | 2.3 | 1.4
41 | Nb | 94 | 15.5 | 2.7 | 1.8
42 | Mo | 105 | 17.6 | 3.2 | 2.1
43 | Tc | 116 | 29.9 | 3.7 | 2.4
44 | Ru | 129 | 22.1 | 4.2 | 3.1
45 | Rh | 142 | 24.8 | 4.7 | 3.2
46 | Pd | 157 | 27.6 | 5.3 | 4.8
47 | Ag | 173 | 30.8 | 5.7 | 5.4
48 | Cd | 189 | 34.2 | 6.7 | 0 | 1
49 | In | 208 | 37.9 | 7.5 | 0 | 0.8
50 | Sn | 227 | 41.9 | 8.3 | 0 | 1
51 | Sb | 248 | 46.3 | 9.3 | 0 | 1.2
52 | Te | 271 | 50.8 | 10.4 | 0 | 1.5
53 | I | 295 | 56 | 11.5 | 0 | 1.7
54 | Xe | 321 | 61.5 | 12.6 | 1.2 | 2 |  | 1.3
55 | Cs | 347 | 68 | 13.9 | 11.1 | 2.3 |  | 2.1
56 | Ba | 377 | 74 | 15.2 | 13.4 | 2.7 |  | 2.2
57 | La | 408 | 81 | 17 | 9.8 | 2.8 |  | 2.5
58 | Ce | 441 | 87 | 18.6 | 16.7 | 0 | 0 | 2.8
59 | Pr | 476 | 95 | 19.5 | 18.7 | 0 | 0 | 0
60 | Nd | 514 | 106 | 22.9 | 18.7 | 0 | 0 | 0
61 | Pm | 554 | 114 | 25 | 0 | 0 | 0 | 0
62 | Sm | 596 | 121 | 27.5 | 18.2 | 0 | 0 | 0
63 | Eu | 640 | 133 | 31.1 | 27 | 5.3 | 0 | 0
64 | Gd | 687 | 144 | 32.3 | 15 | 0 | 0 | 7
65 | Tb | 738 | 157 | 35.8 | 38.3 | 0 | 5.3 | 6.1
66 | Dy | 791 | 166 | 40.4 | 40.3 | 0 | 3.7 | 0
67 | Ho | 847 | 182 | 41 | 35.3 | 0 | 3.4 | 6.7
68 | Er | 906 | 194 | 44 | 46 | 0 | 0 | 6.7
69 | Tm | 969 | 205 | 47 | 53.3 | 0 | 0 | 6.8
70 | Yb | 1034 | 223 | 48 | 49 | 8.8 | 1.2 | 6.2
71 | Lu | 1105 | 240 | 50 | 53.2 | 9.8 | 1.4 | 6.9
72 | Hf | 1178 | 257 | 54 | 57.5 | 8.5 | 1.7 | 8.1
73 | Ta | 1255 | 275 | 58 | 62.5 | 11.5 | 1.9 | 9.5
74 | W | 1337 | 294 | 63 | 66.8 | 12.4 | 2.2 | 8.5
75 | Re | 1424 | 315 | 66 | 71.9 | 13.4 | 2.4 | 11
76 | Os | 1514 | 335 | 71 | 78.4 | 14.6 | 2.7 | 13.5
77 | Ir | 1609 | 358 | 76 | 82 | 15.6 | 3 | 15
78 | Pt | 1709 | 382 | 80 | 89.7 | 17 | 3.3 | 13.6
79 | Au | 1815 | 405 | 85 | 96.4 | 18.1 | 3.6 | 17
80 | Hg | 1925 | 432 | 90 | 103.6 | 19.4 | 4.1 | 18.6 | 1.8
81 | Tl | 2040 | 459 | 96 | 111 | 20.7 | 4.4 | 21.1 | 2.2
82 | Pb | 2165 | 488 | 102 | 118.4 | 22.1 | 4.8 | 23.1 | 2.6
83 | Bi | 2292 | 519 | 108 | 126.4 | 23.9 | 5.3 | 26.4 | 3.1
84 | Po | 2430 | 552 | 115 | 146 | 27 | 0 | 28 | 0
85 | At | 2571 | 582 | 122 | 146 | 26 | 0 | 33 | 0
86 | Rn | 2718 | 621 | 130 | 161 | 26 | 0 | 37 | 0
87 | Fr | 2876 | 664 | 136 | 170 | 26 | 0 | 42 | 0 | 0
88 | Ra | 3040 | 698 | 143 | 179 | 33 | 0 | 47 | 0 | 0
89 | Ac | 3212 | 747 | 151 | 190 | 36 | 0 | 48 | 0 | 0
90 | Th | 3393 | 784 | 159 | 201.6 | 36.9 | 9.3 | 47 | 7.1 | 7.9
91 | Pa | 3581 | 827 | 169 | 217 | 35 | 11 | 0 | 0 | 0
92 | U | 3782 | 879 | 176 | 228 | 42.1 | 10.8 | 65 | 8.6 | 10