## Survey XPS
Binding Energy | Raw Data | BE | Residuals | Background | Calculated Fit | ID | Peak Label | Position (eV) | Height (CPS) | FWHM (eV) | σ/γ (%) L/G | Area (CPS.eV) | σ W_g | γ W_l | W_g Skew | Conc. (%) | A/Aᴀ | Split (eV) | Fitting Model | Bkg Type | Bkg Low (eV) | Bkg High (eV) | Bkg Offset Low (CPS) | Bkg Offset High (CPS)
1350.08 | 123177 | 1350.08 |  | 123177 |  | A | C1s p1 | 284.58 | 1033702.69 | 4.35 | 0.0 | 4782058.01 | 0 | 0 | 0 | 96.1 | 100.0 | 0.00 | Unfitted | 0 | 274.43 | 356.2 | 0 | 0
1349.58 | 122826 | 1349.58 |  | 108171.33 |  |  |  | 0,1e3 | 1,1e7 | 0.3,3.5 | 0,0.5 | 0 | 0 | 0 | 0
1349.08 | 123562 | 1349.08 |  | 108068.3 |  | B | O1s p2 | 532.08 | 39342.41 | 4.37 | 0.0 | 182981.51 | 0 | 0 | 0 | 3.7 | 3.8 | 247.50 | Unfitted | 0 | 525.83 | 545.4 | 0 | 0
1348.58 | 124132 | 1348.58 |  | 107967.14 |  |  |  | 0,1e3 | 1,1e7 | 0.3,3.5 | 0,0.5 | 0 | 0 | 0 | 0
1348.08 | 122914 | 1348.08 |  | 107868.21 |  | C | Na1s p3 | 1072.08 | 5340.4 | 1.9 | 0.0 | 10779.23 | 0 | 0 | 0 | 0.2 | 0.2 | 787.50 | Unfitted | 0 | 1069.38 | 1076.03 | 0 | 0
1347.58 | 122422 | 1347.58 |  | 107771.06 |  |  |  | 0,1e3 | 1,1e7 | 0.3,3.5 | 0,0.5 | 0 | 0 | 0 | 0
1347.08 | 122342 | 1347.08 |  | 107675.56
1346.58 | 122543 | 1346.58 |  | 107581.75
1346.08 | 121808 | 1346.08 |  | 107489.81
1345.58 | 120966 | 1345.58 |  | 107399.5
1345.08 | 119812 | 1345.08 |  | 107310.51
1344.58 | 125201 | 1344.58 |  | 107222.42
1344.08 | 121564 | 1344.08 |  | 107137.7
1343.58 | 120046 | 1343.58 |  | 107054.8
1343.08 | 119051 | 1343.08 |  | 106973.13
1342.58 | 119574 | 1342.58 |  | 106892.29
1342.08 | 122908 | 1342.08 |  | 106812.6
1341.58 | 123869 | 1341.58 |  | 106735.61
1341.08 | 121052 | 1341.08 |  | 106661.82
1340.58 | 118694 | 1340.58 |  | 106590.03
1340.08 | 117345 | 1340.08 |  | 106519.25
1339.58 | 119454 | 1339.58 |  | 106448.95
1339.08 | 119940 | 1339.08 |  | 106380.12
1338.58 | 117649 | 1338.58 |  | 106313.05
1338.08 | 115848 | 1338.08 |  | 106246.77
1337.58 | 119188 | 1337.58 |  | 106180.54
1337.08 | 120242 | 1337.08 |  | 106115.92
1336.58 | 118538 | 1336.58 |  | 106053.44
1336.08 | 116317 | 1336.08 |  | 105992.39
1335.58 | 118548 | 1335.58 |  | 105931.85
1335.08 | 118476 | 1335.08 |  | 105872.87
1334.58 | 119748 | 1334.58 |  | 105815.49
1334.08 | 117292 | 1334.08 |  | 105760.32
1333.58 | 115700 | 1333.58 |  | 105706.33
1333.08 | 116625 | 1333.08 |  | 105652.86
1332.58 | 114788 | 1332.58 |  | 105600.39
1332.08 | 115191 | 1332.08 |  | 105548.16
1331.58 | 115643 | 1331.58 |  | 105496.39
1331.08 | 113311 | 1331.08 |  | 105445.36
1330.58 | 115517 | 1330.58 |  | 105394.06
1330.08 | 115246 | 1330.08 |  | 105343.55
1329.58 | 114050 | 1329.58 |  | 105293.76
1329.08 | 115119 | 1329.08 |  | 105244.22
1328.58 | 115596 | 1328.58 |  | 105195.44
1328.08 | 113318 | 1328.08 |  | 105147.71
1327.58 | 116820 | 1327.58 |  | 105100.06
1327.08 | 118263 | 1327.08 |  | 105054.1
1326.58 | 113226 | 1326.58 |  | 105010.54
1326.08 | 113776 | 1326.08 |  | 104967.17
1325.58 | 112866 | 1325.58 |  | 104924.29
1325.08 | 116869 | 1325.08 |  | 104881.54
1324.58 | 113083 | 1324.58 |  | 104840.76
1324.08 | 114788 | 1324.08 |  | 104800.31
1323.58 | 114792 | 1323.58 |  | 104760.99
1323.08 | 113640 | 1323.08 |  | 104722.86
1322.58 | 116460 | 1322.58 |  | 104685.44
1322.08 | 116674 | 1322.08 |  | 104650.05
1321.58 | 113050 | 1321.58 |  | 104616.82
1321.08 | 116312 | 1321.08 |  | 104584.18
1320.58 | 114296 | 1320.58 |  | 104553.62
1320.08 | 113087 | 1320.08 |  | 104524.28
1319.58 | 113255 | 1319.58 |  | 104495.67
1319.08 | 117515 | 1319.08 |  | 104467.91
1318.58 | 115061 | 1318.58 |  | 104442.92
1318.08 | 111036 | 1318.08 |  | 104419.65
1317.58 | 112020 | 1317.58 |  | 104396.35
1317.08 | 112693 | 1317.08 |  | 104373.48
1316.58 | 111097 | 1316.58 |  | 104351.38
1316.08 | 115736 | 1316.08 |  | 104329.38
1315.58 | 114117 | 1315.58 |  | 104309.58
1315.08 | 110736 | 1315.08 |  | 104291.29
1314.58 | 109942 | 1314.58 |  | 104273.03
1314.08 | 110687 | 1314.08 |  | 104254.49
1313.58 | 112337 | 1313.58 |  | 104236.02
1313.08 | 111575 | 1313.08 |  | 104218.4
1312.58 | 109140 | 1312.58 |  | 104201.33
1312.08 | 114323 | 1312.08 |  | 104183.74
1311.58 | 113855 | 1311.58 |  | 104167.98
1311.08 | 113484 | 1311.08 |  | 104153.88
1310.58 | 111996 | 1310.58 |  | 104141.3
1310.08 | 112692 | 1310.08 |  | 104129.6
1309.58 | 111898 | 1309.58 |  | 104119.13
1309.08 | 113802 | 1309.08 |  | 104109.55
1308.58 | 110517 | 1308.58 |  | 104101.75
1308.08 | 111827 | 1308.08 |  | 104094.28
1307.58 | 111767 | 1307.58 |  | 104087.74
1307.08 | 112101 | 1307.08 |  | 104082.14
1306.58 | 111193 | 1306.58 |  | 104077.64
1306.08 | 109097 | 1306.08 |  | 104073.86
1305.58 | 111952 | 1305.58 |  | 104069.89
1305.08 | 114052 | 1305.08 |  | 104067.01
1304.58 | 110918 | 1304.58 |  | 104066.19
1304.08 | 109828 | 1304.08 |  | 104066.03
1303.58 | 110182 | 1303.58 |  | 104066.07
1303.08 | 110840 | 1303.08 |  | 104066.47
1302.58 | 109248 | 1302.58 |  | 104067.54
1302.08 | 109955 | 1302.08 |  | 104068.58
1301.58 | 112787 | 1301.58 |  | 104069.92
1301.08 | 110457 | 1301.08 |  | 104072.83
1300.58 | 112016 | 1300.58 |  | 104076.26
1300.08 | 112003 | 1300.08 |  | 104080.93
1299.58 | 112578 | 1299.58 |  | 104086.83
1299.08 | 110240 | 1299.08 |  | 104094.22
1298.58 | 111301 | 1298.58 |  | 104102.05
1298.08 | 110443 | 1298.08 |  | 104110.79
1297.58 | 108679 | 1297.58 |  | 104120.05
1297.08 | 109922 | 1297.08 |  | 104129.05
1296.58 | 110191 | 1296.58 |  | 104138.32
1296.08 | 110451 | 1296.08 |  | 104147.98
1295.58 | 109181 | 1295.58 |  | 104158.13
1295.08 | 109972 | 1295.08 |  | 104168.2
1294.58 | 111381 | 1294.58 |  | 104178.54
1294.08 | 113417 | 1294.08 |  | 104189.74
1293.58 | 109829 | 1293.58 |  | 104202.72
1293.08 | 110682 | 1293.08 |  | 104215.85
1292.58 | 111482 | 1292.58 |  | 104229.48
1292.08 | 110191 | 1292.08 |  | 104243.97
1291.58 | 109256 | 1291.58 |  | 104258.7
1291.08 | 108152 | 1291.08 |  | 104273.23
1290.58 | 110673 | 1290.58 |  | 104287.06
1290.08 | 110140 | 1290.08 |  | 104301.27
1289.58 | 112032 | 1289.58 |  | 104315.59
1289.08 | 109257 | 1289.08 |  | 104330.84
1288.58 | 111147 | 1288.58 |  | 104345.75
1288.08 | 111590 | 1288.08 |  | 104361.12
1287.58 | 109564 | 1287.58 |  | 104377.12
1287.08 | 110036 | 1287.08 |  | 104392.78
1286.58 | 109149 | 1286.58 |  | 104408.29
1286.08 | 110282 | 1286.08 |  | 104423.19
1285.58 | 108959 | 1285.58 |  | 104437.94
1285.08 | 110323 | 1285.08 |  | 104451.9
1284.58 | 107338 | 1284.58 |  | 104465.62
1284.08 | 111052 | 1284.08 |  | 104477.7
1283.58 | 108986 | 1283.58 |  | 104489.76
1283.08 | 108479 | 1283.08 |  | 104500.8
1282.58 | 109536 | 1282.58 |  | 104510.52
1282.08 | 110531 | 1282.08 |  | 104519.34
1281.58 | 111441 | 1281.58 |  | 104527.63
1281.08 | 109194 | 1281.08 |  | 104535.72
1280.58 | 112044 | 1280.58 |  | 104542.52
1280.08 | 110205 | 1280.08 |  | 104549.24
1279.58 | 110399 | 1279.58 |  | 104554.96
1279.08 | 111715 | 1279.08 |  | 104559.7
1278.58 | 110063 | 1278.58 |  | 104563.93
1278.08 | 108978 | 1278.08 |  | 104566.85
1277.58 | 111816 | 1277.58 |  | 104567.85
1277.08 | 111440 | 1277.08 |  | 104568.13
1276.58 | 110768 | 1276.58 |  | 104567.4
1276.08 | 112939 | 1276.08 |  | 104565.26
1275.58 | 109485 | 1275.58 |  | 104562.57
1275.08 | 113305 | 1275.08 |  | 104557.68
1274.58 | 111764 | 1274.58 |  | 104552.17
1274.08 | 109405 | 1274.08 |  | 104545.25
1273.58 | 107470 | 1273.58 |  | 104535.74
1273.08 | 110716 | 1273.08 |  | 104522.64
1272.58 | 110871 | 1272.58 |  | 104507.28
1272.08 | 108676 | 1272.08 |  | 104489.6
1271.58 | 111406 | 1271.58 |  | 104468.48
1271.08 | 112887 | 1271.08 |  | 104445.01
1270.58 | 109839 | 1270.58 |  | 104419.7
1270.08 | 110061 | 1270.08 |  | 104391.06
1269.58 | 111976 | 1269.58 |  | 104359.02
1269.08 | 111163 | 1269.08 |  | 104324.3
1268.58 | 111409 | 1268.58 |  | 104286.37
1268.08 | 110196 | 1268.08 |  | 104245.18
1267.58 | 112923 | 1267.58 |  | 104200.03
1267.08 | 109836 | 1267.08 |  | 104151.96
1266.58 | 111183 | 1266.58 |  | 104099.42
1266.08 | 112207 | 1266.08 |  | 104042.83
1265.58 | 111009 | 1265.58 |  | 103982.46
1265.08 | 110451 | 1265.08 |  | 103917.58
1264.58 | 115771 | 1264.58 |  | 103847.75
1264.08 | 110740 | 1264.08 |  | 103775.13
1263.58 | 112913 | 1263.58 |  | 103697.27
1263.08 | 112242 | 1263.08 |  | 103614.91
1262.58 | 112402 | 1262.58 |  | 103527.52
1262.08 | 113162 | 1262.08 |  | 103434.94
1261.58 | 113458 | 1261.58 |  | 103337.25
1261.08 | 112441 | 1261.08 |  | 103234.33
1260.58 | 112893 | 1260.58 |  | 103125.44
1260.08 | 113050 | 1260.08 |  | 103010.52
1259.58 | 113561 | 1259.58 |  | 102889.33
1259.08 | 113376 | 1259.08 |  | 102761.79
1258.58 | 112293 | 1258.58 |  | 102627.5
1258.08 | 112195 | 1258.08 |  | 102485.65
1257.58 | 115388 | 1257.58 |  | 102335.84
1257.08 | 114656 | 1257.08 |  | 102179.13
1256.58 | 116592 | 1256.58 |  | 102014.83
1256.08 | 114291 | 1256.08 |  | 101843.41
1255.58 | 113117 | 1255.58 |  | 101663.45
1255.08 | 112629 | 1255.08 |  | 101473.99
1254.58 | 115328 | 1254.58 |  | 101274.39
1254.08 | 113322 | 1254.08 |  | 101065.42
1253.58 | 113147 | 1253.58 |  | 100845.74
1253.08 | 114033 | 1253.08 |  | 100614.79
1252.58 | 114377 | 1252.58 |  | 100372.52
1252.08 | 116325 | 1252.08 |  | 100118.6
1251.58 | 115019 | 1251.58 |  | 99853.42
1251.08 | 114906 | 1251.08 |  | 99575.9
1250.58 | 115981 | 1250.58 |  | 99285.53
1250.08 | 115778 | 1250.08 |  | 98982.28
1249.58 | 115481 | 1249.58 |  | 98665.59
1249.08 | 118451 | 1249.08 |  | 98334.85
1248.58 | 116365 | 1248.58 |  | 97990.9
1248.08 | 117781 | 1248.08 |  | 97632.35
1247.58 | 118549 | 1247.58 |  | 97259.39
1247.08 | 120024 | 1247.08 |  | 96871.91
1246.58 | 118586 | 1246.58 |  | 96470.16
1246.08 | 116805 | 1246.08 |  | 96053.09
1245.58 | 115936 | 1245.58 |  | 95619.53
1245.08 | 117904 | 1245.08 |  | 95168.74
1244.58 | 120046 | 1244.58 |  | 94701.26
1244.08 | 115438 | 1244.08 |  | 94217.77
1243.58 | 117944 | 1243.58 |  | 93715.94
1243.08 | 115412 | 1243.08 |  | 93196.67
1242.58 | 117653 | 1242.58 |  | 92658.65
1242.08 | 116379 | 1242.08 |  | 92102.75
1241.58 | 114940 | 1241.58 |  | 91528.3
1241.08 | 115299 | 1241.08 |  | 90934.61
1240.58 | 115585 | 1240.58 |  | 90321.85
1240.08 | 116133 | 1240.08 |  | 89690.22
1239.58 | 117352 | 1239.58 |  | 89040.06
1239.08 | 118098 | 1239.08 |  | 88372.12
1238.58 | 117605 | 1238.58 |  | 87686.94
1238.08 | 116304 | 1238.08 |  | 86984.6
1237.58 | 114925 | 1237.58 |  | 86264.88
1237.08 | 118504 | 1237.08 |  | 85527.57
1236.58 | 117357 | 1236.58 |  | 84774.77
1236.08 | 121041 | 1236.08 |  | 84006.49
1235.58 | 118985 | 1235.58 |  | 83224.99
1235.08 | 118956 | 1235.08 |  | 82430.02
1234.58 | 120056 | 1234.58 |  | 81622.3
1234.08 | 121969 | 1234.08 |  | 80803.11
1233.58 | 124415 | 1233.58 |  | 79974.15
1233.08 | 125523 | 1233.08 |  | 79137.41
1232.58 | 126906 | 1232.58 |  | 78294.35
1232.08 | 127080 | 1232.08 |  | 77446.59
1231.58 | 127760 | 1231.58 |  | 76595.25
1231.08 | 128196 | 1231.08 |  | 75741.72
1230.58 | 130839 | 1230.58 |  | 74887.33
1230.08 | 127024 | 1230.08 |  | 74034.42
1229.58 | 128769 | 1229.58 |  | 73182.47
1229.08 | 128935 | 1229.08 |  | 72333.48
1228.58 | 129987 | 1228.58 |  | 71488.75
1228.08 | 131791 | 1228.08 |  | 70650
1227.58 | 132428 | 1227.58 |  | 69819.29
1227.08 | 131542 | 1227.08 |  | 68998.18
1226.58 | 135070 | 1226.58 |  | 68187.52
1226.08 | 130579 | 1226.08 |  | 67390.14
1225.58 | 130397 | 1225.58 |  | 66605.3
1225.08 | 131500 | 1225.08 |  | 65834.13
1224.58 | 130073 | 1224.58 |  | 65078.34
1224.08 | 131163 | 1224.08 |  | 64338.49
1223.58 | 133150 | 1223.58 |  | 63616.23
1223.08 | 133548 | 1223.08 |  | 62913.58
1222.58 | 132810 | 1222.58 |  | 62231.82
1222.08 | 134805 | 1222.08 |  | 61571.68
1221.58 | 135398 | 1221.58 |  | 60935.09
1221.08 | 131584 | 1221.08 |  | 60323.3
1220.58 | 134964 | 1220.58 |  | 59735.54
1220.08 | 131828 | 1220.08 |  | 59174.23
1219.58 | 132223 | 1219.58 |  | 58638.81
1219.08 | 130868 | 1219.08 |  | 58130.26
1218.58 | 129274 | 1218.58 |  | 57648.75
1218.08 | 131315 | 1218.08 |  | 57194.27
1217.58 | 131166 | 1217.58 |  | 56768.39
1217.08 | 127000 | 1217.08 |  | 56371.68
1216.58 | 126759 | 1216.58 |  | 56002.83
1216.08 | 126155 | 1216.08 |  | 55662.28
1215.58 | 123211 | 1215.58 |  | 55350.24
1215.08 | 119408 | 1215.08 |  | 55065.82
1214.58 | 113934 | 1214.58 |  | 54807.73
1214.08 | 109714 | 1214.08 |  | 54573.89
1213.58 | 108234 | 1213.58 |  | 54362.73
1213.08 | 105782 | 1213.08 |  | 54173.88
1212.58 | 101308 | 1212.58 |  | 54006.5
1212.08 | 97765.6 | 1212.08 |  | 53858.83
1211.58 | 97089.6 | 1211.58 |  | 53729.47
1211.08 | 92205.1 | 1211.08 |  | 53618.31
1210.58 | 90193.2 | 1210.58 |  | 53523.32
1210.08 | 83993 | 1210.08 |  | 53443.71
1209.58 | 81150 | 1209.58 |  | 53376.84
1209.08 | 76549.2 | 1209.08 |  | 53321.52
1208.58 | 73846.2 | 1208.58 |  | 53275.78
1208.08 | 73904.1 | 1208.08 |  | 53238.48
1207.58 | 69538.2 | 1207.58 |  | 53209.69
1207.08 | 68311.2 | 1207.08 |  | 53187.51
1206.58 | 64332.9 | 1206.58 |  | 53171.43
1206.08 | 65762.3 | 1206.08 |  | 53159.69
1205.58 | 62816.6 | 1205.58 |  | 53152.96
1205.08 | 60915 | 1205.08 |  | 53149.93
1204.58 | 59410.4 | 1204.58 |  | 53149.78
1204.08 | 59691.3 | 1204.08 |  | 53151.83
1203.58 | 57305.2 | 1203.58 |  | 53156.22
1203.08 | 58526.8 | 1203.08 |  | 53161.88
1202.58 | 57354.6 | 1202.58 |  | 53169.36
1202.08 | 55166 | 1202.08 |  | 53178.14
1201.58 | 54922.2 | 1201.58 |  | 53187.25
1201.08 | 56387.4 | 1201.08 |  | 53196.56
1200.58 | 55080.5 | 1200.58 |  | 53206.73
1200.08 | 55265.3 | 1200.08 |  | 53217.18
1199.58 | 55328.3 | 1199.58 |  | 53227.99
1199.08 | 53857.6 | 1199.08 |  | 53239.18
1198.58 | 55060.3 | 1198.58 |  | 53250.09
1198.08 | 55577.1 | 1198.08 |  | 53261.25
1197.58 | 54413.9 | 1197.58 |  | 53272.91
1197.08 | 54532.2 | 1197.08 |  | 53284.52
1196.58 | 54054 | 1196.58 |  | 53296.16
1196.08 | 54952 | 1196.08 |  | 53307.59
1195.58 | 54947.9 | 1195.58 |  | 53319.22
1195.08 | 55094.5 | 1195.08 |  | 53331.04
1194.58 | 54675.6 | 1194.58 |  | 53343.13
1194.08 | 54547.5 | 1194.08 |  | 53355.28
1193.58 | 52518.3 | 1193.58 |  | 53367.45
1193.08 | 55440.8 | 1193.08 |  | 53378.72
1192.58 | 54283 | 1192.58 |  | 53390.4
1192.08 | 54581.9 | 1192.08 |  | 53401.97
1191.58 | 54830.7 | 1191.58 |  | 53413.57
1191.08 | 53301 | 1191.08 |  | 53425.3
1190.58 | 54525.2 | 1190.58 |  | 53436.48
1190.08 | 54049.4 | 1190.08 |  | 53447.66
1189.58 | 56346.7 | 1189.58 |  | 53458.63
1189.08 | 54097.8 | 1189.08 |  | 53470.41
1188.58 | 54745.6 | 1188.58 |  | 53482.01
1188.08 | 55239.9 | 1188.08 |  | 53493.7
1187.58 | 54317.1 | 1187.58 |  | 53505.71
1187.08 | 54749.1 | 1187.08 |  | 53517.64
1186.58 | 55178.4 | 1186.58 |  | 53529.66
1186.08 | 54030 | 1186.08 |  | 53541.99
1185.58 | 55376.7 | 1185.58 |  | 53554.09
1185.08 | 55476.2 | 1185.08 |  | 53566.59
1184.58 | 55350.6 | 1184.58 |  | 53579.51
1184.08 | 55627.3 | 1184.08 |  | 53592.81
1183.58 | 56830.6 | 1183.58 |  | 53606.61
1183.08 | 53476.1 | 1183.08 |  | 53621.45
1182.58 | 54549.7 | 1182.58 |  | 53635.83
1182.08 | 54874.8 | 1182.08 |  | 53650.23
1181.58 | 54945.7 | 1181.58 |  | 53664.8
1181.08 | 53865.3 | 1181.08 |  | 53679.56
1180.58 | 53903.5 | 1180.58 |  | 53694.05
1180.08 | 53907.4 | 1180.08 |  | 53708.26
1179.58 | 54201.7 | 1179.58 |  | 53722.22
1179.08 | 55502.1 | 1179.08 |  | 53736.05
1178.58 | 56257.4 | 1178.58 |  | 53750.34
1178.08 | 54648.3 | 1178.08 |  | 53765.42
1177.58 | 54052.4 | 1177.58 |  | 53780.59
1177.08 | 55662.2 | 1177.08 |  | 53795.57
1176.58 | 56644 | 1176.58 |  | 53811.09
1176.08 | 55179.4 | 1176.08 |  | 53827.59
1175.58 | 55141.1 | 1175.58 |  | 53844.42
1175.08 | 54688 | 1175.08 |  | 53861.56
1174.58 | 54722.4 | 1174.58 |  | 53878.81
1174.08 | 54522.1 | 1174.08 |  | 53896.19
1173.58 | 55452.7 | 1173.58 |  | 53913.61
1173.08 | 54420 | 1173.08 |  | 53931.48
1172.58 | 54989.4 | 1172.58 |  | 53949.35
1172.08 | 54815.9 | 1172.08 |  | 53967.47
1171.58 | 54818.6 | 1171.58 |  | 53985.76
1171.08 | 55502 | 1171.08 |  | 54004.23
1170.58 | 53900.9 | 1170.58 |  | 54023.19
1170.08 | 54177.8 | 1170.08 |  | 54041.9
1169.58 | 55995 | 1169.58 |  | 54060.51
1169.08 | 55526.2 | 1169.08 |  | 54079.82
1168.58 | 55640.8 | 1168.58 |  | 54099.62
1168.08 | 55178.9 | 1168.08 |  | 54119.96
1167.58 | 54410 | 1167.58 |  | 54140.64
1167.08 | 52804.5 | 1167.08 |  | 54161.31
1166.58 | 54400.4 | 1166.58 |  | 54181.24
1166.08 | 56151.9 | 1166.08 |  | 54201.16
1165.58 | 54840.2 | 1165.58 |  | 54221.84
1165.08 | 54557.6 | 1165.08 |  | 54242.69
1164.58 | 55889.4 | 1164.58 |  | 54263.59
1164.08 | 55259.6 | 1164.08 |  | 54285.13
1163.58 | 55644.8 | 1163.58 |  | 54307.02
1163.08 | 58457.2 | 1163.08 |  | 54329.44
1162.58 | 55293 | 1162.58 |  | 54353.63
1162.08 | 55886.5 | 1162.08 |  | 54378.17
1161.58 | 56347.5 | 1161.58 |  | 54403.32
1161.08 | 53432.3 | 1161.08 |  | 54429.29
1160.58 | 52408.6 | 1160.58 |  | 54454.76
1160.08 | 53967.4 | 1160.08 |  | 54479.27
1159.58 | 55286.7 | 1159.58 |  | 54503.5
1159.08 | 55280.8 | 1159.08 |  | 54528.04
1158.58 | 55050.4 | 1158.58 |  | 54552.88
1158.08 | 54876 | 1158.08 |  | 54577.9
1157.58 | 54841.7 | 1157.58 |  | 54603.02
1157.08 | 56025.3 | 1157.08 |  | 54628.22
1156.58 | 55782.2 | 1156.58 |  | 54654.01
1156.08 | 54859.9 | 1156.08 |  | 54680.28
1155.58 | 54945.3 | 1155.58 |  | 54706.61
1155.08 | 55268.3 | 1155.08 |  | 54733.02
1154.58 | 54773.7 | 1154.58 |  | 54759.65
1154.08 | 55047 | 1154.08 |  | 54786.26
1153.58 | 54508.8 | 1153.58 |  | 54812.97
1153.08 | 55417.3 | 1153.08 |  | 54839.53
1152.58 | 55266 | 1152.58 |  | 54866.34
1152.08 | 55516.4 | 1152.08 |  | 54893.31
1151.58 | 55757 | 1151.58 |  | 54920.54
1151.08 | 55501.5 | 1151.08 |  | 54948.14
1150.58 | 53786.1 | 1150.58 |  | 54975.99
1150.08 | 55677.8 | 1150.08 |  | 55003.3
1149.58 | 55342 | 1149.58 |  | 55030.91
1149.08 | 56684.6 | 1149.08 |  | 55058.66
1148.58 | 54979.2 | 1148.58 |  | 55087.14
1148.08 | 55314.1 | 1148.08 |  | 55115.58
1147.58 | 55150.9 | 1147.58 |  | 55144.13
1147.08 | 56171.1 | 1147.08 |  | 55172.69
1146.58 | 55747.3 | 1146.58 |  | 55201.72
1146.08 | 56300.4 | 1146.08 |  | 55231.02
1145.58 | 54276.1 | 1145.58 |  | 55260.82
1145.08 | 54085.2 | 1145.08 |  | 55290.21
1144.58 | 54853.8 | 1144.58 |  | 55319.09
1144.08 | 55299.8 | 1144.08 |  | 55347.81
1143.58 | 55922.3 | 1143.58 |  | 55376.54
1143.08 | 55777.8 | 1143.08 |  | 55405.56
1142.58 | 55523.8 | 1142.58 |  | 55434.8
1142.08 | 55094.2 | 1142.08 |  | 55464.13
1141.58 | 54494 | 1141.58 |  | 55493.35
1141.08 | 53415.3 | 1141.08 |  | 55522.17
1140.58 | 56726.4 | 1140.58 |  | 55550.12
1140.08 | 56155.9 | 1140.08 |  | 55578.65
1139.58 | 56750.9 | 1139.58 |  | 55607.51
1139.08 | 56244.4 | 1139.08 |  | 55636.94
1138.58 | 55197.9 | 1138.58 |  | 55666.71
1138.08 | 56570.7 | 1138.08 |  | 55696.33
1137.58 | 54943.2 | 1137.58 |  | 55726.41
1137.08 | 55429 | 1137.08 |  | 55756.21
1136.58 | 56395 | 1136.58 |  | 55785.93
1136.08 | 55409.9 | 1136.08 |  | 55815.99
1135.58 | 56173.2 | 1135.58 |  | 55845.93
1135.08 | 56413.4 | 1135.08 |  | 55876.08
1134.58 | 55810.6 | 1134.58 |  | 55906.54
1134.08 | 56548.3 | 1134.08 |  | 55937.01
1133.58 | 55032.9 | 1133.58 |  | 55967.81
1133.08 | 56404.7 | 1133.08 |  | 55998.26
1132.58 | 56742.4 | 1132.58 |  | 56028.94
1132.08 | 55724 | 1132.08 |  | 56059.99
1131.58 | 56356.3 | 1131.58 |  | 56090.95
1131.08 | 55096.8 | 1131.08 |  | 56122.07
1130.58 | 57483.5 | 1130.58 |  | 56152.79
1130.08 | 57089.8 | 1130.08 |  | 56184.15
1129.58 | 55740.4 | 1129.58 |  | 56215.97
1129.08 | 57102 | 1129.08 |  | 56247.62
1128.58 | 55968.6 | 1128.58 |  | 56279.7
1128.08 | 55899.8 | 1128.08 |  | 56311.69
1127.58 | 56916.6 | 1127.58 |  | 56343.54
1127.08 | 56280.3 | 1127.08 |  | 56375.7
1126.58 | 55804.1 | 1126.58 |  | 56407.86
1126.08 | 55642.9 | 1126.08 |  | 56439.8
1125.58 | 55605 | 1125.58 |  | 56471.45
1125.08 | 56126.5 | 1125.08 |  | 56502.76
1124.58 | 56328.6 | 1124.58 |  | 56533.96
1124.08 | 57253.3 | 1124.08 |  | 56565.13
1123.58 | 56592.3 | 1123.58 |  | 56596.68
1123.08 | 56494.3 | 1123.08 |  | 56628.29
1122.58 | 55466.9 | 1122.58 |  | 56659.92
1122.08 | 56596.3 | 1122.08 |  | 56691.09
1121.58 | 56092.8 | 1121.58 |  | 56722.31
1121.08 | 57010.3 | 1121.08 |  | 56753.33
1120.58 | 57367.8 | 1120.58 |  | 56784.57
1120.08 | 57432.7 | 1120.08 |  | 56816.16
1119.58 | 54428.1 | 1119.58 |  | 56848.14
1119.08 | 57358.3 | 1119.08 |  | 56879.14
1118.58 | 57234.5 | 1118.58 |  | 56910.48
1118.08 | 54454.7 | 1118.08 |  | 56942.08
1117.58 | 57715.1 | 1117.58 |  | 56972.71
1117.08 | 58224 | 1117.08 |  | 57003.8
1116.58 | 58263.8 | 1116.58 |  | 57035.58
1116.08 | 56723.2 | 1116.08 |  | 57068.06
1115.58 | 55801.9 | 1115.58 |  | 57100.53
1115.08 | 56446.5 | 1115.08 |  | 57132.59
1114.58 | 54949.1 | 1114.58 |  | 57164.51
1114.08 | 57575.2 | 1114.08 |  | 57195.62
1113.58 | 58519.1 | 1113.58 |  | 57227.08
1113.08 | 58321.8 | 1113.08 |  | 57259.3
1112.58 | 57729.1 | 1112.58 |  | 57292.2
1112.08 | 57169.7 | 1112.08 |  | 57325.49
1111.58 | 57591.5 | 1111.58 |  | 57358.92
1111.08 | 57196.6 | 1111.08 |  | 57392.67
1110.58 | 58649.3 | 1110.58 |  | 57426.56
1110.08 | 56748.9 | 1110.08 |  | 57461.22
1109.58 | 56508 | 1109.58 |  | 57495.8
1109.08 | 58298.6 | 1109.08 |  | 57530.18
1108.58 | 58033.9 | 1108.58 |  | 57565.14
1108.08 | 57198.8 | 1108.08 |  | 57600.57
1107.58 | 57127.8 | 1107.58 |  | 57636.07
1107.08 | 57244.1 | 1107.08 |  | 57671.61
1106.58 | 57522.1 | 1106.58 |  | 57707.22
1106.08 | 58027.3 | 1106.08 |  | 57743.02
1105.58 | 58882.6 | 1105.58 |  | 57779.22
1105.08 | 58031.2 | 1105.08 |  | 57816.17
1104.58 | 56622.8 | 1104.58 |  | 57853.5
1104.08 | 57348.9 | 1104.08 |  | 57890.55
1103.58 | 57525.9 | 1103.58 |  | 57927.64
1103.08 | 57132.6 | 1103.08 |  | 57964.81
1102.58 | 59274.1 | 1102.58 |  | 58001.87
1102.08 | 58079 | 1102.08 |  | 58039.77
1101.58 | 57956.6 | 1101.58 |  | 58077.94
1101.08 | 56381.4 | 1101.08 |  | 58116.3
1100.58 | 56070.9 | 1100.58 |  | 58154.13
1100.08 | 58315.3 | 1100.08 |  | 58191.25
1099.58 | 57922.2 | 1099.58 |  | 58228.66
1099.08 | 57974.4 | 1099.08 |  | 58266.13
1098.58 | 59400.1 | 1098.58 |  | 58303.67
1098.08 | 57665 | 1098.08 |  | 58341.87
1097.58 | 58796 | 1097.58 |  | 58379.94
1097.08 | 57599.7 | 1097.08 |  | 58418.34
1096.58 | 57010.9 | 1096.58 |  | 58456.51
1096.08 | 59479.9 | 1096.08 |  | 58494.14
1095.58 | 58451.5 | 1095.58 |  | 58532.3
1095.08 | 58022.7 | 1095.08 |  | 58570.51
1094.58 | 57380.2 | 1094.58 |  | 58608.52
1094.08 | 58759.7 | 1094.08 |  | 58646.01
1093.58 | 58081.7 | 1093.58 |  | 58683.57
1093.08 | 57420.6 | 1093.08 |  | 58720.86
1092.58 | 59822.5 | 1092.58 |  | 58757.55
1092.08 | 59696.2 | 1092.08 |  | 58794.68
1091.58 | 59122.7 | 1091.58 |  | 58832.16
1091.08 | 57768.5 | 1091.08 |  | 58869.71
1090.58 | 59201.1 | 1090.58 |  | 58906.68
1090.08 | 58694.9 | 1090.08 |  | 58943.7
1089.58 | 57924.7 | 1089.58 |  | 58980.51
1089.08 | 56989.9 | 1089.08 |  | 59016.76
1088.58 | 57169.3 | 1088.58 |  | 59051.99
1088.08 | 58079.8 | 1088.08 |  | 59086.28
1087.58 | 56979.2 | 1087.58 |  | 59120.02
1087.08 | 58553.9 | 1087.08 |  | 59152.7
1086.58 | 58509.3 | 1086.58 |  | 59185.04
1086.08 | 59879.3 | 1086.08 |  | 59216.99
1085.58 | 58775.2 | 1085.58 |  | 59249.18
1085.08 | 60794.1 | 1085.08 |  | 59281.1
1084.58 | 57494.5 | 1084.58 |  | 59313.67
1084.08 | 58552.1 | 1084.08 |  | 59345.41
1083.58 | 59968 | 1083.58 |  | 59376.81
1083.08 | 59544.1 | 1083.08 |  | 59408.49
1082.58 | 59140.5 | 1082.58 |  | 59440.29
1082.08 | 57237.5 | 1082.08 |  | 59472.02
1081.58 | 59557.6 | 1081.58 |  | 59502.85
1081.08 | 59557.6 | 1081.08 |  | 59533.82
1080.58 | 57780.2 | 1080.58 |  | 59564.94
1080.08 | 59186.9 | 1080.08 |  | 59595.44
1079.58 | 56823.1 | 1079.58 |  | 59625.93
1079.08 | 58120.4 | 1079.08 |  | 59655.39
1078.58 | 58878.7 | 1078.58 |  | 59684.4
1078.08 | 58105 | 1078.08 |  | 59713.3
1077.58 | 59139 | 1077.58 |  | 59741.76
1077.08 | 58115.7 | 1077.08 |  | 59770.25
1076.58 | 59780.1 | 1076.58 |  | 59798.32
1076.08 | 60265.4 | 1076.08 |  | 59826.72
1075.58 | 59500.8 | 1075.58 |  | 59855.67
1075.08 | 59991.1 | 1075.08 |  | 59884.82
1074.58 | 60487.4 | 1074.58 |  | 59914.41
1074.08 | 61102.9 | 1074.08 |  | 59944.66
1073.58 | 59626.2 | 1073.58 |  | 59975.84
1073.08 | 61485.2 | 1073.08 |  | 60007.28
1072.58 | 62708.4 | 1072.58 |  | 60039.82
1072.08 | 65414.4 | 1072.08 |  | 60074
1071.58 | 65124.6 | 1071.58 |  | 60111.01
1071.08 | 64779.6 | 1071.08 |  | 60150.73
1070.58 | 61047.2 | 1070.58 |  | 60192.97
1070.08 | 60814.9 | 1070.08 |  | 60236.07
1069.58 | 59651.1 | 1069.58 |  | 60279.9
1069.08 | 60487.6 | 1069.08 |  | 60323.93
1068.58 | 59142.7 | 1068.58 |  | 60368.5
1068.08 | 59759.2 | 1068.08 |  | 60413.01
1067.58 | 59356.4 | 1067.58 |  | 60457.71
1067.08 | 59283.9 | 1067.08 |  | 60502.4
1066.58 | 62445.3 | 1066.58 |  | 60547.03
1066.08 | 60359.9 | 1066.08 |  | 60592.99
1065.58 | 60633 | 1065.58 |  | 60639.34
1065.08 | 62373.7 | 1065.08 |  | 60686.17
1064.58 | 59615.9 | 1064.58 |  | 60734.26
1064.08 | 59723.1 | 1064.08 |  | 60782.33
1063.58 | 60121.9 | 1063.58 |  | 60830.43
1063.08 | 61102 | 1063.08 |  | 60878.71
1062.58 | 59009.7 | 1062.58 |  | 60927.6
1062.08 | 57643.9 | 1062.08 |  | 60976.13
1061.58 | 58896.6 | 1061.58 |  | 61023.67
1061.08 | 58098.9 | 1061.08 |  | 61070.79
1060.58 | 60149.3 | 1060.58 |  | 61117.09
1060.08 | 59311.8 | 1060.08 |  | 61163.48
1059.58 | 61042 | 1059.58 |  | 61209.58
1059.08 | 61426.4 | 1059.08 |  | 61256.14
1058.58 | 60568.9 | 1058.58 |  | 61303.33
1058.08 | 61833.4 | 1058.08 |  | 61350.75
1057.58 | 61002.7 | 1057.58 |  | 61398.94
1057.08 | 60111.5 | 1057.08 |  | 61447.53
1056.58 | 59734.9 | 1056.58 |  | 61496.11
1056.08 | 62216.5 | 1056.08 |  | 61544.5
1055.58 | 60537.5 | 1055.58 |  | 61593.79
1055.08 | 60094.6 | 1055.08 |  | 61643.22
1054.58 | 61706.8 | 1054.58 |  | 61692.58
1054.08 | 61504.6 | 1054.08 |  | 61742.58
1053.58 | 60100.9 | 1053.58 |  | 61793.11
1053.08 | 61083.1 | 1053.08 |  | 61843.54
1052.58 | 59381.1 | 1052.58 |  | 61894.29
1052.08 | 61727.4 | 1052.08 |  | 61944.59
1051.58 | 59242.8 | 1051.58 |  | 61995.47
1051.08 | 62317.4 | 1051.08 |  | 62045.8
1050.58 | 59655.9 | 1050.58 |  | 62096.94
1050.08 | 61111.9 | 1050.08 |  | 62147.7
1049.58 | 61187.2 | 1049.58 |  | 62198.69
1049.08 | 62323.3 | 1049.08 |  | 62249.94
1048.58 | 60612.6 | 1048.58 |  | 62301.95
1048.08 | 60190.4 | 1048.08 |  | 62353.91
1047.58 | 60783.8 | 1047.58 |  | 62405.63
1047.08 | 60230.6 | 1047.08 |  | 62457.35
1046.58 | 61302.8 | 1046.58 |  | 62508.8
1046.08 | 63654.6 | 1046.08 |  | 62560.44
1045.58 | 62628 | 1045.58 |  | 62613.3
1045.08 | 61377.6 | 1045.08 |  | 62666.89
1044.58 | 63037.2 | 1044.58 |  | 62720.64
1044.08 | 62841.1 | 1044.08 |  | 62775.24
1043.58 | 62184.1 | 1043.58 |  | 62830.61
1043.08 | 61847.3 | 1043.08 |  | 62886.4
1042.58 | 62281.1 | 1042.58 |  | 62942.44
1042.08 | 61573.2 | 1042.08 |  | 62998.9
1041.58 | 62354.2 | 1041.58 |  | 63055.43
1041.08 | 61832.2 | 1041.08 |  | 63112.34
1040.58 | 61415.7 | 1040.58 |  | 63169.38
1040.08 | 60993.3 | 1040.08 |  | 63226.32
1039.58 | 62334.4 | 1039.58 |  | 63282.95
1039.08 | 63726.9 | 1039.08 |  | 63339.83
1038.58 | 62374.3 | 1038.58 |  | 63397.54
1038.08 | 63447.2 | 1038.08 |  | 63455.46
1037.58 | 62182.9 | 1037.58 |  | 63514.02
1037.08 | 62886.1 | 1037.08 |  | 63572.62
1036.58 | 61965.9 | 1036.58 |  | 63631.54
1036.08 | 61403.1 | 1036.08 |  | 63690.33
1035.58 | 62112.4 | 1035.58 |  | 63748.7
1035.08 | 62798.7 | 1035.08 |  | 63806.93
1034.58 | 61850.5 | 1034.58 |  | 63865.28
1034.08 | 61058.8 | 1034.08 |  | 63923.29
1033.58 | 61719.8 | 1033.58 |  | 63980.56
1033.08 | 62279.5 | 1033.08 |  | 64037.34
1032.58 | 61362.6 | 1032.58 |  | 64093.85
1032.08 | 62277.9 | 1032.08 |  | 64149.63
1031.58 | 62698.6 | 1031.58 |  | 64205.04
1031.08 | 63495.5 | 1031.08 |  | 64260.22
1030.58 | 62846.8 | 1030.58 |  | 64315.5
1030.08 | 63313.1 | 1030.08 |  | 64370.52
1029.58 | 63685.4 | 1029.58 |  | 64425.46
1029.08 | 62904.4 | 1029.08 |  | 64480.42
1028.58 | 64120.6 | 1028.58 |  | 64535.02
1028.08 | 61377.7 | 1028.08 |  | 64589.73
1027.58 | 63111.7 | 1027.58 |  | 64643.29
1027.08 | 63343.5 | 1027.08 |  | 64696.42
1026.58 | 62904.1 | 1026.58 |  | 64749.17
1026.08 | 64214.8 | 1026.08 |  | 64801.29
1025.58 | 63536.5 | 1025.58 |  | 64853.31
1025.08 | 62704.4 | 1025.08 |  | 64904.87
1024.58 | 63577.7 | 1024.58 |  | 64955.55
1024.08 | 64618 | 1024.08 |  | 65005.68
1023.58 | 65202.2 | 1023.58 |  | 65055.67
1023.08 | 63945.4 | 1023.08 |  | 65105.72
1022.58 | 64804.6 | 1022.58 |  | 65155.22
1022.08 | 63663.1 | 1022.08 |  | 65204.49
1021.58 | 64386.3 | 1021.58 |  | 65252.96
1021.08 | 63346 | 1021.08 |  | 65300.9
1020.58 | 64324 | 1020.58 |  | 65347.78
1020.08 | 64212.8 | 1020.08 |  | 65393.97
1019.58 | 65098.4 | 1019.58 |  | 65439.38
1019.08 | 64494 | 1019.08 |  | 65484.34
1018.58 | 63426.5 | 1018.58 |  | 65528.52
1018.08 | 62633.8 | 1018.08 |  | 65571.38
1017.58 | 64062 | 1017.58 |  | 65612.52
1017.08 | 63511.1 | 1017.08 |  | 65652.51
1016.58 | 64859.2 | 1016.58 |  | 65691.05
1016.08 | 63531.6 | 1016.08 |  | 65728.7
1015.58 | 64826.3 | 1015.58 |  | 65764.79
1015.08 | 65766.7 | 1015.08 |  | 65799.87
1014.58 | 64928.8 | 1014.58 |  | 65834.29
1014.08 | 65502.9 | 1014.08 |  | 65867.62
1013.58 | 65444.9 | 1013.58 |  | 65900.08
1013.08 | 64718.1 | 1013.08 |  | 65931.58
1012.58 | 66344.5 | 1012.58 |  | 65961.75
1012.08 | 66002.9 | 1012.08 |  | 65991.26
1011.58 | 68262.8 | 1011.58 |  | 66019.91
1011.08 | 65996.8 | 1011.08 |  | 66048.65
1010.58 | 65258.7 | 1010.58 |  | 66076.41
1010.08 | 65906.8 | 1010.08 |  | 66102.8
1009.58 | 65478.6 | 1009.58 |  | 66128.07
1009.08 | 66530.5 | 1009.08 |  | 66151.96
1008.58 | 65226.4 | 1008.58 |  | 66174.88
1008.08 | 65181.7 | 1008.08 |  | 66196.19
1007.58 | 65641.6 | 1007.58 |  | 66215.8
1007.08 | 66275.9 | 1007.08 |  | 66233.85
1006.58 | 65891.3 | 1006.58 |  | 66250.56
1006.08 | 65614.6 | 1006.08 |  | 66265.69
1005.58 | 66999.9 | 1005.58 |  | 66279.04
1005.08 | 67277.4 | 1005.08 |  | 66291.16
1004.58 | 65501.5 | 1004.58 |  | 66302.1
1004.08 | 66405.2 | 1004.08 |  | 66310.98
1003.58 | 66525.2 | 1003.58 |  | 66318.14
1003.08 | 67613.6 | 1003.08 |  | 66323.53
1002.58 | 67920.9 | 1002.58 |  | 66327.57
1002.08 | 66977.8 | 1002.08 |  | 66330.3
1001.58 | 67381.4 | 1001.58 |  | 66331.22
1001.08 | 67320.5 | 1001.08 |  | 66330.43
1000.58 | 68187.2 | 1000.58 |  | 66327.81
1000.08 | 69923 | 1000.08 |  | 66323.65
999.58 | 67343.5 | 999.58 |  | 66318.66
999.08 | 68840.7 | 999.08 |  | 66311.59
998.58 | 67724.4 | 998.58 |  | 66303.03
998.08 | 69421.9 | 998.08 |  | 66292.41
997.58 | 69338.1 | 997.58 |  | 66280.4
997.08 | 67847.4 | 997.08 |  | 66266.91
996.58 | 68712.6 | 996.58 |  | 66251.18
996.08 | 68548.9 | 996.08 |  | 66233.56
995.58 | 68018 | 995.58 |  | 66213.91
995.08 | 69036.2 | 995.08 |  | 66191.95
994.58 | 69704.3 | 994.58 |  | 66168.1
994.08 | 68330.9 | 994.08 |  | 66142.62
993.58 | 69769.1 | 993.58 |  | 66114.88
993.08 | 68439.5 | 993.08 |  | 66085.5
992.58 | 68458.7 | 992.58 |  | 66053.89
992.08 | 68172 | 992.08 |  | 66020.06
991.58 | 69268.6 | 991.58 |  | 65983.9
991.08 | 67320.7 | 991.08 |  | 65945.93
990.58 | 68218.1 | 990.58 |  | 65905.31
990.08 | 68087 | 990.08 |  | 65862.49
989.58 | 67213.4 | 989.58 |  | 65817.48
989.08 | 68918.3 | 989.08 |  | 65769.94
988.58 | 69177.9 | 988.58 |  | 65720.73
988.08 | 67684.8 | 988.08 |  | 65670.04
987.58 | 68207.8 | 987.58 |  | 65617.29
987.08 | 68347.5 | 987.08 |  | 65562.84
986.58 | 68134.9 | 986.58 |  | 65506.85
986.08 | 68325.4 | 986.08 |  | 65449.34
985.58 | 67983.9 | 985.58 |  | 65390.53
985.08 | 68809.8 | 985.08 |  | 65330.4
984.58 | 68938.5 | 984.58 |  | 65269.44
984.08 | 70098.6 | 984.08 |  | 65207.86
983.58 | 70121.9 | 983.58 |  | 65146.32
983.08 | 69500.8 | 983.08 |  | 65084.97
982.58 | 68690.4 | 982.58 |  | 65023.67
982.08 | 68765.4 | 982.08 |  | 64962.22
981.58 | 71543.2 | 981.58 |  | 64900.78
981.08 | 69059.6 | 981.08 |  | 64840.75
980.58 | 71046.6 | 980.58 |  | 64781.16
980.08 | 72534.1 | 980.08 |  | 64723.04
979.58 | 72004.1 | 979.58 |  | 64667.18
979.08 | 71961.6 | 979.08 |  | 64613.49
978.58 | 74053.1 | 978.58 |  | 64562.08
978.08 | 73072.8 | 978.08 |  | 64514
977.58 | 73779.5 | 977.58 |  | 64468.92
977.08 | 73302.8 | 977.08 |  | 64427.29
976.58 | 74607.4 | 976.58 |  | 64388.99
976.08 | 74956 | 976.08 |  | 64354.7
975.58 | 73001.6 | 975.58 |  | 64324.67
975.08 | 74031.5 | 975.08 |  | 64298.12
974.58 | 73332 | 974.58 |  | 64275.57
974.08 | 73382.7 | 974.08 |  | 64256.8
973.58 | 73985.1 | 973.58 |  | 64241.88
973.08 | 73411 | 973.08 |  | 64231.15
972.58 | 72669.8 | 972.58 |  | 64224.4
972.08 | 72941.8 | 972.08 |  | 64221.34
971.58 | 70657.2 | 971.58 |  | 64222.14
971.08 | 74332.9 | 971.08 |  | 64225.81
970.58 | 72106.7 | 970.58 |  | 64234.02
970.08 | 71595.1 | 970.08 |  | 64245.8
969.58 | 71567 | 969.58 |  | 64260.93
969.08 | 70503.8 | 969.08 |  | 64279.43
968.58 | 69740 | 968.58 |  | 64300.81
968.08 | 70845.7 | 968.08 |  | 64324.75
967.58 | 68750.9 | 967.58 |  | 64351.73
967.08 | 67875.4 | 967.08 |  | 64380.82
966.58 | 66875.7 | 966.58 |  | 64411.63
966.08 | 65908 | 966.08 |  | 64443.69
965.58 | 66073.5 | 965.58 |  | 64476.57
965.08 | 67182 | 965.08 |  | 64510.32
964.58 | 64856.9 | 964.58 |  | 64545.43
964.08 | 66293.4 | 964.08 |  | 64580.84
963.58 | 66258.1 | 963.58 |  | 64617.18
963.08 | 64907.6 | 963.08 |  | 64654.41
962.58 | 66378.5 | 962.58 |  | 64691.92
962.08 | 66818.5 | 962.08 |  | 64730.33
961.58 | 65721.9 | 961.58 |  | 64769.84
961.08 | 66085.1 | 961.08 |  | 64809.92
960.58 | 64745.3 | 960.58 |  | 64850.71
960.08 | 63323.2 | 960.08 |  | 64891.6
959.58 | 64309.3 | 959.58 |  | 64931.93
959.08 | 63856.5 | 959.08 |  | 64972.1
958.58 | 65444.7 | 958.58 |  | 65011.91
958.08 | 65016.9 | 958.08 |  | 65052.03
957.58 | 65274.9 | 957.58 |  | 65092.25
957.08 | 63866.8 | 957.08 |  | 65132.66
956.58 | 64549.9 | 956.58 |  | 65172.62
956.08 | 64862.7 | 956.08 |  | 65212.39
955.58 | 65257 | 955.58 |  | 65252.1
955.08 | 66145.8 | 955.08 |  | 65291.91
954.58 | 65160 | 954.58 |  | 65332.18
954.08 | 64065.1 | 954.08 |  | 65372.44
953.58 | 63406.9 | 953.58 |  | 65412.2
953.08 | 64586.1 | 953.08 |  | 65451.14
952.58 | 65924.1 | 952.58 |  | 65489.74
952.08 | 65237 | 952.08 |  | 65528.6
951.58 | 65812.6 | 951.58 |  | 65567.39
951.08 | 65697.4 | 951.08 |  | 65606.34
950.58 | 64688.4 | 950.58 |  | 65645.37
950.08 | 66390.2 | 950.08 |  | 65684.02
949.58 | 63787.3 | 949.58 |  | 65723.02
949.08 | 64992.5 | 949.08 |  | 65761.2
948.58 | 64925 | 948.58 |  | 65799.07
948.08 | 65572.2 | 948.08 |  | 65836.59
947.58 | 66587.2 | 947.58 |  | 65874.02
947.08 | 65171.1 | 947.08 |  | 65911.8
946.58 | 65141.7 | 946.58 |  | 65949.28
946.08 | 65470 | 946.08 |  | 65986.44
945.58 | 67153.9 | 945.58 |  | 66023.4
945.08 | 66499.7 | 945.08 |  | 66060.9
944.58 | 64449.8 | 944.58 |  | 66098.64
944.08 | 66112.2 | 944.08 |  | 66135.68
943.58 | 67431.2 | 943.58 |  | 66172.75
943.08 | 65030.8 | 943.08 |  | 66210.43
942.58 | 67045.6 | 942.58 |  | 66247.63
942.08 | 65173.8 | 942.08 |  | 66285.24
941.58 | 65621.9 | 941.58 |  | 66322.41
941.08 | 66116.3 | 941.08 |  | 66359.32
940.58 | 64947.3 | 940.58 |  | 66396.18
940.08 | 66599.9 | 940.08 |  | 66432.46
939.58 | 67304.4 | 939.58 |  | 66468.88
939.08 | 66577.9 | 939.08 |  | 66505.74
938.58 | 66713.2 | 938.58 |  | 66542.71
938.08 | 66577 | 938.08 |  | 66579.82
937.58 | 67092.5 | 937.58 |  | 66617
937.08 | 66595.3 | 937.08 |  | 66654.47
936.58 | 65350.2 | 936.58 |  | 66691.99
936.08 | 65640.9 | 936.08 |  | 66728.98
935.58 | 65218.8 | 935.58 |  | 66765.55
935.08 | 67642.3 | 935.08 |  | 66801.5
934.58 | 65825.3 | 934.58 |  | 66837.9
934.08 | 67336.1 | 934.08 |  | 66873.9
933.58 | 67606 | 933.58 |  | 66910.17
933.08 | 66966.2 | 933.08 |  | 66946.8
932.58 | 68290.6 | 932.58 |  | 66983.5
932.08 | 67887.3 | 932.08 |  | 67020.82
931.58 | 66807.6 | 931.58 |  | 67058.56
931.08 | 66857.9 | 931.08 |  | 67096.23
930.58 | 68259.9 | 930.58 |  | 67133.81
930.08 | 65240.4 | 930.08 |  | 67171.92
929.58 | 68620.1 | 929.58 |  | 67209.17
929.08 | 68067.8 | 929.08 |  | 67247.05
928.58 | 67463.4 | 928.58 |  | 67285.3
928.08 | 66810.5 | 928.08 |  | 67323.61
927.58 | 68112 | 927.58 |  | 67361.68
927.08 | 65616.8 | 927.08 |  | 67400.06
926.58 | 67878.4 | 926.58 |  | 67437.61
926.08 | 67117.2 | 926.08 |  | 67475.31
925.58 | 68304.5 | 925.58 |  | 67512.82
925.08 | 68419.2 | 925.08 |  | 67550.63
924.58 | 69338.3 | 924.58 |  | 67588.79
924.08 | 67236.8 | 924.08 |  | 67627.66
923.58 | 66600.7 | 923.58 |  | 67666.31
923.08 | 67266.3 | 923.08 |  | 67704.42
922.58 | 66938.2 | 922.58 |  | 67742.28
922.08 | 69243 | 922.08 |  | 67779.71
921.58 | 67369.1 | 921.58 |  | 67817.73
921.08 | 67866.4 | 921.08 |  | 67855.5
920.58 | 66381.5 | 920.58 |  | 67893.2
920.08 | 65903.9 | 920.08 |  | 67930.17
919.58 | 67771 | 919.58 |  | 67966.18
919.08 | 67159.7 | 919.08 |  | 68002.05
918.58 | 68042.2 | 918.58 |  | 68037.49
918.08 | 68287.8 | 918.08 |  | 68072.89
917.58 | 68231.4 | 917.58 |  | 68108.35
917.08 | 68728.9 | 917.08 |  | 68143.82
916.58 | 67162 | 916.58 |  | 68179.52
916.08 | 67121.9 | 916.08 |  | 68214.74
915.58 | 67432.1 | 915.58 |  | 68249.45
915.08 | 68337.7 | 915.08 |  | 68283.78
914.58 | 69425 | 914.58 |  | 68318.12
914.08 | 68455.7 | 914.08 |  | 68352.95
913.58 | 66232.6 | 913.58 |  | 68387.82
913.08 | 68268.2 | 913.08 |  | 68421.74
912.58 | 70579.6 | 912.58 |  | 68455.59
912.08 | 68355.2 | 912.08 |  | 68490.41
911.58 | 69465.1 | 911.58 |  | 68525.18
911.08 | 69125.7 | 911.08 |  | 68560.39
910.58 | 68791.7 | 910.58 |  | 68595.87
910.08 | 67678.4 | 910.08 |  | 68631.47
909.58 | 68826.7 | 909.58 |  | 68666.67
909.08 | 68803.8 | 909.08 |  | 68701.97
908.58 | 71116.6 | 908.58 |  | 68737.35
908.08 | 69206.9 | 908.08 |  | 68773.82
907.58 | 68079.5 | 907.58 |  | 68810.52
907.08 | 69948.5 | 907.08 |  | 68846.92
906.58 | 68783.9 | 906.58 |  | 68883.85
906.08 | 68797.5 | 906.08 |  | 68920.77
905.58 | 68866.7 | 905.58 |  | 68957.67
905.08 | 68921.4 | 905.08 |  | 68994.56
904.58 | 71308.5 | 904.58 |  | 69031.44
904.08 | 68144 | 904.08 |  | 69069.37
903.58 | 69604.9 | 903.58 |  | 69106.91
903.08 | 69094 | 903.08 |  | 69144.69
902.58 | 69513 | 902.58 |  | 69182.48
902.08 | 71148.9 | 902.08 |  | 69220.43
901.58 | 70396.8 | 901.58 |  | 69259.26
901.08 | 68417.9 | 901.08 |  | 69298.6
900.58 | 70563.3 | 900.58 |  | 69337.56
900.08 | 68829.7 | 900.08 |  | 69377.07
899.58 | 69409.1 | 899.58 |  | 69416.34
899.08 | 68284.5 | 899.08 |  | 69455.6
898.58 | 69563.4 | 898.58 |  | 69494.32
898.08 | 69245.1 | 898.08 |  | 69533.06
897.58 | 68305 | 897.58 |  | 69571.65
897.08 | 69108 | 897.08 |  | 69609.64
896.58 | 71016.2 | 896.58 |  | 69647.39
896.08 | 71162.7 | 896.08 |  | 69685.71
895.58 | 69207.7 | 895.58 |  | 69724.65
895.08 | 69134.7 | 895.08 |  | 69763.31
894.58 | 69356.9 | 894.58 |  | 69801.65
894.08 | 70069.8 | 894.08 |  | 69839.73
893.58 | 70116.3 | 893.58 |  | 69877.86
893.08 | 68831.7 | 893.08 |  | 69916.02
892.58 | 68639 | 892.58 |  | 69953.64
892.08 | 70195.2 | 892.08 |  | 69990.6
891.58 | 71523.8 | 891.58 |  | 70027.57
891.08 | 69624.3 | 891.08 |  | 70065.14
890.58 | 70260.3 | 890.58 |  | 70102.43
890.08 | 70161.8 | 890.08 |  | 70139.7
889.58 | 69188.5 | 889.58 |  | 70176.9
889.08 | 70763.6 | 889.08 |  | 70213.58
888.58 | 70864.2 | 888.58 |  | 70250.41
888.08 | 70127.7 | 888.08 |  | 70287.43
887.58 | 70591.4 | 887.58 |  | 70324.29
887.08 | 70063.4 | 887.08 |  | 70361.18
886.58 | 71386.9 | 886.58 |  | 70397.86
886.08 | 70146 | 886.08 |  | 70434.89
885.58 | 71369.4 | 885.58 |  | 70471.71
885.08 | 70197.9 | 885.08 |  | 70508.86
884.58 | 68961.6 | 884.58 |  | 70545.79
884.08 | 71126.1 | 884.08 |  | 70581.93
883.58 | 70777.6 | 883.58 |  | 70618.25
883.08 | 69931.5 | 883.08 |  | 70654.57
882.58 | 70600.8 | 882.58 |  | 70690.5
882.08 | 70048.5 | 882.08 |  | 70726.34
881.58 | 70819.9 | 881.58 |  | 70761.82
881.08 | 71278.8 | 881.08 |  | 70797.27
880.58 | 71387.3 | 880.58 |  | 70832.88
880.08 | 70379.1 | 880.08 |  | 70868.7
879.58 | 71415.4 | 879.58 |  | 70904.27
879.08 | 71497.6 | 879.08 |  | 70940.02
878.58 | 70876 | 878.58 |  | 70975.98
878.08 | 72225 | 878.08 |  | 71011.87
877.58 | 70452.7 | 877.58 |  | 71048.27
877.08 | 71011.2 | 877.08 |  | 71084.37
876.58 | 70729.8 | 876.58 |  | 71120.41
876.08 | 72067.8 | 876.08 |  | 71156.25
875.58 | 71522.7 | 875.58 |  | 71192.47
875.08 | 72409.3 | 875.08 |  | 71228.81
874.58 | 70845.6 | 874.58 |  | 71265.65
874.08 | 70138.8 | 874.08 |  | 71302.27
873.58 | 71933.5 | 873.58 |  | 71338.34
873.08 | 72513.8 | 873.08 |  | 71374.64
872.58 | 71529.7 | 872.58 |  | 71411.42
872.08 | 70959.7 | 872.08 |  | 71448.22
871.58 | 72423.1 | 871.58 |  | 71484.76
871.08 | 72101.9 | 871.08 |  | 71521.69
870.58 | 71279.8 | 870.58 |  | 71558.84
870.08 | 72181.5 | 870.08 |  | 71595.83
869.58 | 73443.3 | 869.58 |  | 71633.04
869.08 | 72520.8 | 869.08 |  | 71671.02
868.58 | 71680 | 868.58 |  | 71709.34
868.08 | 71806 | 868.08 |  | 71747.61
867.58 | 72598.6 | 867.58 |  | 71785.86
867.08 | 73036.8 | 867.08 |  | 71824.45
866.58 | 72211 | 866.58 |  | 71863.53
866.08 | 71902.4 | 866.08 |  | 71902.74
865.58 | 72573.4 | 865.58 |  | 71941.92
865.08 | 71419.5 | 865.08 |  | 71981.35
864.58 | 71464.9 | 864.58 |  | 72020.51
864.08 | 72194.5 | 864.08 |  | 72059.39
863.58 | 73361.1 | 863.58 |  | 72098.31
863.08 | 70217.4 | 863.08 |  | 72137.78
862.58 | 71977.4 | 862.58 |  | 72176.38
862.08 | 72255.4 | 862.08 |  | 72214.88
861.58 | 73352.7 | 861.58 |  | 72253.39
861.08 | 72311.2 | 861.08 |  | 72292.39
860.58 | 72303.3 | 860.58 |  | 72331.4
860.08 | 71332.5 | 860.08 |  | 72370.4
859.58 | 71955.7 | 859.58 |  | 72408.93
859.08 | 72183.3 | 859.08 |  | 72447.28
858.58 | 71757.2 | 858.58 |  | 72485.51
858.08 | 71986.7 | 858.08 |  | 72523.42
857.58 | 74406.6 | 857.58 |  | 72561.1
857.08 | 72046.8 | 857.08 |  | 72599.62
856.58 | 71503.7 | 856.58 |  | 72637.9
856.08 | 72613.9 | 856.08 |  | 72675.67
855.58 | 72976 | 855.58 |  | 72713.42
855.08 | 73531.3 | 855.08 |  | 72751.29
854.58 | 73198.4 | 854.58 |  | 72789.5
854.08 | 72303.8 | 854.08 |  | 72827.9
853.58 | 72716.7 | 853.58 |  | 72866.04
853.08 | 73513 | 853.08 |  | 72904.11
852.58 | 73775.3 | 852.58 |  | 72942.42
852.08 | 76046.3 | 852.08 |  | 72981.09
851.58 | 72442.4 | 851.58 |  | 73021.09
851.08 | 74450.6 | 851.08 |  | 73060.8
850.58 | 72979.9 | 850.58 |  | 73101.08
850.08 | 73167.7 | 850.08 |  | 73141.27
849.58 | 73127.1 | 849.58 |  | 73181.41
849.08 | 73155.8 | 849.08 |  | 73221.48
848.58 | 73387.1 | 848.58 |  | 73261.45
848.08 | 74053.9 | 848.08 |  | 73301.41
847.58 | 73788.1 | 847.58 |  | 73341.64
847.08 | 73248.7 | 847.08 |  | 73382
846.58 | 73363.6 | 846.58 |  | 73422.23
846.08 | 73934.4 | 846.08 |  | 73462.36
845.58 | 73661.3 | 845.58 |  | 73502.63
845.08 | 74832.8 | 845.08 |  | 73542.89
844.58 | 72190.7 | 844.58 |  | 73583.66
844.08 | 72624.7 | 844.08 |  | 73623.73
843.58 | 72777.8 | 843.58 |  | 73663.29
843.08 | 74041.4 | 843.08 |  | 73702.39
842.58 | 73489.2 | 842.58 |  | 73741.58
842.08 | 75683.2 | 842.08 |  | 73780.61
841.58 | 73774 | 841.58 |  | 73820.43
841.08 | 73360.8 | 841.08 |  | 73860.18
840.58 | 74821.5 | 840.58 |  | 73899.68
840.08 | 73480.6 | 840.08 |  | 73939.54
839.58 | 74536.4 | 839.58 |  | 73979.18
839.08 | 71517.7 | 839.08 |  | 74019.04
838.58 | 72425.7 | 838.58 |  | 74057.76
838.08 | 74479.5 | 838.08 |  | 74095.75
837.58 | 73652.9 | 837.58 |  | 74133.9
837.08 | 73576.1 | 837.08 |  | 74171.84
836.58 | 73139 | 836.58 |  | 74209.52
836.08 | 73605.3 | 836.08 |  | 74246.74
835.58 | 74451.6 | 835.58 |  | 74283.7
835.08 | 75127.1 | 835.08 |  | 74320.75
834.58 | 75079.1 | 834.58 |  | 74358.2
834.08 | 75505.2 | 834.08 |  | 74396.02
833.58 | 75315 | 833.58 |  | 74434.37
833.08 | 75719.3 | 833.08 |  | 74473.17
832.58 | 74933.7 | 832.58 |  | 74512.58
832.08 | 73131.9 | 832.08 |  | 74552.24
831.58 | 75368.5 | 831.58 |  | 74591.33
831.08 | 74611.9 | 831.08 |  | 74630.84
830.58 | 75886 | 830.58 |  | 74670.42
830.08 | 76487.8 | 830.08 |  | 74710.61
829.58 | 75394.1 | 829.58 |  | 74751.69
829.08 | 75261.6 | 829.08 |  | 74793.14
828.58 | 74752.1 | 828.58 |  | 74834.89
828.08 | 74436.9 | 828.08 |  | 74876.69
827.58 | 75145.4 | 827.58 |  | 74918.4
827.08 | 76755.4 | 827.08 |  | 74960.31
826.58 | 75456.3 | 826.58 |  | 75003.13
826.08 | 75111.2 | 826.08 |  | 75046.25
825.58 | 76476.4 | 825.58 |  | 75089.52
825.08 | 74524.3 | 825.08 |  | 75133.52
824.58 | 74399.9 | 824.58 |  | 75177.36
824.08 | 75616.3 | 824.08 |  | 75220.96
823.58 | 76606 | 823.58 |  | 75264.86
823.08 | 75794 | 823.08 |  | 75309.48
822.58 | 74195.2 | 822.58 |  | 75354.44
822.08 | 74058.4 | 822.08 |  | 75399
821.58 | 75769.3 | 821.58 |  | 75443.08
821.08 | 74070.1 | 821.08 |  | 75487.42
820.58 | 75422.2 | 820.58 |  | 75531.25
820.08 | 75732 | 820.08 |  | 75575.16
819.58 | 76386.4 | 819.58 |  | 75619.25
819.08 | 76227.3 | 819.08 |  | 75663.81
818.58 | 74216.6 | 818.58 |  | 75708.74
818.08 | 74423.7 | 818.08 |  | 75753.11
817.58 | 77127 | 817.58 |  | 75797.02
817.08 | 74833 | 817.08 |  | 75841.63
816.58 | 76715.2 | 816.58 |  | 75885.9
816.08 | 76127.6 | 816.08 |  | 75930.66
815.58 | 74877.5 | 815.58 |  | 75975.62
815.08 | 76626.3 | 815.08 |  | 76020.2
814.58 | 76052.3 | 814.58 |  | 76065.15
814.08 | 77453.5 | 814.08 |  | 76110.21
813.58 | 76816.8 | 813.58 |  | 76155.97
813.08 | 75539.4 | 813.08 |  | 76202.14
812.58 | 75329.2 | 812.58 |  | 76248.1
812.08 | 76748.3 | 812.08 |  | 76293.75
811.58 | 77002.3 | 811.58 |  | 76339.71
811.08 | 75633.3 | 811.08 |  | 76386.05
810.58 | 77285.2 | 810.58 |  | 76432.15
810.08 | 76163.8 | 810.08 |  | 76478.71
809.58 | 75458.6 | 809.58 |  | 76525.22
809.08 | 75415.1 | 809.08 |  | 76571.34
808.58 | 76211.7 | 808.58 |  | 76617.02
808.08 | 75636.3 | 808.08 |  | 76662.6
807.58 | 78143.7 | 807.58 |  | 76707.78
807.08 | 77167.1 | 807.08 |  | 76753.68
806.58 | 75579.3 | 806.58 |  | 76799.83
806.08 | 77491.3 | 806.08 |  | 76845.48
805.58 | 74671.8 | 805.58 |  | 76891.48
805.08 | 75996.7 | 805.08 |  | 76936.54
804.58 | 78002.9 | 804.58 |  | 76981.21
804.08 | 76570.4 | 804.08 |  | 77026.38
803.58 | 76421 | 803.58 |  | 77071.36
803.08 | 75904.6 | 803.08 |  | 77116.08
802.58 | 78094.7 | 802.58 |  | 77160.26
802.08 | 77442.5 | 802.08 |  | 77204.86
801.58 | 76235.3 | 801.58 |  | 77249.57
801.08 | 78331.1 | 801.08 |  | 77293.8
800.58 | 77581.2 | 800.58 |  | 77338.46
800.08 | 77100 | 800.08 |  | 77383.2
799.58 | 77291.2 | 799.58 |  | 77427.77
799.08 | 75675.2 | 799.08 |  | 77472.22
798.58 | 78040.8 | 798.58 |  | 77515.79
798.08 | 76902 | 798.08 |  | 77559.53
797.58 | 77841 | 797.58 |  | 77602.88
797.08 | 78793.3 | 797.08 |  | 77646.24
796.58 | 77169.8 | 796.58 |  | 77690.01
796.08 | 76679.8 | 796.08 |  | 77733.43
795.58 | 78389.7 | 795.58 |  | 77776.26
795.08 | 79379.3 | 795.08 |  | 77819.24
794.58 | 77797.6 | 794.58 |  | 77862.77
794.08 | 77224.5 | 794.08 |  | 77906.13
793.58 | 77133.9 | 793.58 |  | 77949.04
793.08 | 76962 | 793.08 |  | 77991.43
792.58 | 78690.3 | 792.58 |  | 78033.21
792.08 | 77272.9 | 792.08 |  | 78075.12
791.58 | 79591.2 | 791.58 |  | 78116.51
791.08 | 78584.5 | 791.08 |  | 78158.41
790.58 | 76626.4 | 790.58 |  | 78200.33
790.08 | 79835.4 | 790.08 |  | 78241.4
789.58 | 79057.8 | 789.58 |  | 78283.02
789.08 | 77880.9 | 789.08 |  | 78324.84
788.58 | 76896.6 | 788.58 |  | 78366.32
788.08 | 77292.2 | 788.08 |  | 78407
787.58 | 78434.4 | 787.58 |  | 78447.05
787.08 | 78522.2 | 787.08 |  | 78486.97
786.58 | 78376.2 | 786.58 |  | 78526.78
786.08 | 79451.2 | 786.08 |  | 78566.42
785.58 | 77143.5 | 785.58 |  | 78606.35
785.08 | 78282.7 | 785.08 |  | 78645.53
784.58 | 77816.3 | 784.58 |  | 78684.48
784.08 | 78450.6 | 784.08 |  | 78722.97
783.58 | 78732.2 | 783.58 |  | 78761.27
783.08 | 78430 | 783.08 |  | 78799.52
782.58 | 78608.1 | 782.58 |  | 78837.56
782.08 | 79651.7 | 782.08 |  | 78875.48
781.58 | 80383.5 | 781.58 |  | 78913.73
781.08 | 81071.1 | 781.08 |  | 78952.63
780.58 | 80435.1 | 780.58 |  | 78992.48
780.08 | 76833 | 780.08 |  | 79033
779.58 | 78770 | 779.58 |  | 79072.56
779.08 | 80100.4 | 779.08 |  | 79112.02
778.58 | 80547.1 | 778.58 |  | 79151.97
778.08 | 80646.9 | 778.08 |  | 79192.59
777.58 | 79551.6 | 777.58 |  | 79233.93
777.08 | 78662.4 | 777.08 |  | 79275.47
776.58 | 79083.1 | 776.58 |  | 79316.81
776.08 | 81325.4 | 776.08 |  | 79358.13
775.58 | 79902.3 | 775.58 |  | 79400.41
775.08 | 79765.2 | 775.08 |  | 79443
774.58 | 79930.8 | 774.58 |  | 79485.83
774.08 | 80338.4 | 774.08 |  | 79528.96
773.58 | 80404 | 773.58 |  | 79572.55
773.08 | 79608.1 | 773.08 |  | 79616.61
772.58 | 81741.7 | 772.58 |  | 79660.77
772.08 | 79937.2 | 772.08 |  | 79705.96
771.58 | 79912.8 | 771.58 |  | 79751.37
771.08 | 80112.1 | 771.08 |  | 79796.95
770.58 | 81041.5 | 770.58 |  | 79842.78
770.08 | 81911.3 | 770.08 |  | 79889.24
769.58 | 79913.1 | 769.58 |  | 79936.72
769.08 | 80681.1 | 769.08 |  | 79984.29
768.58 | 79154.6 | 768.58 |  | 80032.27
768.08 | 80477.4 | 768.08 |  | 80079.95
767.58 | 78653.7 | 767.58 |  | 80127.91
767.08 | 80354.6 | 767.08 |  | 80175.31
766.58 | 80526.3 | 766.58 |  | 80222.88
766.08 | 81655.4 | 766.08 |  | 80270.67
765.58 | 79888.6 | 765.58 |  | 80319.16
765.08 | 79526.9 | 765.08 |  | 80367.55
764.58 | 79800 | 764.58 |  | 80415.64
764.08 | 81087.5 | 764.08 |  | 80463.54
763.58 | 79745.9 | 763.58 |  | 80511.79
763.08 | 80715.3 | 763.08 |  | 80559.76
762.58 | 80937.1 | 762.58 |  | 80607.87
762.08 | 81749.1 | 762.08 |  | 80656.2
761.58 | 79812.8 | 761.58 |  | 80705.07
761.08 | 80485.3 | 761.08 |  | 80753.6
760.58 | 80772.4 | 760.58 |  | 80802.07
760.08 | 81815.8 | 760.08 |  | 80850.57
759.58 | 80279.9 | 759.58 |  | 80899.54
759.08 | 80103.5 | 759.08 |  | 80948.28
758.58 | 79818.8 | 758.58 |  | 80996.68
758.08 | 81383.8 | 758.08 |  | 81044.59
757.58 | 80498.1 | 757.58 |  | 81092.67
757.08 | 78856 | 757.08 |  | 81140.51
756.58 | 80906.4 | 756.58 |  | 81187.35
756.08 | 81114.4 | 756.08 |  | 81234.08
755.58 | 81573.2 | 755.58 |  | 81280.77
755.08 | 81188.3 | 755.08 |  | 81327.59
754.58 | 81645.8 | 754.58 |  | 81374.35
754.08 | 82903.7 | 754.08 |  | 81421.22
753.58 | 81827.2 | 753.58 |  | 81468.75
753.08 | 79686.4 | 753.08 |  | 81516.41
752.58 | 82005 | 752.58 |  | 81563.24
752.08 | 82502.2 | 752.08 |  | 81610.23
751.58 | 81740.1 | 751.58 |  | 81657.57
751.08 | 81828.9 | 751.08 |  | 81704.91
750.58 | 80572.6 | 750.58 |  | 81752.25
750.08 | 80707.2 | 750.08 |  | 81798.99
749.58 | 81738.6 | 749.58 |  | 81845.17
749.08 | 81925.8 | 749.08 |  | 81891.22
748.58 | 81867 | 748.58 |  | 81937.19
748.08 | 82442.2 | 748.08 |  | 81983.03
747.58 | 82099.1 | 747.58 |  | 82028.96
747.08 | 82040.6 | 747.08 |  | 82074.8
746.58 | 82108.4 | 746.58 |  | 82120.49
746.08 | 81810.5 | 746.08 |  | 82166.03
745.58 | 81627.2 | 745.58 |  | 82211.25
745.08 | 82973.9 | 745.08 |  | 82256.05
744.58 | 82529 | 744.58 |  | 82300.99
744.08 | 82017.8 | 744.08 |  | 82345.85
743.58 | 81413.4 | 743.58 |  | 82390.37
743.08 | 81290.8 | 743.08 |  | 82434.24
742.58 | 82620.2 | 742.58 |  | 82477.4
742.08 | 82654.1 | 742.08 |  | 82520.4
741.58 | 85195.3 | 741.58 |  | 82563.22
741.08 | 82520.3 | 741.08 |  | 82606.99
740.58 | 81319.8 | 740.58 |  | 82650.49
740.08 | 83529.1 | 740.08 |  | 82693.14
739.58 | 83656 | 739.58 |  | 82735.91
739.08 | 83041.1 | 739.08 |  | 82778.84
738.58 | 83145.8 | 738.58 |  | 82821.62
738.08 | 82111.8 | 738.08 |  | 82864.29
737.58 | 84229.1 | 737.58 |  | 82906.36
737.08 | 82859.6 | 737.08 |  | 82948.76
736.58 | 82407 | 736.58 |  | 82990.86
736.08 | 82970.5 | 736.08 |  | 83032.43
735.58 | 82760.6 | 735.58 |  | 83073.71
735.08 | 83477.8 | 735.08 |  | 83114.59
734.58 | 84525.1 | 734.58 |  | 83155.38
734.08 | 83305.7 | 734.08 |  | 83196.52
733.58 | 82115 | 733.58 |  | 83237.47
733.08 | 83955.5 | 733.08 |  | 83277.66
732.58 | 81882.1 | 732.58 |  | 83317.93
732.08 | 81681 | 732.08 |  | 83357.31
731.58 | 83878.2 | 731.58 |  | 83395.73
731.08 | 82905.7 | 731.08 |  | 83434.14
730.58 | 84025.5 | 730.58 |  | 83472.1
730.08 | 83772.4 | 730.08 |  | 83510.11
729.58 | 84623 | 729.58 |  | 83548.04
729.08 | 83315.3 | 729.08 |  | 83586.27
728.58 | 86118 | 728.58 |  | 83624.2
728.08 | 85549.4 | 728.08 |  | 83663.07
727.58 | 84463.3 | 727.58 |  | 83702.63
727.08 | 84230 | 727.08 |  | 83742.38
726.58 | 85079.5 | 726.58 |  | 83782.2
726.08 | 84873.3 | 726.08 |  | 83822.47
725.58 | 82881.7 | 725.58 |  | 83863.09
725.08 | 84657.2 | 725.08 |  | 83903.14
724.58 | 84000.5 | 724.58 |  | 83943.42
724.08 | 84110.9 | 724.08 |  | 83983.62
723.58 | 84126.2 | 723.58 |  | 84023.78
723.08 | 83861 | 723.08 |  | 84063.89
722.58 | 85617.9 | 722.58 |  | 84103.83
722.08 | 86486.1 | 722.08 |  | 84144.36
721.58 | 84897.1 | 721.58 |  | 84185.86
721.08 | 85618.3 | 721.08 |  | 84227.62
720.58 | 85243 | 720.58 |  | 84269.92
720.08 | 86359.9 | 720.08 |  | 84312.6
719.58 | 85753.7 | 719.58 |  | 84356.14
719.08 | 84975.5 | 719.08 |  | 84400.24
718.58 | 83567.8 | 718.58 |  | 84444.55
718.08 | 85884.5 | 718.08 |  | 84488.41
717.58 | 85074.4 | 717.58 |  | 84532.85
717.08 | 84613.4 | 717.08 |  | 84577.48
716.58 | 85172.9 | 716.58 |  | 84622.08
716.08 | 84944.3 | 716.08 |  | 84666.89
715.58 | 83973.4 | 715.58 |  | 84711.78
715.08 | 85628.9 | 715.08 |  | 84756.3
714.58 | 84990.8 | 714.58 |  | 84801.18
714.08 | 84840.6 | 714.08 |  | 84846.11
713.58 | 86214.3 | 713.58 |  | 84891.01
713.08 | 84624.3 | 713.08 |  | 84936.48
712.58 | 86404 | 712.58 |  | 84981.79
712.08 | 86106.5 | 712.08 |  | 85027.71
711.58 | 87227 | 711.58 |  | 85074.11
711.08 | 86275.3 | 711.08 |  | 85121.47
710.58 | 86869.3 | 710.58 |  | 85169.34
710.08 | 85309 | 710.08 |  | 85217.97
709.58 | 85522.9 | 709.58 |  | 85266.65
709.08 | 84544.3 | 709.08 |  | 85315.46
708.58 | 85129.5 | 708.58 |  | 85363.95
708.08 | 85744.4 | 708.08 |  | 85412.36
707.58 | 84800.8 | 707.58 |  | 85460.95
707.08 | 85346.6 | 707.08 |  | 85509.28
706.58 | 84170.1 | 706.58 |  | 85557.59
706.08 | 85725.5 | 706.08 |  | 85605.32
705.58 | 86078.8 | 705.58 |  | 85653.18
705.08 | 85354.5 | 705.08 |  | 85701.28
704.58 | 86506.6 | 704.58 |  | 85749.31
704.08 | 84022.4 | 704.08 |  | 85797.75
703.58 | 86093.2 | 703.58 |  | 85845.48
703.08 | 86277.5 | 703.08 |  | 85893.42
702.58 | 86261.8 | 702.58 |  | 85941.61
702.08 | 86366.1 | 702.08 |  | 85990.05
701.58 | 85194.4 | 701.58 |  | 86038.77
701.08 | 87838.7 | 701.08 |  | 86087.2
700.58 | 87025.9 | 700.58 |  | 86136.53
700.08 | 87275.3 | 700.08 |  | 86186.37
699.58 | 85662.2 | 699.58 |  | 86236.79
699.08 | 87728 | 699.08 |  | 86287.08
698.58 | 85535.2 | 698.58 |  | 86338.11
698.08 | 86353 | 698.08 |  | 86388.88
697.58 | 85387.9 | 697.58 |  | 86439.74
697.08 | 86642.8 | 697.08 |  | 86490.23
696.58 | 85794.5 | 696.58 |  | 86540.89
696.08 | 88318.1 | 696.08 |  | 86591.29
695.58 | 88844.1 | 695.58 |  | 86642.55
695.08 | 87286.6 | 695.08 |  | 86694.87
694.58 | 86295.6 | 694.58 |  | 86747.53
694.08 | 85872.7 | 694.08 |  | 86800.05
693.58 | 85461.3 | 693.58 |  | 86852.21
693.08 | 87181.8 | 693.08 |  | 86903.8
692.58 | 87714 | 692.58 |  | 86955.55
692.08 | 88621.7 | 692.08 |  | 87007.68
691.58 | 87592.9 | 691.58 |  | 87060.56
691.08 | 85911.4 | 691.08 |  | 87113.69
690.58 | 87125.4 | 690.58 |  | 87166.3
690.08 | 86966.4 | 690.08 |  | 87218.91
689.58 | 87406.1 | 689.58 |  | 87271.4
689.08 | 87324.8 | 689.08 |  | 87323.95
688.58 | 89416.1 | 688.58 |  | 87376.5
688.08 | 87907.4 | 688.08 |  | 87429.95
687.58 | 87584.2 | 687.58 |  | 87483.59
687.08 | 85211.8 | 687.08 |  | 87537.26
686.58 | 87469.8 | 686.58 |  | 87589.87
686.08 | 86954 | 686.08 |  | 87642.4
685.58 | 87647.5 | 685.58 |  | 87694.6
685.08 | 86589.4 | 685.08 |  | 87746.75
684.58 | 88269.3 | 684.58 |  | 87798.36
684.08 | 89194.8 | 684.08 |  | 87850.16
683.58 | 86682.4 | 683.58 |  | 87902.52
683.08 | 86561.1 | 683.08 |  | 87954.32
682.58 | 86977.1 | 682.58 |  | 88005.46
682.08 | 89704.5 | 682.08 |  | 88056.13
681.58 | 87691.4 | 681.58 |  | 88107.5
681.08 | 87861.2 | 681.08 |  | 88158.66
680.58 | 86513.8 | 680.58 |  | 88209.67
680.08 | 86112.4 | 680.08 |  | 88259.9
679.58 | 87602.2 | 679.58 |  | 88309.14
679.08 | 87926 | 679.08 |  | 88358.05
678.58 | 88273.9 | 678.58 |  | 88406.74
678.08 | 89689.2 | 678.08 |  | 88455.36
677.58 | 87692.8 | 677.58 |  | 88504.51
677.08 | 89279.2 | 677.08 |  | 88553.27
676.58 | 89612.6 | 676.58 |  | 88602.35
676.08 | 88162.7 | 676.08 |  | 88651.85
675.58 | 87703.9 | 675.58 |  | 88701.12
675.08 | 89617.3 | 675.08 |  | 88749.92
674.58 | 88738.3 | 674.58 |  | 88799.09
674.08 | 89744.6 | 674.08 |  | 88848.21
673.58 | 90164.4 | 673.58 |  | 88897.72
673.08 | 88979.9 | 673.08 |  | 88947.76
672.58 | 89393.4 | 672.58 |  | 88997.8
672.08 | 89400 | 672.08 |  | 89048
671.58 | 89238.3 | 671.58 |  | 89098.33
671.08 | 89595.5 | 671.08 |  | 89148.71
670.58 | 90095.5 | 670.58 |  | 89199.26
670.08 | 87851.5 | 670.08 |  | 89250.2
669.58 | 89102.1 | 669.58 |  | 89300.49
669.08 | 92438.5 | 669.08 |  | 89350.68
668.58 | 90245.9 | 668.58 |  | 89402.24
668.08 | 89564.5 | 668.08 |  | 89454.16
667.58 | 90152.1 | 667.58 |  | 89506.12
667.08 | 89767.5 | 667.08 |  | 89558.37
666.58 | 88543.8 | 666.58 |  | 89610.72
666.08 | 88880.5 | 666.08 |  | 89662.59
665.58 | 90299.4 | 665.58 |  | 89714.12
665.08 | 90751 | 665.08 |  | 89765.92
664.58 | 88179.2 | 664.58 |  | 89818.19
664.08 | 88612.1 | 664.08 |  | 89869.75
663.58 | 91159.2 | 663.58 |  | 89920.79
663.08 | 89257.8 | 663.08 |  | 89972.42
662.58 | 91118.5 | 662.58 |  | 90023.78
662.08 | 89224.7 | 662.08 |  | 90075.68
661.58 | 90403 | 661.58 |  | 90127.26
661.08 | 90544.4 | 661.08 |  | 90179.04
660.58 | 90531.2 | 660.58 |  | 90231.06
660.08 | 89409 | 660.08 |  | 90283.29
659.58 | 91661.3 | 659.58 |  | 90335.23
659.08 | 89099.3 | 659.08 |  | 90387.86
658.58 | 89443.3 | 658.58 |  | 90440.02
658.08 | 91944.6 | 658.08 |  | 90491.84
657.58 | 91187.8 | 657.58 |  | 90544.43
657.08 | 90896.1 | 657.08 |  | 90597.43
656.58 | 90323.6 | 656.58 |  | 90650.7
656.08 | 90274.8 | 656.08 |  | 90703.95
655.58 | 92408.5 | 655.58 |  | 90757.14
655.08 | 91465.6 | 655.08 |  | 90811.22
654.58 | 89471.8 | 654.58 |  | 90865.74
654.08 | 90600.3 | 654.08 |  | 90919.78
653.58 | 90012.4 | 653.58 |  | 90973.84
653.08 | 92302.5 | 653.08 |  | 91027.62
652.58 | 92529.6 | 652.58 |  | 91082.13
652.08 | 91712 | 652.08 |  | 91137.45
651.58 | 91050.4 | 651.58 |  | 91193.19
651.08 | 90390.2 | 651.08 |  | 91249.04
650.58 | 92480.7 | 650.58 |  | 91304.67
650.08 | 90978.7 | 650.08 |  | 91361
649.58 | 93087.7 | 649.58 |  | 91417.34
649.08 | 91710 | 649.08 |  | 91474.61
648.58 | 91684.1 | 648.58 |  | 91532.16
648.08 | 90850.9 | 648.08 |  | 91589.96
647.58 | 92903.1 | 647.58 |  | 91647.62
647.08 | 90825.2 | 647.08 |  | 91706.03
646.58 | 93503.1 | 646.58 |  | 91764.24
646.08 | 91581.5 | 646.08 |  | 91823.43
645.58 | 90696.7 | 645.58 |  | 91882.72
645.08 | 92271.8 | 645.08 |  | 91941.68
644.58 | 92917.5 | 644.58 |  | 92001.01
644.08 | 91939.8 | 644.08 |  | 92060.96
643.58 | 91774.7 | 643.58 |  | 92121.08
643.08 | 91892.1 | 643.08 |  | 92181.28
642.58 | 91309.3 | 642.58 |  | 92241.59
642.08 | 90176.8 | 642.08 |  | 92301.72
641.58 | 91285.4 | 641.58 |  | 92361.15
641.08 | 91728.1 | 641.08 |  | 92420.37
640.58 | 93352.7 | 640.58 |  | 92479.54
640.08 | 91528 | 640.08 |  | 92539.38
639.58 | 92952.1 | 639.58 |  | 92599.05
639.08 | 93010.7 | 639.08 |  | 92659.17
638.58 | 92407.1 | 638.58 |  | 92719.75
638.08 | 93897.4 | 638.08 |  | 92780.49
637.58 | 92587 | 637.58 |  | 92842.06
637.08 | 91769.6 | 637.08 |  | 92903.83
636.58 | 92110.2 | 636.58 |  | 92965.44
636.08 | 92063.8 | 636.08 |  | 93027
635.58 | 92781 | 635.58 |  | 93088.47
635.08 | 94724.3 | 635.08 |  | 93150.16
634.58 | 92905.1 | 634.58 |  | 93212.91
634.08 | 91847.6 | 634.08 |  | 93275.89
633.58 | 90790.1 | 633.58 |  | 93338.6
633.08 | 93231.8 | 633.08 |  | 93400.55
632.58 | 96256.4 | 632.58 |  | 93462.79
632.08 | 92118.9 | 632.08 |  | 93526.66
631.58 | 93627.2 | 631.58 |  | 93590.29
631.08 | 95126.8 | 631.08 |  | 93654.31
630.58 | 92943.9 | 630.58 |  | 93719.37
630.08 | 92742.8 | 630.08 |  | 93784.47
629.58 | 93356.7 | 629.58 |  | 93849.48
629.08 | 93015.1 | 629.08 |  | 93914.65
628.58 | 93389.7 | 628.58 |  | 93979.79
628.08 | 93858.3 | 628.08 |  | 94045.04
627.58 | 94196.9 | 627.58 |  | 94110.57
627.08 | 94056.8 | 627.08 |  | 94176.5
626.58 | 94558.8 | 626.58 |  | 94242.74
626.08 | 94826.3 | 626.08 |  | 94309.47
625.58 | 93243.4 | 625.58 |  | 94376.77
625.08 | 94273.8 | 625.08 |  | 94443.91
624.58 | 94020.1 | 624.58 |  | 94511.3
624.08 | 94374.3 | 624.08 |  | 94578.79
623.58 | 94803.6 | 623.58 |  | 94646.51
623.08 | 94086.7 | 623.08 |  | 94714.6
622.58 | 95018.2 | 622.58 |  | 94782.71
622.08 | 93993 | 622.08 |  | 94851.2
621.58 | 94021.6 | 621.58 |  | 94919.6
621.08 | 94287 | 621.08 |  | 94987.86
620.58 | 94478.1 | 620.58 |  | 95056.08
620.08 | 94508.1 | 620.08 |  | 95124.29
619.58 | 94714.5 | 619.58 |  | 95192.47
619.08 | 93826.7 | 619.08 |  | 95260.67
618.58 | 94898.3 | 618.58 |  | 95328.46
618.08 | 95061.7 | 618.08 |  | 95396.29
617.58 | 93670.1 | 617.58 |  | 95464.18
617.08 | 97018.2 | 617.08 |  | 95531.49
616.58 | 93726.4 | 616.58 |  | 95599.66
616.08 | 93744.6 | 616.08 |  | 95667.2
615.58 | 94918.8 | 615.58 |  | 95734.08
615.08 | 94233.1 | 615.08 |  | 95800.78
614.58 | 93765.9 | 614.58 |  | 95866.98
614.08 | 94805.1 | 614.08 |  | 95932.42
613.58 | 95119 | 613.58 |  | 95997.54
613.08 | 95882.5 | 613.08 |  | 96062.46
612.58 | 96503.9 | 612.58 |  | 96127.48
612.08 | 96550.3 | 612.08 |  | 96192.85
611.58 | 95804.3 | 611.58 |  | 96258.56
611.08 | 94824.5 | 611.08 |  | 96324.25
610.58 | 99196.4 | 610.58 |  | 96389.44
610.08 | 94825.4 | 610.08 |  | 96456.07
609.58 | 94357.1 | 609.58 |  | 96522.16
609.08 | 96768.9 | 609.08 |  | 96587.45
608.58 | 96219.7 | 608.58 |  | 96653
608.08 | 94166.9 | 608.08 |  | 96718.54
607.58 | 94709.1 | 607.58 |  | 96783.11
607.08 | 95113.2 | 607.08 |  | 96846.94
606.58 | 96275.3 | 606.58 |  | 96910.18
606.08 | 96164.9 | 606.08 |  | 96973.31
605.58 | 97907.2 | 605.58 |  | 97036.27
605.08 | 95669.9 | 605.08 |  | 97099.8
604.58 | 97002 | 604.58 |  | 97162.88
604.08 | 97190 | 604.08 |  | 97226.08
603.58 | 98082.1 | 603.58 |  | 97289.46
603.08 | 97106.6 | 603.08 |  | 97353.38
602.58 | 99414.3 | 602.58 |  | 97417.4
602.08 | 97103.6 | 602.08 |  | 97482.51
601.58 | 97529.7 | 601.58 |  | 97547.66
601.08 | 97927.6 | 601.08 |  | 97613.01
600.58 | 97330.2 | 600.58 |  | 97678.71
600.08 | 96359.7 | 600.08 |  | 97744.47
599.58 | 97364.8 | 599.58 |  | 97809.84
599.08 | 97918.4 | 599.08 |  | 97875.23
598.58 | 96698.7 | 598.58 |  | 97940.88
598.08 | 96746.2 | 598.08 |  | 98006.21
597.58 | 98981 | 597.58 |  | 98071.21
597.08 | 100618 | 597.08 |  | 98136.86
596.58 | 98003 | 596.58 |  | 98203.88
596.08 | 98277 | 596.08 |  | 98271.05
595.58 | 99484.6 | 595.58 |  | 98338.49
595.08 | 97542.4 | 595.08 |  | 98406.69
594.58 | 98422.6 | 594.58 |  | 98474.77
594.08 | 97014.7 | 594.08 |  | 98543.09
593.58 | 97884.5 | 593.58 |  | 98610.99
593.08 | 98442.3 | 593.08 |  | 98678.82
592.58 | 98887.6 | 592.58 |  | 98746.81
592.08 | 96948.6 | 592.08 |  | 98815.12
591.58 | 99856.2 | 591.58 |  | 98882.86
591.08 | 97315.8 | 591.08 |  | 98951.27
590.58 | 98680.9 | 590.58 |  | 99019.21
590.08 | 98343.8 | 590.08 |  | 99087.23
589.58 | 96794.7 | 589.58 |  | 99155.16
589.08 | 98652.6 | 589.08 |  | 99222.26
588.58 | 98967.7 | 588.58 |  | 99289.32
588.08 | 100359 | 588.08 |  | 99356.45
587.58 | 99414.9 | 587.58 |  | 99424.23
587.08 | 101291 | 587.08 |  | 99492.2
586.58 | 99762.8 | 586.58 |  | 99561.15
586.08 | 99646.3 | 586.08 |  | 99630.36
585.58 | 101725 | 585.58 |  | 99699.73
585.08 | 99515.8 | 585.08 |  | 99770.16
584.58 | 99105.7 | 584.58 |  | 99840.6
584.08 | 98830.1 | 584.08 |  | 99910.83
583.58 | 99853 | 583.58 |  | 99980.69
583.08 | 100705 | 583.08 |  | 100050.6
582.58 | 101038 | 582.58 |  | 100120.88
582.08 | 100104 | 582.08 |  | 100191.65
581.58 | 99317.7 | 581.58 |  | 100262.44
581.08 | 98234.2 | 581.08 |  | 100332.88
580.58 | 101109 | 580.58 |  | 100402.42
580.08 | 100054 | 580.08 |  | 100472.33
579.58 | 100927 | 579.58 |  | 100542.09
579.08 | 99480.4 | 579.08 |  | 100612.06
578.58 | 100579 | 578.58 |  | 100681.55
578.08 | 99728.8 | 578.08 |  | 100751.03
577.58 | 101239 | 577.58 |  | 100820.08
577.08 | 100600 | 577.08 |  | 100889.35
576.58 | 100456 | 576.58 |  | 100958.52
576.08 | 99148.6 | 576.08 |  | 101027.5
575.58 | 100788 | 575.58 |  | 101095.68
575.08 | 101306 | 575.08 |  | 101163.76
574.58 | 100932 | 574.58 |  | 101231.94
574.08 | 100069 | 574.08 |  | 101300.03
573.58 | 100241 | 573.58 |  | 101367.63
573.08 | 100315 | 573.08 |  | 101434.77
572.58 | 99296.5 | 572.58 |  | 101501.47
572.08 | 101720 | 572.08 |  | 101567.23
571.58 | 102109 | 571.58 |  | 101633.13
571.08 | 101928 | 571.08 |  | 101699.28
570.58 | 101166 | 570.58 |  | 101765.59
570.08 | 100682 | 570.08 |  | 101831.67
569.58 | 101421 | 569.58 |  | 101897.26
569.08 | 102702 | 569.08 |  | 101962.65
568.58 | 102330 | 568.58 |  | 102028.36
568.08 | 101688 | 568.08 |  | 102094.18
567.58 | 100432 | 567.58 |  | 102159.74
567.08 | 103679 | 567.08 |  | 102224.42
566.58 | 102489 | 566.58 |  | 102289.61
566.08 | 101305 | 566.08 |  | 102354.68
565.58 | 103464 | 565.58 |  | 102419.01
565.08 | 104508 | 565.08 |  | 102483.48
564.58 | 104725 | 564.58 |  | 102548.44
564.08 | 104998 | 564.08 |  | 102613.86
563.58 | 102070 | 563.58 |  | 102679.75
563.08 | 102554 | 563.08 |  | 102744.65
562.58 | 101398 | 562.58 |  | 102808.63
562.08 | 102996 | 562.08 |  | 102871.01
561.58 | 103429 | 561.58 |  | 102932.35
561.08 | 103160 | 561.08 |  | 102992.65
560.58 | 103820 | 560.58 |  | 103051.6
560.08 | 103716 | 560.08 |  | 103109.3
559.58 | 103276 | 559.58 |  | 103165.51
559.08 | 104523 | 559.08 |  | 103219.8
558.58 | 104929 | 558.58 |  | 103272.52
558.08 | 104370 | 558.08 |  | 103323.61
557.58 | 105191 | 557.58 |  | 103372.62
557.08 | 105117 | 557.08 |  | 103419.65
556.58 | 104982 | 556.58 |  | 103464.46
556.08 | 104126 | 556.08 |  | 103506.75
555.58 | 104224 | 555.58 |  | 103545.9
555.08 | 103954 | 555.08 |  | 103581.74
554.58 | 104699 | 554.58 |  | 103613.93
554.08 | 104019 | 554.08 |  | 103642.59
553.58 | 102921 | 553.58 |  | 103667.25
553.08 | 104218 | 553.08 |  | 103687.22
552.58 | 103028 | 552.58 |  | 103702.92
552.08 | 105150 | 552.08 |  | 103713.69
551.58 | 103323 | 551.58 |  | 103720.34
551.08 | 103435 | 551.08 |  | 103721.98
550.58 | 104374 | 550.58 |  | 103718.56
550.08 | 103865 | 550.08 |  | 103710.48
549.58 | 104475 | 549.58 |  | 103697.47
549.08 | 104659 | 549.08 |  | 103679.81
548.58 | 105023 | 548.58 |  | 103657.62
548.08 | 103727 | 548.08 |  | 103631.1
547.58 | 104868 | 547.58 |  | 103599.78
547.08 | 102585 | 547.08 |  | 103564.25
546.58 | 103120 | 546.58 |  | 103523.62
546.08 | 104647 | 546.08 |  | 103478.29
545.58 | 105722 | 545.58 |  | 103429.11
545.08 | 105430 | 545.08 |  | 103376.74
544.58 | 103724 | 544.58 |  | 103321.25
544.08 | 103416 | 544.08 |  | 103262.1
543.58 | 104103 | 543.58 |  | 103199.37
543.08 | 103695 | 543.08 |  | 103133.61
542.58 | 105487 | 542.58 |  | 103064.87
542.08 | 104612 | 542.08 |  | 102994.19
541.58 | 103558 | 541.58 |  | 102921.44
541.08 | 103634 | 541.08 |  | 102846.38
540.58 | 102705 | 540.58 |  | 102769.29
540.08 | 104889 | 540.08 |  | 102690
539.58 | 104331 | 539.58 |  | 102609.72
539.08 | 105157 | 539.08 |  | 102528.43
538.58 | 105935 | 538.58 |  | 102446.71
538.08 | 106311 | 538.08 |  | 102365.14
537.58 | 107301 | 537.58 |  | 102284.08
537.08 | 105025 | 537.08 |  | 102204.16
536.58 | 107439 | 536.58 |  | 102124.57
536.08 | 109598 | 536.08 |  | 102046.55
535.58 | 112326 | 535.58 |  | 101971.23
535.08 | 116513 | 535.08 |  | 101899.98
534.58 | 118756 | 534.58 |  | 101834.83
534.08 | 125556 | 534.08 |  | 101776.9
533.58 | 132120 | 533.58 |  | 101729.34
533.08 | 137674 | 533.08 |  | 101695.2
532.58 | 136964 | 532.58 |  | 101677.03
532.08 | 141017 | 532.08 |  | 101674.59
531.58 | 137700 | 531.58 |  | 101689.72
531.08 | 129548 | 531.08 |  | 101720.98
530.58 | 121586 | 530.58 |  | 101764.73
530.08 | 115821 | 530.08 |  | 101817.41
529.58 | 108991 | 529.58 |  | 101876.43
529.08 | 105599 | 529.08 |  | 101938.72
528.58 | 106021 | 528.58 |  | 102002.73
528.08 | 104727 | 528.08 |  | 102068.62
527.58 | 102762 | 527.58 |  | 102135.78
527.08 | 102943 | 527.08 |  | 102203.28
526.58 | 102318 | 526.58 |  | 102271.18
526.08 | 101609 | 526.08 |  | 102339.14
525.58 | 101626 | 525.58 |  | 102406.82
525.08 | 103522 | 525.08 |  | 102474.18
524.58 | 102332 | 524.58 |  | 102542.01
524.08 | 102800 | 524.08 |  | 102609.75
523.58 | 103574 | 523.58 |  | 102677.55
523.08 | 101681 | 523.08 |  | 102745.72
522.58 | 102696 | 522.58 |  | 102813.36
522.08 | 102441 | 522.08 |  | 102880.88
521.58 | 104401 | 521.58 |  | 102948.11
521.08 | 104468 | 521.08 |  | 103015.88
520.58 | 103036 | 520.58 |  | 103084.16
520.08 | 105011 | 520.08 |  | 103152.28
519.58 | 103003 | 519.58 |  | 103221.06
519.08 | 102900 | 519.08 |  | 103289.54
518.58 | 102699 | 518.58 |  | 103357.64
518.08 | 103911 | 518.08 |  | 103425.21
517.58 | 101830 | 517.58 |  | 103492.75
517.08 | 104085 | 517.08 |  | 103559.27
516.58 | 104641 | 516.58 |  | 103625.73
516.08 | 103802 | 516.08 |  | 103692.34
515.58 | 102304 | 515.58 |  | 103758.68
515.08 | 102256 | 515.08 |  | 103824.03
514.58 | 103574 | 514.58 |  | 103888.33
514.08 | 103122 | 514.08 |  | 103952.13
513.58 | 104269 | 513.58 |  | 104015.19
513.08 | 104801 | 513.08 |  | 104077.98
512.58 | 105648 | 512.58 |  | 104140.7
512.08 | 104380 | 512.08 |  | 104203.71
511.58 | 102867 | 511.58 |  | 104266.4
511.08 | 103404 | 511.08 |  | 104328.07
510.58 | 104725 | 510.58 |  | 104388.93
510.08 | 105716 | 510.08 |  | 104449.54
509.58 | 104285 | 509.58 |  | 104510.32
509.08 | 103831 | 509.08 |  | 104570.61
508.58 | 104987 | 508.58 |  | 104630.17
508.08 | 106247 | 508.08 |  | 104689.5
507.58 | 106395 | 507.58 |  | 104749.15
507.08 | 104045 | 507.08 |  | 104809.15
506.58 | 104658 | 506.58 |  | 104868.43
506.08 | 106576 | 506.08 |  | 104927.25
505.58 | 102332 | 505.58 |  | 104986.44
505.08 | 103144 | 505.08 |  | 105044.08
504.58 | 103940 | 504.58 |  | 105100.51
504.08 | 106132 | 504.08 |  | 105156.08
503.58 | 105732 | 503.58 |  | 105211.73
503.08 | 105472 | 503.08 |  | 105267.28
502.58 | 106237 | 502.58 |  | 105322.58
502.08 | 105692 | 502.08 |  | 105377.95
501.58 | 104357 | 501.58 |  | 105433.14
501.08 | 106746 | 501.08 |  | 105487.52
500.58 | 105556 | 500.58 |  | 105542.14
500.08 | 108749 | 500.08 |  | 105596.45
499.58 | 105912 | 499.58 |  | 105651.85
499.08 | 106754 | 499.08 |  | 105707.06
498.58 | 108291 | 498.58 |  | 105762.43
498.08 | 106910 | 498.08 |  | 105818.63
497.58 | 109237 | 497.58 |  | 105875.02
497.08 | 109165 | 497.08 |  | 105932.62
496.58 | 108661 | 496.58 |  | 105991.36
496.08 | 109477 | 496.08 |  | 106051.01
495.58 | 107866 | 495.58 |  | 106111.91
495.08 | 108027 | 495.08 |  | 106173.32
494.58 | 108427 | 494.58 |  | 106235.27
494.08 | 108474 | 494.08 |  | 106297.93
493.58 | 108264 | 493.58 |  | 106361.3
493.08 | 106803 | 493.08 |  | 106425.26
492.58 | 105525 | 492.58 |  | 106489.13
492.08 | 106151 | 492.08 |  | 106552.31
491.58 | 107763 | 491.58 |  | 106615.08
491.08 | 105699 | 491.08 |  | 106678.13
490.58 | 106150 | 490.58 |  | 106740.51
490.08 | 107586 | 490.08 |  | 106802.41
489.58 | 108703 | 489.58 |  | 106864.45
489.08 | 108127 | 489.08 |  | 106927.12
488.58 | 109108 | 488.58 |  | 106990.13
488.08 | 108045 | 488.08 |  | 107053.92
487.58 | 105676 | 487.58 |  | 107117.99
487.08 | 108505 | 487.08 |  | 107181.26
486.58 | 107145 | 486.58 |  | 107244.98
486.08 | 108156 | 486.08 |  | 107308.52
485.58 | 108127 | 485.58 |  | 107372.32
485.08 | 109011 | 485.08 |  | 107436.36
484.58 | 105647 | 484.58 |  | 107501
484.08 | 109839 | 484.08 |  | 107564.72
483.58 | 107606 | 483.58 |  | 107629.39
483.08 | 110030 | 483.08 |  | 107693.98
482.58 | 111654 | 482.58 |  | 107759.56
482.08 | 109790 | 482.08 |  | 107826.83
481.58 | 109110 | 481.58 |  | 107894.94
481.08 | 107783 | 481.08 |  | 107963.56
480.58 | 106906 | 480.58 |  | 108032.06
480.08 | 109666 | 480.08 |  | 108100.04
479.58 | 109090 | 479.58 |  | 108168.69
479.08 | 108202 | 479.08 |  | 108237.74
478.58 | 108662 | 478.58 |  | 108306.75
478.08 | 109545 | 478.08 |  | 108375.9
477.58 | 109204 | 477.58 |  | 108445.56
477.08 | 109046 | 477.08 |  | 108515.53
476.58 | 111405 | 476.58 |  | 108585.72
476.08 | 110351 | 476.08 |  | 108657.14
475.58 | 108892 | 475.58 |  | 108729.28
475.08 | 109788 | 475.08 |  | 108801.46
474.58 | 110710 | 474.58 |  | 108874.04
474.08 | 109826 | 474.08 |  | 108947.38
473.58 | 109864 | 473.58 |  | 109021.06
473.08 | 106458 | 473.08 |  | 109095.04
472.58 | 110033 | 472.58 |  | 109167.78
472.08 | 110799 | 472.08 |  | 109240.81
471.58 | 110087 | 471.58 |  | 109314.45
471.08 | 110720 | 471.08 |  | 109388.32
470.58 | 110087 | 470.58 |  | 109462.68
470.08 | 111677 | 470.08 |  | 109537.2
469.58 | 109086 | 469.58 |  | 109612.55
469.08 | 110245 | 469.08 |  | 109687.51
468.58 | 112447 | 468.58 |  | 109762.58
468.08 | 111665 | 468.08 |  | 109838.69
467.58 | 109634 | 467.58 |  | 109915.44
467.08 | 110505 | 467.08 |  | 109991.89
466.58 | 108928 | 466.58 |  | 110068.39
466.08 | 109695 | 466.08 |  | 110144.18
465.58 | 110692 | 465.58 |  | 110219.56
465.08 | 110171 | 465.08 |  | 110294.95
464.58 | 112104 | 464.58 |  | 110370.07
464.08 | 111627 | 464.08 |  | 110445.73
463.58 | 109305 | 463.58 |  | 110521.7
463.08 | 110014 | 463.08 |  | 110596.88
462.58 | 111116 | 462.58 |  | 110671.56
462.08 | 109619 | 462.08 |  | 110746.2
461.58 | 109501 | 461.58 |  | 110820.08
461.08 | 109793 | 461.08 |  | 110893.13
460.58 | 111525 | 460.58 |  | 110965.42
460.08 | 110160 | 460.08 |  | 111037.71
459.58 | 110788 | 459.58 |  | 111109.35
459.08 | 111498 | 459.08 |  | 111180.59
458.58 | 112290 | 458.58 |  | 111251.71
458.08 | 112051 | 458.08 |  | 111323.04
457.58 | 113838 | 457.58 |  | 111394.44
457.08 | 111511 | 457.08 |  | 111466.67
456.58 | 114771 | 456.58 |  | 111538.67
456.08 | 111555 | 456.08 |  | 111611.86
455.58 | 112322 | 455.58 |  | 111684.78
455.08 | 112628 | 455.08 |  | 111757.73
454.58 | 112599 | 454.58 |  | 111830.81
454.08 | 112206 | 454.08 |  | 111904
453.58 | 112036 | 453.58 |  | 111977.07
453.08 | 112519 | 453.08 |  | 112049.92
452.58 | 112389 | 452.58 |  | 112122.73
452.08 | 112632 | 452.08 |  | 112195.42
451.58 | 112879 | 451.58 |  | 112268.06
451.08 | 112605 | 451.08 |  | 112340.73
450.58 | 113609 | 450.58 |  | 112413.26
450.08 | 114250 | 450.08 |  | 112486.09
449.58 | 113655 | 449.58 |  | 112559.45
449.08 | 113498 | 449.08 |  | 112633.06
448.58 | 114533 | 448.58 |  | 112706.79
448.08 | 112415 | 448.08 |  | 112781.08
447.58 | 113596 | 447.58 |  | 112854.95
447.08 | 113845 | 447.08 |  | 112928.88
446.58 | 113569 | 446.58 |  | 113002.94
446.08 | 115150 | 446.08 |  | 113076.97
445.58 | 112463 | 445.58 |  | 113151.64
445.08 | 112115 | 445.08 |  | 113225.7
444.58 | 116354 | 444.58 |  | 113298.97
444.08 | 114910 | 444.08 |  | 113373.28
443.58 | 115302 | 443.58 |  | 113447.96
443.08 | 114000 | 443.08 |  | 113523.13
442.58 | 114917 | 442.58 |  | 113598.17
442.08 | 115158 | 442.08 |  | 113673.44
441.58 | 117178 | 441.58 |  | 113749
441.08 | 115153 | 441.08 |  | 113825.71
440.58 | 114262 | 440.58 |  | 113902.62
440.08 | 115285 | 440.08 |  | 113979.28
439.58 | 114368 | 439.58 |  | 114056.1
439.08 | 115230 | 439.08 |  | 114132.62
438.58 | 115145 | 438.58 |  | 114209.17
438.08 | 113562 | 438.08 |  | 114285.68
437.58 | 117053 | 437.58 |  | 114361.37
437.08 | 115454 | 437.08 |  | 114437.77
436.58 | 116290 | 436.58 |  | 114514.11
436.08 | 116020 | 436.08 |  | 114590.71
435.58 | 112777 | 435.58 |  | 114667.41
435.08 | 113646 | 435.08 |  | 114742.69
434.58 | 116503 | 434.58 |  | 114816.92
434.08 | 116280 | 434.08 |  | 114891.3
433.58 | 118341 | 433.58 |  | 114965.7
433.08 | 115025 | 433.08 |  | 115040.98
432.58 | 115743 | 432.58 |  | 115115.63
432.08 | 116568 | 432.08 |  | 115189.91
431.58 | 115262 | 431.58 |  | 115264.14
431.08 | 116014 | 431.08 |  | 115337.7
430.58 | 116525 | 430.58 |  | 115410.87
430.08 | 115754 | 430.08 |  | 115483.85
429.58 | 117414 | 429.58 |  | 115556.23
429.08 | 115610 | 429.08 |  | 115628.73
428.58 | 117717 | 428.58 |  | 115700.5
428.08 | 116599 | 428.08 |  | 115772.42
427.58 | 116784 | 427.58 |  | 115843.98
427.08 | 119457 | 427.08 |  | 115915.2
426.58 | 117405 | 426.58 |  | 115987.25
426.08 | 115855 | 426.08 |  | 116059.17
425.58 | 116827 | 425.58 |  | 116130.23
425.08 | 116869 | 425.08 |  | 116200.82
424.58 | 116902 | 424.58 |  | 116270.94
424.08 | 117189 | 424.08 |  | 116340.56
423.58 | 117868 | 423.58 |  | 116409.77
423.08 | 118242 | 423.08 |  | 116478.85
422.58 | 120329 | 422.58 |  | 116547.93
422.08 | 118909 | 422.08 |  | 116617.91
421.58 | 118166 | 421.58 |  | 116688.13
421.08 | 118645 | 421.08 |  | 116758.21
420.58 | 119379 | 420.58 |  | 116828.34
420.08 | 117853 | 420.08 |  | 116898.81
419.58 | 116410 | 419.58 |  | 116968.91
419.08 | 119731 | 419.08 |  | 117037.96
418.58 | 116682 | 418.58 |  | 117107.41
418.08 | 118462 | 418.08 |  | 117175.86
417.58 | 118850 | 417.58 |  | 117244.08
417.08 | 120651 | 417.08 |  | 117312.2
416.58 | 120055 | 416.58 |  | 117381
416.08 | 120738 | 416.08 |  | 117450.16
415.58 | 117695 | 415.58 |  | 117519.97
415.08 | 119676 | 415.08 |  | 117589.02
414.58 | 119299 | 414.58 |  | 117658.16
414.08 | 121603 | 414.08 |  | 117727.17
413.58 | 120310 | 413.58 |  | 117797.06
413.08 | 120521 | 413.08 |  | 117867.19
412.58 | 117254 | 412.58 |  | 117937.63
412.08 | 121534 | 412.08 |  | 118006.86
411.58 | 119603 | 411.58 |  | 118076.75
411.08 | 123382 | 411.08 |  | 118146.39
410.58 | 120669 | 410.58 |  | 118217.42
410.08 | 120086 | 410.08 |  | 118288.59
409.58 | 121981 | 409.58 |  | 118359.57
409.08 | 121857 | 409.08 |  | 118431.17
408.58 | 119082 | 408.58 |  | 118503.26
408.08 | 121919 | 408.08 |  | 118574.56
407.58 | 120783 | 407.58 |  | 118646.28
407.08 | 121276 | 407.08 |  | 118717.85
406.58 | 121460 | 406.58 |  | 118789.43
406.08 | 122646 | 406.08 |  | 118861.05
405.58 | 120513 | 405.58 |  | 118933.17
405.08 | 120472 | 405.08 |  | 119004.77
404.58 | 120382 | 404.58 |  | 119075.78
404.08 | 122215 | 404.08 |  | 119146.09
403.58 | 123050 | 403.58 |  | 119216.45
403.08 | 121112 | 403.08 |  | 119287.18
402.58 | 121183 | 402.58 |  | 119357.34
402.08 | 120596 | 402.08 |  | 119426.9
401.58 | 122581 | 401.58 |  | 119495.52
401.08 | 122448 | 401.08 |  | 119564.04
400.58 | 123477 | 400.58 |  | 119632.33
400.08 | 121986 | 400.08 |  | 119700.77
399.58 | 120032 | 399.58 |  | 119768.64
399.08 | 122985 | 399.08 |  | 119835
398.58 | 122270 | 398.58 |  | 119901.11
398.08 | 122788 | 398.08 |  | 119966.57
397.58 | 122221 | 397.58 |  | 120031.56
397.08 | 122709 | 397.08 |  | 120095.76
396.58 | 124575 | 396.58 |  | 120159.33
396.08 | 123063 | 396.08 |  | 120223.03
395.58 | 123077 | 395.58 |  | 120286.13
395.08 | 122061 | 395.08 |  | 120348.58
394.58 | 123332 | 394.58 |  | 120409.86
394.08 | 123197 | 394.08 |  | 120470.47
393.58 | 123819 | 393.58 |  | 120530.31
393.08 | 122145 | 393.08 |  | 120589.58
392.58 | 122441 | 392.58 |  | 120647.49
392.08 | 123710 | 392.08 |  | 120704.11
391.58 | 122614 | 391.58 |  | 120759.95
391.08 | 124151 | 391.08 |  | 120814.47
390.58 | 124248 | 390.58 |  | 120868.3
390.08 | 125678 | 390.08 |  | 120921.42
389.58 | 125806 | 389.58 |  | 120974.43
389.08 | 124263 | 389.08 |  | 121027.32
388.58 | 124181 | 388.58 |  | 121079.35
388.08 | 124684 | 388.08 |  | 121130.42
387.58 | 123937 | 387.58 |  | 121180.72
387.08 | 124258 | 387.08 |  | 121229.83
386.58 | 123268 | 386.58 |  | 121277.86
386.08 | 125251 | 386.08 |  | 121324.3
385.58 | 126545 | 385.58 |  | 121369.97
385.08 | 124380 | 385.08 |  | 121415.39
384.58 | 126859 | 384.58 |  | 121459.54
384.08 | 127094 | 384.08 |  | 121503.45
383.58 | 125963 | 383.58 |  | 121547.16
383.08 | 125194 | 383.08 |  | 121590.1
382.58 | 127167 | 382.58 |  | 121631.85
382.08 | 127214 | 382.08 |  | 121673.22
381.58 | 126618 | 381.58 |  | 121714.14
381.08 | 127022 | 381.08 |  | 121754.26
380.58 | 126384 | 380.58 |  | 121793.69
380.08 | 127678 | 380.08 |  | 121832.05
379.58 | 125821 | 379.58 |  | 121869.81
379.08 | 127608 | 379.08 |  | 121906.06
378.58 | 127265 | 378.58 |  | 121941.49
378.08 | 127634 | 378.08 |  | 121975.84
377.58 | 128452 | 377.58 |  | 122009.17
377.08 | 127674 | 377.08 |  | 122041.74
376.58 | 126534 | 376.58 |  | 122073.06
376.08 | 129465 | 376.08 |  | 122102.53
375.58 | 129041 | 375.58 |  | 122131.32
375.08 | 126635 | 375.08 |  | 122159.11
374.58 | 127409 | 374.58 |  | 122184.71
374.08 | 127847 | 374.08 |  | 122208.33
373.58 | 127908 | 373.58 |  | 122230.02
373.08 | 129210 | 373.08 |  | 122249.69
372.58 | 129890 | 372.58 |  | 122267.78
372.08 | 128876 | 372.08 |  | 122284.45
371.58 | 128235 | 371.58 |  | 122299.11
371.08 | 128580 | 371.08 |  | 122311.35
370.58 | 129358 | 370.58 |  | 122321.17
370.08 | 131177 | 370.08 |  | 122328.8
369.58 | 129231 | 369.58 |  | 122334.92
369.08 | 128924 | 369.08 |  | 122338.52
368.58 | 129131 | 368.58 |  | 122339.34
368.08 | 128727 | 368.08 |  | 122337.35
367.58 | 128736 | 367.58 |  | 122332.27
367.08 | 128655 | 367.08 |  | 122323.97
366.58 | 129191 | 366.58 |  | 122312.32
366.08 | 128438 | 366.08 |  | 122297.47
365.58 | 128634 | 365.58 |  | 122278.98
365.08 | 131141 | 365.08 |  | 122256.86
364.58 | 130022 | 364.58 |  | 122232.15
364.08 | 132032 | 364.08 |  | 122204.3
363.58 | 130512 | 363.58 |  | 122174.14
363.08 | 128905 | 363.08 |  | 122140.95
362.58 | 131626 | 362.58 |  | 122103.95
362.08 | 128511 | 362.08 |  | 122064.34
361.58 | 130050 | 361.58 |  | 122020.7
361.08 | 129589 | 361.08 |  | 121973.7
360.58 | 128735 | 360.58 |  | 121923.12
360.08 | 130326 | 360.08 |  | 121868.57
359.58 | 131266 | 359.58 |  | 121810.78
359.08 | 131517 | 359.08 |  | 121750.16
358.58 | 129618 | 358.58 |  | 121686.84
358.08 | 131417 | 358.08 |  | 121619.99
357.58 | 132698 | 357.58 |  | 121550.42
357.08 | 132978 | 357.08 |  | 121478.72
356.58 | 133249 | 356.58 |  | 121405.03
356.08 | 132904 | 356.08 |  | 121329.47
355.58 | 132616 | 355.58 |  | 121251.9
355.08 | 132492 | 355.08 |  | 121172.19
354.58 | 131680 | 354.58 |  | 121090.25
354.08 | 131511 | 354.08 |  | 121005.71
353.58 | 132530 | 353.58 |  | 120918.46
353.08 | 134536 | 353.08 |  | 120828.89
352.58 | 135805 | 352.58 |  | 120737.85
352.08 | 135462 | 352.08 |  | 120645.82
351.58 | 136548 | 351.58 |  | 120552.53
351.08 | 136757 | 351.08 |  | 120458.37
350.58 | 134410 | 350.58 |  | 120363.26
350.08 | 136534 | 350.08 |  | 120266
349.58 | 135641 | 349.58 |  | 120167.33
349.08 | 137709 | 349.08 |  | 120066.65
348.58 | 136441 | 348.58 |  | 119964.64
348.08 | 136764 | 348.08 |  | 119860.45
347.58 | 138086 | 347.58 |  | 119753.94
347.08 | 140570 | 347.08 |  | 119645.38
346.58 | 138766 | 346.58 |  | 119535.53
346.08 | 137608 | 346.08 |  | 119423.22
345.58 | 137504 | 345.58 |  | 119307.54
345.08 | 138892 | 345.08 |  | 119188.04
344.58 | 142051 | 344.58 |  | 119064.89
344.08 | 137665 | 344.08 |  | 118939.06
343.58 | 138950 | 343.58 |  | 118808.13
343.08 | 138250 | 343.08 |  | 118672.2
342.58 | 139822 | 342.58 |  | 118530.47
342.08 | 137211 | 342.08 |  | 118383.15
341.58 | 138828 | 341.58 |  | 118228.6
341.08 | 136838 | 341.08 |  | 118067.05
340.58 | 136028 | 340.58 |  | 117897.13
340.08 | 135388 | 340.08 |  | 117718.02
339.58 | 135977 | 339.58 |  | 117528.97
339.08 | 138423 | 339.08 |  | 117329.83
338.58 | 135462 | 338.58 |  | 117121.29
338.08 | 135821 | 338.08 |  | 116901.64
337.58 | 132739 | 337.58 |  | 116670.71
337.08 | 133438 | 337.08 |  | 116426.82
336.58 | 133550 | 336.58 |  | 116170.03
336.08 | 133117 | 336.08 |  | 115900.18
335.58 | 130824 | 335.58 |  | 115616.91
335.08 | 132857 | 335.08 |  | 115319.1
334.58 | 129656 | 334.58 |  | 115007.6
334.08 | 130936 | 334.08 |  | 114681.02
333.58 | 130481 | 333.58 |  | 114339.99
333.08 | 129843 | 333.08 |  | 113984.45
332.58 | 131646 | 332.58 |  | 113614.33
332.08 | 130578 | 332.08 |  | 113230.7
331.58 | 129049 | 331.58 |  | 112833.44
331.08 | 127724 | 331.08 |  | 112422.26
330.58 | 130579 | 330.58 |  | 111997.05
330.08 | 128432 | 330.08 |  | 111559.59
329.58 | 128007 | 329.58 |  | 111109.54
329.08 | 129154 | 329.08 |  | 110647.34
328.58 | 133007 | 328.58 |  | 110174.2
328.08 | 131782 | 328.08 |  | 109692.57
327.58 | 129808 | 327.58 |  | 109202.69
327.08 | 132509 | 327.08 |  | 108704.48
326.58 | 135566 | 326.58 |  | 108199.98
326.08 | 136220 | 326.08 |  | 107691.38
325.58 | 138448 | 325.58 |  | 107179.83
325.08 | 139261 | 325.08 |  | 106667.15
324.58 | 142438 | 324.58 |  | 106154.53
324.08 | 144218 | 324.08 |  | 105644.17
323.58 | 144453 | 323.58 |  | 105137.61
323.08 | 144854 | 323.08 |  | 104635.64
322.58 | 146043 | 322.58 |  | 104139.05
322.08 | 149719 | 322.08 |  | 103648.92
321.58 | 151444 | 321.58 |  | 103167.34
321.08 | 152825 | 321.08 |  | 102695.41
320.58 | 150358 | 320.58 |  | 102233.96
320.08 | 152346 | 320.08 |  | 101781.99
319.58 | 155191 | 319.58 |  | 101340.32
319.08 | 157459 | 319.08 |  | 100910.02
318.58 | 157888 | 318.58 |  | 100491.73
318.08 | 157031 | 318.08 |  | 100085.08
317.58 | 159486 | 317.58 |  | 99688.98
317.08 | 161103 | 317.08 |  | 99303.6
316.58 | 158407 | 316.58 |  | 98928.55
316.08 | 160234 | 316.08 |  | 98561.33
315.58 | 159893 | 315.58 |  | 98201.25
315.08 | 160394 | 315.08 |  | 97846.46
314.58 | 162142 | 314.58 |  | 97495.29
314.08 | 161172 | 314.08 |  | 97146.44
313.58 | 160096 | 313.58 |  | 96797.21
313.08 | 161704 | 313.08 |  | 96444.7
312.58 | 160186 | 312.58 |  | 96087.03
312.08 | 157320 | 312.08 |  | 95720.8
311.58 | 157337 | 311.58 |  | 95341.85
311.08 | 151946 | 311.08 |  | 94947.26
310.58 | 148735 | 310.58 |  | 94531.56
310.08 | 148751 | 310.08 |  | 94090.26
309.58 | 145157 | 309.58 |  | 93620.24
309.08 | 141906 | 309.08 |  | 93116.81
308.58 | 136340 | 308.58 |  | 92575.48
308.08 | 133289 | 308.08 |  | 91990.79
307.58 | 130057 | 307.58 |  | 91358.53
307.08 | 123382 | 307.08 |  | 90674.55
306.58 | 121227 | 306.58 |  | 89933.37
306.08 | 118802 | 306.08 |  | 89131.76
305.58 | 115305 | 305.58 |  | 88266.6
305.08 | 111268 | 305.08 |  | 87334.62
304.58 | 106710 | 304.58 |  | 86332.61
304.08 | 102097 | 304.08 |  | 85257.48
303.58 | 98337.3 | 303.58 |  | 84106.5
303.08 | 96487.5 | 303.08 |  | 82877.71
302.58 | 92138.5 | 302.58 |  | 81570.41
302.08 | 88052 | 302.08 |  | 80183.19
301.58 | 84571.3 | 301.58 |  | 78715.2
301.08 | 82501 | 301.08 |  | 77166.24
300.58 | 79739.1 | 300.58 |  | 75537.19
300.08 | 77426.2 | 300.08 |  | 73828.98
299.58 | 76867.7 | 299.58 |  | 72043.14
299.08 | 76361 | 299.08 |  | 70182.33
298.58 | 76042.8 | 298.58 |  | 68249.56
298.08 | 75076.6 | 298.08 |  | 66248.21
297.58 | 76501 | 297.58 |  | 64181.65
297.08 | 76829.6 | 297.08 |  | 62054.53
296.58 | 79297.8 | 296.58 |  | 59871.18
296.08 | 83045.5 | 296.08 |  | 57637.06
295.58 | 87337.2 | 295.58 |  | 55358.3
295.08 | 90148.5 | 295.08 |  | 53041.34
294.58 | 94045.5 | 294.58 |  | 50691.99
294.08 | 101130 | 294.08 |  | 48316.56
293.58 | 104577 | 293.58 |  | 45922.72
293.08 | 112619 | 293.08 |  | 43516.48
292.58 | 123402 | 292.58 |  | 41105.82
292.08 | 136455 | 292.08 |  | 38699.79
291.58 | 141450 | 291.58 |  | 36308.36
291.08 | 146258 | 291.08 |  | 33937.73
290.58 | 143933 | 290.58 |  | 31593.86
290.08 | 140979 | 290.08 |  | 29279.34
289.58 | 142598 | 289.58 |  | 26996.32
289.08 | 137343 | 289.08 |  | 24748.79
288.58 | 140887 | 288.58 |  | 22537.53
288.08 | 151393 | 288.08 |  | 20367.06
287.58 | 166846 | 287.58 |  | 18244.85
287.08 | 192628 | 287.08 |  | 16180.42
286.58 | 240728 | 286.58 |  | 14187.77
286.08 | 343487 | 286.08 |  | 12290.67
285.58 | 558194 | 285.58 |  | 10537.15
285.08 | 897432 | 285.08 |  | 9025.01
284.58 | 1041610 | 284.58 |  | 7907.31
284.08 | 784892 | 284.08 |  | 7249.65
283.58 | 367623 | 283.58 |  | 6938.15
283.08 | 131447 | 283.08 |  | 6786.91
282.58 | 60400.9 | 282.58 |  | 6690.67
282.08 | 40242.5 | 282.08 |  | 6617.83
281.58 | 31049 | 281.58 |  | 6559.48
281.08 | 24343.8 | 281.08 |  | 6511.57
280.58 | 20665.3 | 280.58 |  | 6471.17
280.08 | 18248.7 | 280.08 |  | 6436.67
279.58 | 17070.4 | 279.58 |  | 6407.05
279.08 | 14793.7 | 279.08 |  | 6381.79
278.58 | 14014.6 | 278.58 |  | 6359.92
278.08 | 12510.1 | 278.08 |  | 6341.1
277.58 | 11627.4 | 277.58 |  | 6324.68
277.08 | 9914.86 | 277.08 |  | 6310.28
276.58 | 10179.7 | 276.58 |  | 6297.15
276.08 | 9494.49 | 276.08 |  | 6285.42
275.58 | 9176.86 | 275.58 |  | 6274.8
275.08 | 9082.57 | 275.08 |  | 6265.15
274.58 | 8823.18 | 274.58 |  | 6256.45
274.08 | 7886.85 | 274.08 |  | 6248.57
273.58 | 7810.51 | 273.58 |  | 6241.12
273.08 | 6987.95 | 273.08 |  | 6234.07
272.58 | 7497.93 | 272.58 |  | 6227.05
272.08 | 6869.94 | 272.08 |  | 6220.3
271.58 | 6978.83 | 271.58 |  | 6213.56
271.08 | 6860.1 | 271.08 |  | 6206.86
270.58 | 7184.33 | 270.58 |  | 6200.18
270.08 | 7469.79 | 270.08 |  | 6193.67
269.58 | 6847.39 | 269.58 |  | 6187.45
269.08 | 6863.01 | 269.08 |  | 6181.26
268.58 | 6838.09 | 268.58 |  | 6175.13
268.08 | 6053.27 | 268.08 |  | 6169.03
267.58 | 6883.65 | 267.58 |  | 6162.64
267.08 | 6923.27 | 267.08 |  | 6156.34
266.58 | 6641.87 | 266.58 |  | 6150.14
266.08 | 6983.68 | 266.08 |  | 6143.94
265.58 | 7383.71 | 265.58 |  | 6137.9
265.08 | 6658.72 | 265.08 |  | 6132.2
264.58 | 6309.19 | 264.58 |  | 6126.53
264.08 | 6436.64 | 264.08 |  | 6120.75
263.58 | 7229.44 | 263.58 |  | 6114.91
263.08 | 6638.73 | 263.08 |  | 6109.39
262.58 | 6616.23 | 262.58 |  | 6103.93
262.08 | 6745.36 | 262.08 |  | 6098.52
261.58 | 6718.27 | 261.58 |  | 6093.24
261.08 | 7041.74 | 261.08 |  | 6088.07
260.58 | 6913.14 | 260.58 |  | 6083.18
260.08 | 6832.28 | 260.08 |  | 6078.51
259.58 | 7287.09 | 259.58 |  | 6074.03
259.08 | 6808.68 | 259.08 |  | 6069.95
258.58 | 7011.05 | 258.58 |  | 6066.06
258.08 | 6700.11 | 258.08 |  | 6062.47
257.58 | 6920.87 | 257.58 |  | 6059.03
257.08 | 7066.06 | 257.08 |  | 6055.85
256.58 | 6504.16 | 256.58 |  | 6053
256.08 | 6740.22 | 256.08 |  | 6050.23
255.58 | 6814.02 | 255.58 |  | 6047.65
255.08 | 5921.81 | 255.08 |  | 6045.31
254.58 | 6365.72 | 254.58 |  | 6042.79
254.08 | 7165.01 | 254.08 |  | 6040.31
253.58 | 7042.01 | 253.58 |  | 6038.22
253.08 | 6626.83 | 253.08 |  | 6036.48
252.58 | 6309.64 | 252.58 |  | 6034.89
252.08 | 7026.87 | 252.08 |  | 6033.33
251.58 | 6502.18 | 251.58 |  | 6032.11
251.08 | 6168.71 | 251.08 |  | 6031
250.58 | 6765.02 | 250.58 |  | 6029.86
250.08 | 6890.89 | 250.08 |  | 6028.95
249.58 | 6172.8 | 249.58 |  | 6028.33
249.08 | 6767.83 | 249.08 |  | 6027.69
248.58 | 5993.59 | 248.58 |  | 6027.3
248.08 | 6233.77 | 248.08 |  | 6026.8
247.58 | 6939.53 | 247.58 |  | 6026.31
247.08 | 6559.67 | 247.08 |  | 6026.16
246.58 | 6322.37 | 246.58 |  | 6026.16
246.08 | 6643.75 | 246.08 |  | 6026.23
245.58 | 6475.94 | 245.58 |  | 6026.51
245.08 | 6261.03 | 245.08 |  | 6026.92
244.58 | 5903.07 | 244.58 |  | 6027.37
244.08 | 6056.36 | 244.08 |  | 6027.72
243.58 | 6342.34 | 243.58 |  | 6028.02
243.08 | 6128.56 | 243.08 |  | 6028.41
242.58 | 5821.68 | 242.58 |  | 6028.8
242.08 | 6503.08 | 242.08 |  | 6029.06
241.58 | 6188.6 | 241.58 |  | 6029.49
241.08 | 6412.71 | 241.08 |  | 6029.96
240.58 | 5891.97 | 240.58 |  | 6030.57
240.08 | 6061.74 | 240.08 |  | 6031.1
239.58 | 6462.44 | 239.58 |  | 6031.61
239.08 | 6248.35 | 239.08 |  | 6032.29
238.58 | 6217.22 | 238.58 |  | 6033.06
238.08 | 5786.18 | 238.08 |  | 6033.89
237.58 | 6313.91 | 237.58 |  | 6034.6
237.08 | 6163.05 | 237.08 |  | 6035.42
236.58 | 6194.9 | 236.58 |  | 6036.29
236.08 | 6301.29 | 236.08 |  | 6037.22
235.58 | 6619.32 | 235.58 |  | 6038.27
235.08 | 6324.12 | 235.08 |  | 6039.57
234.58 | 6181.78 | 234.58 |  | 6040.99
234.08 | 6390.51 | 234.08 |  | 6042.47
233.58 | 6381.01 | 233.58 |  | 6044.11
233.08 | 6158.81 | 233.08 |  | 6045.88
232.58 | 6265.44 | 232.58 |  | 6047.71
232.08 | 6528.43 | 232.08 |  | 6049.62
231.58 | 6163.09 | 231.58 |  | 6051.74
231.08 | 6231.22 | 231.08 |  | 6053.9
230.58 | 6178.15 | 230.58 |  | 6056.14
230.08 | 6727.82 | 230.08 |  | 6058.42
229.58 | 6912.64 | 229.58 |  | 6060.99
229.08 | 5645.92 | 229.08 |  | 6063.93
228.58 | 6642.61 | 228.58 |  | 6066.67
228.08 | 6077.36 | 228.08 |  | 6069.65
227.58 | 6195.7 | 227.58 |  | 6072.62
227.08 | 6179.62 | 227.08 |  | 6075.64
226.58 | 6077.97 | 226.58 |  | 6078.68
226.08 | 6050.65 | 226.08 |  | 6081.71
225.58 | 6440.47 | 225.58 |  | 6084.71
225.08 | 6280.72 | 225.08 |  | 6087.85
224.58 | 6392.87 | 224.58 |  | 6091.07
224.08 | 6355.36 | 224.08 |  | 6094.4
223.58 | 5708.17 | 223.58 |  | 6097.83
223.08 | 6113.47 | 223.08 |  | 6101.07
222.58 | 5901.81 | 222.58 |  | 6104.31
222.08 | 6132.16 | 222.08 |  | 6107.43
221.58 | 5644.32 | 221.58 |  | 6110.56
221.08 | 6019.53 | 221.08 |  | 6113.46
220.58 | 5802.74 | 220.58 |  | 6116.31
220.08 | 6005.46 | 220.08 |  | 6119.01
219.58 | 6073.82 | 219.58 |  | 6121.65
219.08 | 5960.87 | 219.08 |  | 6124.26
218.58 | 6064.98 | 218.58 |  | 6126.79
218.08 | 5919.31 | 218.08 |  | 6129.29
217.58 | 5675.29 | 217.58 |  | 6131.69
217.08 | 6015.4 | 217.08 |  | 6133.88
216.58 | 6208.51 | 216.58 |  | 6136.01
216.08 | 6583.73 | 216.08 |  | 6138.18
215.58 | 6578.48 | 215.58 |  | 6140.55
215.08 | 6318.21 | 215.08 |  | 6143.12
214.58 | 6110.98 | 214.58 |  | 6145.77
214.08 | 6325.4 | 214.08 |  | 6148.41
213.58 | 6475.52 | 213.58 |  | 6151.13
213.08 | 5733.48 | 213.08 |  | 6154
212.58 | 5817.32 | 212.58 |  | 6156.7
212.08 | 5970.61 | 212.08 |  | 6159.25
211.58 | 6418.69 | 211.58 |  | 6161.73
211.08 | 6540.38 | 211.08 |  | 6164.33
210.58 | 6706.54 | 210.58 |  | 6167.11
210.08 | 6425.79 | 210.08 |  | 6170.14
209.58 | 6046.09 | 209.58 |  | 6173.3
209.08 | 6320.42 | 209.08 |  | 6176.42
208.58 | 6140.05 | 208.58 |  | 6179.62
208.08 | 6013.69 | 208.08 |  | 6182.81
207.58 | 5990.46 | 207.58 |  | 6185.94
207.08 | 6112.73 | 207.08 |  | 6189
206.58 | 6628.68 | 206.58 |  | 6192.04
206.08 | 6876.97 | 206.08 |  | 6195.29
205.58 | 6250.94 | 205.58 |  | 6198.87
205.08 | 5951.29 | 205.08 |  | 6202.48
204.58 | 6520.67 | 204.58 |  | 6206.01
204.08 | 6497.18 | 204.08 |  | 6209.69
203.58 | 6082.56 | 203.58 |  | 6213.51
203.08 | 6529.8 | 203.08 |  | 6217.3
202.58 | 6081.07 | 202.58 |  | 6221.24
202.08 | 6120.32 | 202.08 |  | 6225.14
201.58 | 5856.23 | 201.58 |  | 6229
201.08 | 5768.43 | 201.08 |  | 6232.72
200.58 | 6079.76 | 200.58 |  | 6236.25
200.08 | 6172.14 | 200.08 |  | 6239.72
199.58 | 6365.33 | 199.58 |  | 6243.18
199.08 | 6403.89 | 199.08 |  | 6246.7
198.58 | 6704.59 | 198.58 |  | 6250.31
198.08 | 6193.28 | 198.08 |  | 6254.13
197.58 | 5897.74 | 197.58 |  | 6257.93
197.08 | 6304.16 | 197.08 |  | 6261.58
196.58 | 6219.21 | 196.58 |  | 6265.26
196.08 | 6530.61 | 196.08 |  | 6268.91
195.58 | 5990.63 | 195.58 |  | 6272.68
195.08 | 6344.47 | 195.08 |  | 6276.32
194.58 | 6441.63 | 194.58 |  | 6279.99
194.08 | 6591.74 | 194.08 |  | 6283.71
193.58 | 6185.9 | 193.58 |  | 6287.56
193.08 | 6372.61 | 193.08 |  | 6291.34
192.58 | 6276.53 | 192.58 |  | 6295.14
192.08 | 5846.25 | 192.08 |  | 6298.91
191.58 | 6201.96 | 191.58 |  | 6302.44
191.08 | 6336.65 | 191.08 |  | 6305.88
190.58 | 6142.48 | 190.58 |  | 6309.31
190.08 | 6284.11 | 190.08 |  | 6312.61
189.58 | 6353.7 | 189.58 |  | 6315.85
189.08 | 6330.97 | 189.08 |  | 6319.05
188.58 | 6199.41 | 188.58 |  | 6322.2
188.08 | 6630.86 | 188.08 |  | 6325.24
187.58 | 6347.4 | 187.58 |  | 6328.34
187.08 | 6457.04 | 187.08 |  | 6331.39
186.58 | 6331.53 | 186.58 |  | 6334.42
186.08 | 6308.45 | 186.08 |  | 6337.37
185.58 | 6523.72 | 185.58 |  | 6340.23
185.08 | 6306.78 | 185.08 |  | 6343.09
184.58 | 6275.08 | 184.58 |  | 6345.86
184.08 | 6523.07 | 184.08 |  | 6348.5
183.58 | 5981.93 | 183.58 |  | 6351.14
183.08 | 6170.07 | 183.08 |  | 6353.53
182.58 | 6458.51 | 182.58 |  | 6355.74
182.08 | 6490.94 | 182.08 |  | 6357.91
181.58 | 6111.99 | 181.58 |  | 6360.05
181.08 | 6584.57 | 181.08 |  | 6361.99
180.58 | 6705.35 | 180.58 |  | 6363.94
180.08 | 5966.76 | 180.08 |  | 6365.95
179.58 | 6152.17 | 179.58 |  | 6367.69
179.08 | 6545.34 | 179.08 |  | 6369.24
178.58 | 6263.75 | 178.58 |  | 6370.79
178.08 | 6044.86 | 178.08 |  | 6372.19
177.58 | 6079.05 | 177.58 |  | 6373.36
177.08 | 6324.05 | 177.08 |  | 6374.31
176.58 | 6670.31 | 176.58 |  | 6375.15
176.08 | 5904.27 | 176.08 |  | 6376.03
175.58 | 6268.15 | 175.58 |  | 6376.61
175.08 | 6191.61 | 175.08 |  | 6377.06
174.58 | 6417.69 | 174.58 |  | 6377.34
174.08 | 6759.3 | 174.08 |  | 6377.56
173.58 | 6359.48 | 173.58 |  | 6377.86
173.08 | 6308.32 | 173.08 |  | 6378.07
172.58 | 7194.79 | 172.58 |  | 6378.16
172.08 | 6298.33 | 172.08 |  | 6378.54
171.58 | 6440.69 | 171.58 |  | 6378.8
171.08 | 6904.91 | 171.08 |  | 6379.02
170.58 | 6365.77 | 170.58 |  | 6379.39
170.08 | 6519.76 | 170.08 |  | 6379.68
169.58 | 6934.04 | 169.58 |  | 6379.96
169.08 | 6965.26 | 169.08 |  | 6380.41
168.58 | 6891.08 | 168.58 |  | 6381.06
168.08 | 6778.82 | 168.08 |  | 6381.88
167.58 | 7033.81 | 167.58 |  | 6382.81
167.08 | 7094.31 | 167.08 |  | 6383.96
166.58 | 6571.71 | 166.58 |  | 6385.38
166.08 | 6887.75 | 166.08 |  | 6386.84
165.58 | 7004.44 | 165.58 |  | 6388.46
165.08 | 6231.84 | 165.08 |  | 6390.31
164.58 | 6497.56 | 164.58 |  | 6392.05
164.08 | 6658.39 | 164.08 |  | 6393.8
163.58 | 6464.88 | 163.58 |  | 6395.63
163.08 | 6288.67 | 163.08 |  | 6397.46
162.58 | 6374.91 | 162.58 |  | 6399.21
162.08 | 6597.97 | 162.08 |  | 6400.93
161.58 | 6701.08 | 161.58 |  | 6402.72
161.08 | 6302.38 | 161.08 |  | 6404.62
160.58 | 6212.78 | 160.58 |  | 6406.46
160.08 | 6498.74 | 160.08 |  | 6408.2
159.58 | 6467.87 | 159.58 |  | 6409.97
159.08 | 6499.28 | 159.08 |  | 6411.77
158.58 | 6442.5 | 158.58 |  | 6413.6
158.08 | 6504.25 | 158.08 |  | 6415.45
157.58 | 6677.84 | 157.58 |  | 6417.34
157.08 | 6275.4 | 157.08 |  | 6419.35
156.58 | 6445.12 | 156.58 |  | 6421.3
156.08 | 6697.81 | 156.08 |  | 6423.27
155.58 | 6560.06 | 155.58 |  | 6425.38
155.08 | 7021.87 | 155.08 |  | 6427.55
154.58 | 6870.25 | 154.58 |  | 6430.01
154.08 | 6581.67 | 154.08 |  | 6432.67
153.58 | 6693.62 | 153.58 |  | 6435.42
153.08 | 6585.83 | 153.08 |  | 6438.29
152.58 | 7462.86 | 152.58 |  | 6441.25
152.08 | 7043.35 | 152.08 |  | 6444.68
151.58 | 6445.2 | 151.58 |  | 6448.4
151.08 | 6921.53 | 151.08 |  | 6452.14
150.58 | 6688.19 | 150.58 |  | 6456.1
150.08 | 6575.29 | 150.08 |  | 6460.18
149.58 | 6647.2 | 149.58 |  | 6464.34
149.08 | 6984.66 | 149.08 |  | 6468.59
148.58 | 6642.07 | 148.58 |  | 6473.1
148.08 | 6313.72 | 148.08 |  | 6477.71
147.58 | 6298.66 | 147.58 |  | 6482.26
147.08 | 6834.37 | 147.08 |  | 6486.75
146.58 | 6348.68 | 146.58 |  | 6491.42
146.08 | 6221.55 | 146.08 |  | 6496.04
145.58 | 6278.06 | 145.58 |  | 6500.57
145.08 | 6507.86 | 145.08 |  | 6505.02
144.58 | 6857.55 | 144.58 |  | 6509.5
144.08 | 6653.42 | 144.08 |  | 6514.16
143.58 | 6307.07 | 143.58 |  | 6518.91
143.08 | 6250.21 | 143.08 |  | 6523.59
142.58 | 6617.53 | 142.58 |  | 6528.17
142.08 | 6697.4 | 142.08 |  | 6532.83
141.58 | 6147.74 | 141.58 |  | 6537.58
141.08 | 5964.9 | 141.08 |  | 6542.19
140.58 | 6562.88 | 140.58 |  | 6546.57
140.08 | 6453.73 | 140.08 |  | 6550.98
139.58 | 6347.3 | 139.58 |  | 6555.38
139.08 | 6482.24 | 139.08 |  | 6559.72
138.58 | 6663.87 | 138.58 |  | 6564.05
138.08 | 6690.65 | 138.08 |  | 6568.46
137.58 | 7542.47 | 137.58 |  | 6572.94
137.08 | 6285.43 | 137.08 |  | 6577.89
136.58 | 6386.02 | 136.58 |  | 6582.73
136.08 | 6392.24 | 136.08 |  | 6587.51
135.58 | 6499.5 | 135.58 |  | 6592.22
135.08 | 6602.6 | 135.08 |  | 6596.91
134.58 | 6924.25 | 134.58 |  | 6601.63
134.08 | 6524.01 | 134.08 |  | 6606.51
133.58 | 6973.78 | 133.58 |  | 6611.37
133.08 | 6239.22 | 133.08 |  | 6616.41
132.58 | 6152.95 | 132.58 |  | 6621.29
132.08 | 6981.29 | 132.08 |  | 6625.97
131.58 | 6775.95 | 131.58 |  | 6630.81
131.08 | 6406.36 | 131.08 |  | 6635.73
130.58 | 6506.65 | 130.58 |  | 6640.55
130.08 | 7116.83 | 130.08 |  | 6645.31
129.58 | 6702.38 | 129.58 |  | 6650.28
129.08 | 6484.21 | 129.08 |  | 6655.26
128.58 | 7113.18 | 128.58 |  | 6660.17
128.08 | 6685.93 | 128.08 |  | 6665.26
127.58 | 6965.15 | 127.58 |  | 6670.35
127.08 | 6668.06 | 127.08 |  | 6675.56
126.58 | 6254.75 | 126.58 |  | 6680.75
126.08 | 6247.76 | 126.08 |  | 6685.72
125.58 | 6540.12 | 125.58 |  | 6690.48
125.08 | 6994.85 | 125.08 |  | 6695.14
124.58 | 6568.99 | 124.58 |  | 6699.91
124.08 | 6546.84 | 124.08 |  | 6704.58
123.58 | 6718.62 | 123.58 |  | 6709.16
123.08 | 6309.4 | 123.08 |  | 6713.71
122.58 | 7106.28 | 122.58 |  | 6718.04
122.08 | 6610.46 | 122.08 |  | 6722.5
121.58 | 6390.68 | 121.58 |  | 6726.88
121.08 | 6216.58 | 121.08 |  | 6731.07
120.58 | 6694.19 | 120.58 |  | 6734.99
120.08 | 6765.95 | 120.08 |  | 6738.85
119.58 | 6791.83 | 119.58 |  | 6742.68
119.08 | 7141.86 | 119.08 |  | 6746.49
118.58 | 7208.42 | 118.58 |  | 6750.44
118.08 | 6429.06 | 118.08 |  | 6754.55
117.58 | 6604.52 | 117.58 |  | 6758.47
117.08 | 6565.24 | 117.08 |  | 6762.28
116.58 | 6437.62 | 116.58 |  | 6765.97
116.08 | 7321.12 | 116.08 |  | 6769.47
115.58 | 6743.65 | 115.58 |  | 6773.17
115.08 | 6547.3 | 115.08 |  | 6776.83
114.58 | 6583.78 | 114.58 |  | 6780.34
114.08 | 6980.36 | 114.08 |  | 6783.72
113.58 | 6908.64 | 113.58 |  | 6787.15
113.08 | 7404.1 | 113.08 |  | 6790.59
112.58 | 7020.3 | 112.58 |  | 6794.27
112.08 | 6843.82 | 112.08 |  | 6798
111.58 | 6797.08 | 111.58 |  | 6801.71
111.08 | 6485.81 | 111.08 |  | 6805.38
110.58 | 6622.63 | 110.58 |  | 6808.85
110.08 | 6730.09 | 110.08 |  | 6812.19
109.58 | 6921.68 | 109.58 |  | 6815.44
109.08 | 6736.15 | 109.08 |  | 6818.69
108.58 | 7042.49 | 108.58 |  | 6821.84
108.08 | 7022.29 | 108.08 |  | 6825.02
107.58 | 6956.61 | 107.58 |  | 6828.23
107.08 | 7027.87 | 107.08 |  | 6831.43
106.58 | 6429.22 | 106.58 |  | 6834.64
106.08 | 6917.38 | 106.08 |  | 6837.59
105.58 | 7025.24 | 105.58 |  | 6840.5
105.08 | 6991.5 | 105.08 |  | 6843.4
104.58 | 7121.22 | 104.58 |  | 6846.28
104.08 | 7533.47 | 104.08 |  | 6849.19
103.58 | 7092.73 | 103.58 |  | 6852.3
103.08 | 7290.76 | 103.08 |  | 6855.41
102.58 | 7469.84 | 102.58 |  | 6858.61
102.08 | 7047.84 | 102.08 |  | 6861.97
101.58 | 7918.34 | 101.58 |  | 6865.29
101.08 | 7616.71 | 101.08 |  | 6868.96
100.58 | 6858.48 | 100.58 |  | 6872.84
100.08 | 6898.02 | 100.08 |  | 6876.58
99.58 | 6720.74 | 99.58 |  | 6880.19
99.08 | 7255.76 | 99.08 |  | 6883.58
98.58 | 6546.29 | 98.58 |  | 6887
98.08 | 6701.31 | 98.08 |  | 6890.12
97.58 | 6500.68 | 97.58 |  | 6893.01
97.08 | 6922.69 | 97.08 |  | 6895.56
96.58 | 6956.3 | 96.58 |  | 6897.97
96.08 | 6722.19 | 96.08 |  | 6900.25
95.58 | 7377.87 | 95.58 |  | 6902.28
95.08 | 6725.13 | 95.08 |  | 6904.37
94.58 | 6962.02 | 94.58 |  | 6906.21
94.08 | 7006.3 | 94.08 |  | 6907.91
93.58 | 7012.4 | 93.58 |  | 6909.49
93.08 | 7097.09 | 93.08 |  | 6910.94
92.58 | 6798.28 | 92.58 |  | 6912.31
92.08 | 6828.76 | 92.08 |  | 6913.47
91.58 | 7063.4 | 91.58 |  | 6914.41
91.08 | 7260.84 | 91.08 |  | 6915.26
90.58 | 7093.38 | 90.58 |  | 6916.09
90.08 | 7162.25 | 90.08 |  | 6916.83
89.58 | 6976.88 | 89.58 |  | 6917.52
89.08 | 7257.69 | 89.08 |  | 6918.06
88.58 | 7110.02 | 88.58 |  | 6918.59
88.08 | 7113.64 | 88.08 |  | 6919.03
87.58 | 7004.68 | 87.58 |  | 6919.4
87.08 | 7137.86 | 87.08 |  | 6919.63
86.58 | 7564.11 | 86.58 |  | 6919.8
86.08 | 7581.63 | 86.08 |  | 6920.08
85.58 | 7889.58 | 85.58 |  | 6920.49
85.08 | 6947.34 | 85.08 |  | 6921.16
84.58 | 7417.03 | 84.58 |  | 6921.67
84.08 | 7317.37 | 84.08 |  | 6922.23
83.58 | 7223.87 | 83.58 |  | 6922.78
83.08 | 7444.07 | 83.08 |  | 6923.29
82.58 | 7048.14 | 82.58 |  | 6923.84
82.08 | 6877.09 | 82.08 |  | 6924.26
81.58 | 7302.94 | 81.58 |  | 6924.46
81.08 | 7503.03 | 81.08 |  | 6924.62
80.58 | 7420.48 | 80.58 |  | 6924.84
80.08 | 7691.73 | 80.08 |  | 6925.06
79.58 | 7288.22 | 79.58 |  | 6925.4
79.08 | 7112.16 | 79.08 |  | 6925.68
78.58 | 7434.95 | 78.58 |  | 6925.79
78.08 | 7827.32 | 78.08 |  | 6925.87
77.58 | 7379.85 | 77.58 |  | 6926.1
77.08 | 7565.82 | 77.08 |  | 6926.25
76.58 | 7522.46 | 76.58 |  | 6926.4
76.08 | 6966.42 | 76.08 |  | 6926.52
75.58 | 7491.15 | 75.58 |  | 6926.34
75.08 | 7126.91 | 75.08 |  | 6926.08
74.58 | 7824.29 | 74.58 |  | 6925.57
74.08 | 8204.67 | 74.08 |  | 6925.1
73.58 | 7071.39 | 73.58 |  | 6924.83
73.08 | 7316.04 | 73.08 |  | 6924.24
72.58 | 7122.41 | 72.58 |  | 6923.41
72.08 | 7228.05 | 72.08 |  | 6922.25
71.58 | 7903.42 | 71.58 |  | 6920.79
71.08 | 7062.49 | 71.08 |  | 6919.32
70.58 | 7671.53 | 70.58 |  | 6917.44
70.08 | 7685.18 | 70.08 |  | 6915.41
69.58 | 7529.11 | 69.58 |  | 6913.22
69.08 | 6772.39 | 69.08 |  | 6910.79
68.58 | 7436.41 | 68.58 |  | 6907.77
68.08 | 7553.89 | 68.08 |  | 6904.44
67.58 | 7192.13 | 67.58 |  | 6900.85
67.08 | 6750.05 | 67.08 |  | 6896.81
66.58 | 6901.16 | 66.58 |  | 6892.13
66.08 | 7424.75 | 66.08 |  | 6886.86
65.58 | 7078.5 | 65.58 |  | 6881.22
65.08 | 7453.23 | 65.08 |  | 6875.07
64.58 | 7351.49 | 64.58 |  | 6868.55
64.08 | 7766.01 | 64.08 |  | 6861.63
63.58 | 7302.59 | 63.58 |  | 6854.48
63.08 | 7914.28 | 63.08 |  | 6846.89
62.58 | 7948.97 | 62.58 |  | 6839.14
62.08 | 7503.89 | 62.08 |  | 6831.23
61.58 | 7220.32 | 61.58 |  | 6822.99
61.08 | 6963.2 | 61.08 |  | 6814.27
60.58 | 6858.74 | 60.58 |  | 6804.96
60.08 | 7029.79 | 60.08 |  | 6795.03
59.58 | 6993.42 | 59.58 |  | 6784.54
59.08 | 7108.13 | 59.08 |  | 6773.49
58.58 | 7416.73 | 58.58 |  | 6761.94
58.08 | 7159.79 | 58.08 |  | 6750.01
57.58 | 7185.75 | 57.58 |  | 6737.6
57.08 | 8187.5 | 57.08 |  | 6724.73
56.58 | 7232.56 | 56.58 |  | 6711.83
56.08 | 8297.21 | 56.08 |  | 6698.48
55.58 | 8048.32 | 55.58 |  | 6685.16
55.08 | 8191.11 | 55.08 |  | 6671.74
54.58 | 7197.58 | 54.58 |  | 6658.28
54.08 | 8275.73 | 54.08 |  | 6644.33
53.58 | 7430.94 | 53.58 |  | 6630.35
53.08 | 8101.8 | 53.08 |  | 6615.94
52.58 | 7873.96 | 52.58 |  | 6601.39
52.08 | 7892.58 | 52.08 |  | 6586.57
51.58 | 7932.99 | 51.58 |  | 6571.45
51.08 | 7993.2 | 51.08 |  | 6556.02
50.58 | 8363.09 | 50.58 |  | 6540.27
50.08 | 8059.24 | 50.08 |  | 6524.31
49.58 | 7811.02 | 49.58 |  | 6507.97
49.08 | 7906.87 | 49.08 |  | 6491.08
48.58 | 8347.99 | 48.58 |  | 6473.62
48.08 | 8248.85 | 48.08 |  | 6455.74
47.58 | 8422.38 | 47.58 |  | 6437.3
47.08 | 8109.38 | 47.08 |  | 6418.34
46.58 | 8309.98 | 46.58 |  | 6398.62
46.08 | 8017.85 | 46.08 |  | 6378.15
45.58 | 8104.97 | 45.58 |  | 6356.74
45.08 | 8601.32 | 45.08 |  | 6334.32
44.58 | 8212.78 | 44.58 |  | 6311.03
44.08 | 8423.84 | 44.08 |  | 6286.61
43.58 | 8473.39 | 43.58 |  | 6261.05
43.08 | 8255.22 | 43.08 |  | 6234.3
42.58 | 8300.94 | 42.58 |  | 6206.16
42.08 | 8462.82 | 42.08 |  | 6176.56
41.58 | 8434.54 | 41.58 |  | 6145.48
41.08 | 8109.81 | 41.08 |  | 6112.82
40.58 | 8158.43 | 40.58 |  | 6078.34
40.08 | 7486.28 | 40.08 |  | 6042
39.58 | 7718.52 | 39.58 |  | 6003.41
39.08 | 6961.6 | 39.08 |  | 5962.61
38.58 | 7580.01 | 38.58 |  | 5919.18
38.08 | 7642.72 | 38.08 |  | 5873.36
37.58 | 7441.33 | 37.58 |  | 5825.12
37.08 | 7722.1 | 37.08 |  | 5774.32
36.58 | 7046.35 | 36.58 |  | 5721.06
36.08 | 6813.33 | 36.08 |  | 5665.02
35.58 | 6702.37 | 35.58 |  | 5606.07
35.08 | 6834.42 | 35.08 |  | 5544.16
34.58 | 6484.67 | 34.58 |  | 5479.37
34.08 | 6452.89 | 34.08 |  | 5411.54
33.58 | 6153.87 | 33.58 |  | 5340.71
33.08 | 6817.36 | 33.08 |  | 5266.76
32.58 | 6712.55 | 32.58 |  | 5190.06
32.08 | 6532.71 | 32.08 |  | 5110.61
31.58 | 7340.96 | 31.58 |  | 5028.42
31.08 | 6752.99 | 31.08 |  | 4943.91
30.58 | 7053.09 | 30.58 |  | 4856.93
30.08 | 6853.06 | 30.08 |  | 4767.71
29.58 | 6738.63 | 29.58 |  | 4676.26
29.08 | 6972.9 | 29.08 |  | 4582.66
28.58 | 7130.93 | 28.58 |  | 4487.13
28.08 | 7861.06 | 28.08 |  | 4389.89
27.58 | 7827.98 | 27.58 |  | 4291.38
27.08 | 7442.99 | 27.08 |  | 4191.75
26.58 | 8480.63 | 26.58 |  | 4090.96
26.08 | 8162.04 | 26.08 |  | 3989.63
25.58 | 8619.21 | 25.58 |  | 3887.78
25.08 | 8477.05 | 25.08 |  | 3785.76
24.58 | 8557.37 | 24.58 |  | 3683.67
24.08 | 9161.98 | 24.08 |  | 3581.69
23.58 | 9423.72 | 23.58 |  | 3480.27
23.08 | 9801.82 | 23.08 |  | 3379.66
22.58 | 10019 | 22.58 |  | 3280.2
22.08 | 10495.1 | 22.08 |  | 3182.14
21.58 | 11777.9 | 21.58 |  | 3085.83
21.08 | 11523.8 | 21.08 |  | 2992
20.58 | 11814.2 | 20.58 |  | 2900.67
20.08 | 12573.6 | 20.08 |  | 2812.12
19.58 | 13252.4 | 19.58 |  | 2726.8
19.08 | 12875.5 | 19.08 |  | 2645.16
18.58 | 13444.1 | 18.58 |  | 2567.15
18.08 | 13080.1 | 18.08 |  | 2493.12
17.58 | 12927.6 | 17.58 |  | 2423.03
17.08 | 12783.6 | 17.08 |  | 2356.92
16.58 | 12579.1 | 16.58 |  | 2294.8
16.08 | 11172 | 16.08 |  | 2236.69
15.58 | 10872.1 | 15.58 |  | 2182.02
15.08 | 11030.7 | 15.08 |  | 2130.75
14.58 | 10506.1 | 14.58 |  | 2083.02
14.08 | 10454.1 | 14.08 |  | 2038.65
13.58 | 9602.1 | 13.58 |  | 1997.69
13.08 | 9812.99 | 13.08 |  | 1959.81
12.58 | 8879.03 | 12.58 |  | 1925.15
12.08 | 8532.16 | 12.08 |  | 1893.34
11.58 | 8491.61 | 11.58 |  | 1864.27
11.08 | 7892.71 | 11.08 |  | 1837.96
10.58 | 7692.18 | 10.58 |  | 1814.17
10.08 | 7485.19 | 10.08 |  | 1792.85
9.58 | 7156.31 | 9.58 |  | 1773.93
9.08 | 6602.94 | 9.08 |  | 1757.29
8.58 | 5410.81 | 8.58 |  | 1742.7
8.08 | 5768.69 | 8.08 |  | 1729.65
7.58 | 5659.64 | 7.58 |  | 1718.32
7.08 | 5005.8 | 7.08 |  | 1708.67
6.58 | 4405.82 | 6.58 |  | 1700.42
6.08 | 4006.49 | 6.08 |  | 1693.31
5.58 | 3778.89 | 5.58 |  | 1687.19
5.08 | 3029.87 | 5.08 |  | 1681.94
4.58 | 2567.52 | 4.58 |  | 1677.26
4.08 | 2966.76 | 4.08 |  | 1672.93
3.58 | 2657.33 | 3.58 |  | 1669.14
3.08 | 2843.01 | 3.08 |  | 1665.76
2.58 | 2253.49 | 2.58 |  | 1662.88
2.08 | 2489.31 | 2.08 |  | 1660.24
1.58 | 2080.26 | 1.58 |  | 1657.95
1.08 | 2110.79 | 1.08 |  | 1655.82
0.58 | 1696.36 | 0.58 |  | 1653.88
0.08 | 2018.79 | 0.08 |  | 1651.94
-0.42 | 1772.56 | -0.42 |  | 1650.15
-0.92 | 2082.99 | -0.92 |  | 1648.41
-1.42 | 1741.29 | -1.42 |  | 1646.84
-1.92 | 1891.44 | -1.92 |  | 1645.32
-2.42 | 2238.69 | -2.42 |  | 1643.89
-2.92 | 1552.74 | -2.92 |  | 1642.72
-3.42 | 1775.8 | -3.42 |  | 1641.51
-3.92 | 1605.91 | -3.92 |  | 1640.35
-4.42 | 1923.02 | -4.42 |  | 1639.18
-4.92 | 1866.8 | -4.92 |  | 1638.13
-5.42 | 2035.77 | -5.42 |  | 1637.17
-5.92 | 2023.38 | -5.92 |  | 1636.4
-6.42 | 2053.38 | -6.42 |  | 1635.8
-6.92 | 1935 | -6.92 |  | 1635.38
-7.42 | 1948.45 | -7.42 |  | 1635.1
-7.92 | 1976.19 | -7.92 |  | 1634.95
-8.42 | 1773.61 | -8.42 |  | 1634.96
-8.92 | 1477.45 | -8.92 |  | 1635.03
-9.42 | 1635.03 | -9.42 |  | 1635.03
-9.92 | 1953.9 | -9.92 |  | 1953.9

## O1s
Binding Energy | Raw Data
540.08 | 7876.02
539.98 | 7782.57
539.88 | 7752.56
539.78 | 7915.59
539.68 | 7790.19
539.58 | 7912.23
539.48 | 7977.91
539.38 | 7751.52
539.28 | 7811.9
539.18 | 7917.45
539.08 | 7749.51
538.98 | 7797.32
538.88 | 7857.23
538.78 | 7715.82
538.68 | 7742.9
538.58 | 7776.79
538.48 | 8019.32
538.38 | 8000.73
538.28 | 8015.13
538.18 | 8003.57
538.08 | 7873.64
537.98 | 7935.52
537.88 | 8022.37
537.78 | 8013.04
537.68 | 7961.23
537.58 | 7977.58
537.48 | 7878.27
537.38 | 8034.57
537.28 | 7885.89
537.18 | 7941.47
537.08 | 7986.07
536.98 | 8043.51
536.88 | 8147.84
536.78 | 8060.06
536.68 | 8133.47
536.58 | 8042.82
536.48 | 8085.15
536.38 | 7994.64
536.28 | 8253.23
536.18 | 8001.33
536.08 | 8120.1
535.98 | 8339.62
535.88 | 8209.9
535.78 | 8096.31
535.68 | 8190.74
535.58 | 8250.65
535.48 | 8203.41
535.38 | 8171.74
535.28 | 8215.63
535.18 | 8237.38
535.08 | 8332.97
534.98 | 8224.35
534.88 | 8378.47
534.78 | 8590.96
534.68 | 8279.31
534.58 | 8444.16
534.48 | 8477.58
534.38 | 8777.53
534.28 | 8809.58
534.18 | 8749.31
534.08 | 9054.48
533.98 | 9080.85
533.88 | 9118.79
533.78 | 9310.24
533.68 | 9501.09
533.58 | 9548.46
533.48 | 9736.52
533.38 | 9686.47
533.28 | 9792.82
533.18 | 9942.92
533.08 | 10047.4
532.98 | 9983.6
532.88 | 10161
532.78 | 10146.5
532.68 | 10116.8
532.58 | 10110.3
532.48 | 10301.8
532.38 | 10201.1
532.28 | 10182.9
532.18 | 10182.6
532.08 | 10115.9
531.98 | 10148.6
531.88 | 10001.1
531.78 | 9963.97
531.68 | 9908.1
531.58 | 9684.14
531.48 | 9712.31
531.38 | 9657.03
531.28 | 9827.1
531.18 | 9708.44
531.08 | 9707.01
530.98 | 9310.51
530.88 | 9259.75
530.78 | 8992.73
530.68 | 9111.58
530.58 | 8983.76
530.48 | 8861.07
530.38 | 8688.96
530.28 | 8487.19
530.18 | 8559.43
530.08 | 8402.77
529.98 | 8232.1
529.88 | 8462.75
529.78 | 8235.26
529.68 | 7954.77
529.58 | 8085.31
529.48 | 7976.66
529.38 | 7855.45
529.28 | 7702.92
529.18 | 7794.1
529.08 | 7827.76
528.98 | 7653.6
528.88 | 7666.7
528.78 | 7772.58
528.68 | 7822.62
528.58 | 7748.81
528.48 | 7737.35
528.38 | 7720.49
528.28 | 7686.99
528.18 | 7783.15
528.08 | 7741.22
527.98 | 7495.25
527.88 | 7812.88
527.78 | 7801.24
527.68 | 7797.11
527.58 | 7622.74
527.48 | 7597.37
527.38 | 7720.39
527.28 | 7891.39
527.18 | 7769.81
527.08 | 7660.1
526.98 | 7633.68
526.88 | 7681.1
526.78 | 7702.03
526.68 | 7852.68
526.58 | 7770.46
526.48 | 7711.7
526.38 | 7730.05
526.28 | 7808.48
526.18 | 7825.13
526.08 | 7688.24
525.98 | 7821.93
525.88 | 7732.5
525.78 | 7748.9
525.68 | 7744.69
525.58 | 7748.28
525.48 | 7695.11
525.38 | 7774.26
525.28 | 7708.19
525.18 | 7793.46
525.08 | 7710.83

## Na1s
Binding Energy | Raw Data
1079.08 | 4796.42
1078.98 | 4790.63
1078.88 | 4820.96
1078.78 | 4780.11
1078.68 | 4742.34
1078.58 | 4849.57
1078.48 | 4865.96
1078.38 | 4796.07
1078.28 | 4791.41
1078.18 | 4784.03
1078.08 | 4748.38
1077.98 | 4804.72
1077.88 | 4817.42
1077.78 | 4798.22
1077.68 | 4805.91
1077.58 | 4859.79
1077.48 | 4837.9
1077.38 | 4802.12
1077.28 | 4780.05
1077.18 | 4796.99
1077.08 | 4762.32
1076.98 | 4783.81
1076.88 | 4791.68
1076.78 | 4763.97
1076.68 | 4847
1076.58 | 4777.48
1076.48 | 4783.05
1076.38 | 4794.78
1076.28 | 4825.29
1076.18 | 4819.98
1076.08 | 4838.69
1075.98 | 4800.13
1075.88 | 4837.55
1075.78 | 4800.34
1075.68 | 4844.63
1075.58 | 4847.01
1075.48 | 4785.43
1075.38 | 4815.45
1075.28 | 4857.29
1075.18 | 4827.85
1075.08 | 4829.72
1074.98 | 4856.35
1074.88 | 4822.19
1074.78 | 4859.49
1074.68 | 4814.76
1074.58 | 4791.74
1074.48 | 4871.43
1074.38 | 4811.93
1074.28 | 4852.93
1074.18 | 4898.55
1074.08 | 4929.28
1073.98 | 4869.64
1073.88 | 4875.84
1073.78 | 4922.39
1073.68 | 4933.56
1073.58 | 4916
1073.48 | 4901.02
1073.38 | 4940.88
1073.28 | 4919.17
1073.18 | 4983.97
1073.08 | 4998.59
1072.98 | 5025.81
1072.88 | 5018.24
1072.78 | 5075.7
1072.68 | 5139.09
1072.58 | 5174.12
1072.48 | 5165.62
1072.38 | 5203.29
1072.28 | 5171.41
1072.18 | 5203.17
1072.08 | 5265.04
1071.98 | 5213.04
1071.88 | 5270.34
1071.78 | 5403.77
1071.68 | 5315.76
1071.58 | 5267.16
1071.48 | 5331.82
1071.38 | 5238.38
1071.28 | 5143.95
1071.18 | 5125.29
1071.08 | 5146.36
1070.98 | 5115.94
1070.88 | 5043.01
1070.78 | 4998.9
1070.68 | 5007.37
1070.58 | 4986.27
1070.48 | 4936.07
1070.38 | 4889.44
1070.28 | 4903.78
1070.18 | 4895.87
1070.08 | 4896.68
1069.98 | 4822.8
1069.88 | 4886.71
1069.78 | 4880.78
1069.68 | 4900.29
1069.58 | 4850.42
1069.48 | 4861
1069.38 | 4856.61
1069.28 | 4813.45
1069.18 | 4802.08
1069.08 | 4842.81
1068.98 | 4795.04
1068.88 | 4841.16
1068.78 | 4855.41
1068.68 | 4862.64
1068.58 | 4843.69
1068.48 | 4885.78
1068.38 | 4836.19
1068.28 | 4799.07
1068.18 | 4825.03
1068.08 | 4797.22
1067.98 | 4867.76
1067.88 | 4823.2
1067.78 | 4847.5
1067.68 | 4817.96
1067.58 | 4845
1067.48 | 4857.24
1067.38 | 4840.49
1067.28 | 4786.76
1067.18 | 4859.52
1067.08 | 4858.59
1066.98 | 4882.77
1066.88 | 4801.86
1066.78 | 4800.14
1066.68 | 4833.29
1066.58 | 4830.9
1066.48 | 4850.55
1066.38 | 4876.42
1066.28 | 4860.25
1066.18 | 4881.59
1066.08 | 4783.32
1065.98 | 4874.48
1065.88 | 4808.09
1065.78 | 4809.7
1065.68 | 4855.31
1065.58 | 4857.13
1065.48 | 4837.02
1065.38 | 4806.31
1065.28 | 4869.12
1065.18 | 4937.62
1065.08 | 4848.35
1064.98 | 4852.54
1064.88 | 4839.21
1064.78 | 4867.29
1064.68 | 4872.37
1064.58 | 4851.86
1064.48 | 4853.14
1064.38 | 4817.76
1064.28 | 4839.56
1064.18 | 4799.87
1064.08 | 4844.42
1063.98 | 4837.27
1063.88 | 4808.3
1063.78 | 4839.01
1063.68 | 4862.95
1063.58 | 4839.22
1063.48 | 4834.44
1063.38 | 4852.37
1063.28 | 4836.1
1063.18 | 4857.07
1063.08 | 4858.54
1062.98 | 4823.31
1062.88 | 4872.62
1062.78 | 4940.23
1062.68 | 4867.88
1062.58 | 4885.17
1062.48 | 4817.77
1062.38 | 4863.99
1062.28 | 4857.69
1062.18 | 4819.85
1062.08 | 4884.56

## C1s
Binding Energy | Raw Data | BE | Residuals | Background | Calculated Fit | C1s C=C | C1s $\pi$-$\pi$* | C1s C-C | C1s C-O | C1s C=O | C1s O-C=O | ID | Peak Label | Position (eV) | Height (CPS) | FWHM (eV) | σ/γ (%) L/G | Area (CPS.eV) | σ W_g | γ W_l | W_g Skew | Conc. (%) | A/Aᴀ | Split (eV) | Fitting Model | Bkg Type | Bkg Low (eV) | Bkg High (eV) | Bkg Offset Low (CPS) | Bkg Offset High (CPS)
298.08 | 5951.92 | 298.08 | -34.79082 | 5951.92 | 5986.711 | 5986.711 | 5951.92 | 5951.92 | 5951.92 | 5951.92 | 5951.92 | A | C1s C=C | 284.53 | 137080 | 0.61 | 44.96 | 118787 | 1.14 | 1.40 | 0 | 78.1 | 100.0 | 0.00 | LA (Area, σ/γ, γ) | 0 | 0 | 0 | 0 | 0
297.98 | 6095.35 | 297.98 | -35.38309 | 6095.35 | 6130.733 | 6130.733 | 6095.35 | 6095.35 | 6095.35 | 6095.35 | 6095.35 |  |  | 279.08,298.08 | 0 | 0.3:3.5 | 30:45 | 1:1e7 | 0 | 0.01:1.4 | 0
297.88 | 5928.65 | 297.88 | -35.99002 | 5928.65 | 5964.64 | 5964.64 | 5928.651 | 5928.65 | 5928.65 | 5928.65 | 5928.65 | B | C1s $\pi$-$\pi$* | 291.09 | 2992 | 2.59 | 30.00 | 8248 |  |  | 0 | 5.4 | 6.9 | 6.56 | GL (Area) | 0 | 0 | 0 | 0 | 0
297.78 | 6010.47 | 297.78 | -36.61213 | 6010.47 | 6047.082 | 6047.081 | 6010.471 | 6010.47 | 6010.47 | 6010.47 | 6010.47 |  |  | A+6.41#0.4 | 0 | 2.72#0.3 | Fixed | A*0.072#0.01 |  |  | 0
297.68 | 6059.93 | 297.68 | -37.24994 | 6059.93 | 6097.18 | 6097.179 | 6059.931 | 6059.93 | 6059.93 | 6059.93 | 6059.93 | C | C1s C-C | 284.83 | 5932 | 1.88 | 34.68 | 11871 |  |  | 0 | 7.8 | 10.0 | 0.30 | GL (Area) | 0 | 0 | 0 | 0 | 0
297.58 | 5923.3 | 297.58 | -37.90402 | 5923.3 | 5961.204 | 5961.202 | 5923.302 | 5923.3 | 5923.3 | 5923.3 | 5923.3 |  |  | A+0.5#0.2 | 0 | 1.3:1.9 | 20.0:40.0 | A*0.1 |  |  | 0
297.48 | 5905.73 | 297.48 | -38.57501 | 5905.73 | 5944.305 | 5944.302 | 5905.733 | 5905.73 | 5905.73 | 5905.73 | 5905.73 | D | C1s C-O | 286.32 | 3711 | 1.88 | 34.68 | 7427 |  |  | 0 | 4.9 | 6.3 | 1.79 | GL (Area) | 0 | 0 | 0 | 0 | 0
297.38 | 5966.18 | 297.38 | -39.26358 | 5966.18 | 6005.444 | 6005.44 | 5966.184 | 5966.18 | 5966.18 | 5966.18 | 5966.18 |  |  | C+1.2#0.3 | 0 | C*1 | C*1 | 1:1e7 |  |  | 0
297.28 | 6080.73 | 297.28 | -39.9705 | 6080.73 | 6120.7 | 6120.695 | 6080.736 | 6080.73 | 6080.73 | 6080.73 | 6080.73 | E | C1s C=O | 287.73 | 1731 | 1.88 | 34.68 | 3464 |  |  | 0 | 2.3 | 2.9 | 3.20 | GL (Area) | 0 | 0 | 0 | 0 | 0
297.18 | 6024.29 | 297.18 | -40.69661 | 6024.29 | 6064.987 | 6064.978 | 6024.299 | 6024.29 | 6024.29 | 6024.29 | 6024.29 |  |  | A+3.5#0.3 | 0 | C*1 | C*1 | 1:1e7 |  |  | 0
297.08 | 5908.56 | 297.08 | -41.44292 | 5908.56 | 5950.003 | 5949.99 | 5908.573 | 5908.56 | 5908.56 | 5908.56 | 5908.56 | F | C1s O-C=O | 289.28 | 1144 | 1.88 | 34.68 | 2289 |  |  | 0 | 1.5 | 1.9 | 4.75 | GL (Area) | 0 | 0 | 0 | 0 | 0
296.98 | 6024.11 | 296.98 | -42.21058 | 6024.11 | 6066.321 | 6066.302 | 6024.128 | 6024.11 | 6024.11 | 6024.11 | 6024.11 |  |  | A+4.5#0.5 | 0 | C*1 | C*1 | 1:1e7 |  |  | 0
296.88 | 6021.14 | 296.88 | -43.00097 | 6021.14 | 6064.141 | 6064.115 | 6021.166 | 6021.14 | 6021.14 | 6021.14 | 6021.14
296.78 | 6150.22 | 296.78 | -43.81576 | 6150.22 | 6194.036 | 6193.998 | 6150.258 | 6150.22 | 6150.22 | 6150.22 | 6150.22
296.68 | 6057.63 | 296.68 | -44.65703 | 6057.63 | 6102.287 | 6102.233 | 6057.684 | 6057.63 | 6057.63 | 6057.63 | 6057.63
296.58 | 6147.73 | 296.58 | -45.52734 | 6147.73 | 6193.257 | 6193.181 | 6147.806 | 6147.73 | 6147.73 | 6147.73 | 6147.73
296.48 | 6214.59 | 296.48 | -46.42996 | 6214.59 | 6261.02 | 6260.912 | 6214.698 | 6214.59 | 6214.59 | 6214.59 | 6214.59
296.38 | 6119.2 | 296.38 | -47.36899 | 6119.2 | 6166.569 | 6166.417 | 6119.352 | 6119.2 | 6119.2 | 6119.2 | 6119.2
296.28 | 6140.58 | 296.28 | -48.34972 | 6140.58 | 6188.93 | 6188.718 | 6140.792 | 6140.58 | 6140.58 | 6140.58 | 6140.58
296.18 | 6278.47 | 296.18 | -49.3789 | 6278.47 | 6327.849 | 6327.554 | 6278.765 | 6278.47 | 6278.47 | 6278.47 | 6278.47
296.08 | 6266.49 | 296.08 | -50.46519 | 6266.49 | 6316.955 | 6316.547 | 6266.898 | 6266.49 | 6266.49 | 6266.49 | 6266.49
295.98 | 6208.4 | 295.98 | -51.61968 | 6208.4 | 6260.02 | 6259.459 | 6208.961 | 6208.4 | 6208.4 | 6208.4 | 6208.4
295.88 | 6218.54 | 295.88 | -52.8566 | 6218.54 | 6271.397 | 6270.629 | 6219.307 | 6218.54 | 6218.54 | 6218.54 | 6218.54
295.78 | 6392.95 | 295.78 | -54.19409 | 6392.95 | 6447.144 | 6446.1 | 6393.994 | 6392.95 | 6392.95 | 6392.95 | 6392.95
295.68 | 6493.71 | 295.68 | -55.65521 | 6493.71 | 6549.365 | 6547.952 | 6495.124 | 6493.71 | 6493.71 | 6493.71 | 6493.71
295.58 | 6516.06 | 295.58 | -57.26919 | 6516.06 | 6573.329 | 6571.426 | 6517.963 | 6516.06 | 6516.06 | 6516.06 | 6516.06
295.48 | 6640.56 | 295.48 | -59.07283 | 6640.56 | 6699.633 | 6697.085 | 6643.108 | 6640.56 | 6640.56 | 6640.56 | 6640.56
295.38 | 6621.08 | 295.38 | -61.11231 | 6621.08 | 6682.192 | 6678.798 | 6624.474 | 6621.08 | 6621.08 | 6621.08 | 6621.08
295.28 | 6830.07 | 295.28 | -63.44511 | 6830.07 | 6893.515 | 6889.018 | 6834.567 | 6830.07 | 6830.07 | 6830.07 | 6830.07
295.18 | 6676.06 | 295.18 | -66.14251 | 6676.06 | 6742.203 | 6736.276 | 6681.987 | 6676.06 | 6676.06 | 6676.06 | 6676.06
295.08 | 6740.41 | 295.08 | -69.29217 | 6740.41 | 6809.702 | 6801.934 | 6748.179 | 6740.41 | 6740.41 | 6740.41 | 6740.41
294.98 | 7052.57 | 294.98 | -73.00133 | 7052.57 | 7125.571 | 7115.443 | 7062.699 | 7052.57 | 7052.57 | 7052.57 | 7052.57
294.88 | 7105.22 | 294.88 | -77.40018 | 7105.22 | 7182.62 | 7169.485 | 7118.356 | 7105.22 | 7105.22 | 7105.22 | 7105.22
294.78 | 7076.22 | 294.78 | -82.64567 | 7076.22 | 7158.866 | 7141.922 | 7093.165 | 7076.22 | 7076.22 | 7076.22 | 7076.22
294.68 | 7197 | 294.68 | -88.92558 | 7197 | 7285.926 | 7264.185 | 7218.742 | 7197 | 7197 | 7197 | 7197
294.58 | 7234.56 | 294.58 | -96.4629 | 7234.56 | 7331.023 | 7303.277 | 7262.308 | 7234.56 | 7234.56 | 7234.56 | 7234.56
294.48 | 7320.83 | 294.48 | -105.5202 | 7320.83 | 7426.35 | 7391.13 | 7356.054 | 7320.83 | 7320.83 | 7320.83 | 7320.83
294.38 | 7286.22 | 294.38 | -116.4041 | 7286.22 | 7402.624 | 7358.156 | 7330.693 | 7286.22 | 7286.22 | 7286.22 | 7286.22
294.28 | 7418.05 | 294.28 | -129.4695 | 7418.05 | 7547.519 | 7491.677 | 7473.898 | 7418.05 | 7418.05 | 7418.05 | 7418.05
294.18 | 7458.22 | 294.18 | -145.1231 | 7458.22 | 7603.343 | 7533.595 | 7527.974 | 7458.22 | 7458.22 | 7458.22 | 7458.22
294.08 | 7332.81 | 294.08 | -163.8268 | 7332.81 | 7496.637 | 7409.995 | 7419.46 | 7332.81 | 7332.81 | 7332.81 | 7332.811
293.98 | 7381.26 | 293.98 | -186.0989 | 7381.26 | 7567.359 | 7460.317 | 7488.312 | 7381.26 | 7381.26 | 7381.26 | 7381.261
293.88 | 7374.18 | 293.88 | -212.5146 | 7374.18 | 7586.695 | 7455.175 | 7505.711 | 7374.18 | 7374.18 | 7374.18 | 7374.182
293.78 | 7472.41 | 293.78 | -243.7039 | 7472.41 | 7716.114 | 7555.412 | 7633.124 | 7472.41 | 7472.41 | 7472.41 | 7472.414
293.68 | 7621.71 | 293.68 | -132.0764 | 7473.439 | 7753.786 | 7558.521 | 7668.718 | 7473.439 | 7473.439 | 7473.439 | 7473.446
293.58 | 7545.62 | 293.58 | -250.7341 | 7473.188 | 7796.354 | 7560.425 | 7709.131 | 7473.188 | 7473.188 | 7473.188 | 7473.199
293.48 | 7601.41 | 293.48 | -244.3163 | 7472.813 | 7845.726 | 7562.284 | 7756.267 | 7472.813 | 7472.813 | 7472.813 | 7472.83
293.38 | 7647.13 | 293.38 | -255.6961 | 7472.47 | 7902.826 | 7564.26 | 7811.044 | 7472.47 | 7472.47 | 7472.47 | 7472.497
293.28 | 7725.49 | 293.28 | -242.7151 | 7471.953 | 7968.205 | 7566.148 | 7874.008 | 7471.953 | 7471.953 | 7471.953 | 7471.996
293.18 | 7915.56 | 293.18 | -126.9873 | 7471.222 | 8042.547 | 7567.915 | 7945.836 | 7471.222 | 7471.222 | 7471.222 | 7471.29
293.08 | 7967.96 | 293.08 | -158.3027 | 7470.033 | 8126.263 | 7569.318 | 8026.93 | 7470.033 | 7470.033 | 7470.033 | 7470.138
292.98 | 8069.66 | 292.98 | -150.2838 | 7468.427 | 8219.944 | 7570.407 | 8117.87 | 7468.427 | 7468.427 | 7468.427 | 7468.589
292.88 | 8123.75 | 292.88 | -200.3873 | 7466.555 | 8324.137 | 7571.335 | 8219.189 | 7466.555 | 7466.555 | 7466.555 | 7466.8
292.78 | 8379.84 | 292.78 | -59.19747 | 7464.409 | 8439.037 | 7572.103 | 8331.063 | 7464.409 | 7464.409 | 7464.41 | 7464.779
292.68 | 8593.91 | 292.68 | 29.58032 | 7461.727 | 8564.33 | 7572.451 | 8453.154 | 7461.727 | 7461.727 | 7461.727 | 7462.28
292.58 | 8648.89 | 292.58 | -50.50135 | 7458.237 | 8699.391 | 7572.116 | 8584.81 | 7458.237 | 7458.237 | 7458.238 | 7459.055
292.48 | 8759.9 | 292.48 | -83.96021 | 7454.278 | 8843.86 | 7571.443 | 8725.626 | 7454.278 | 7454.278 | 7454.28 | 7455.478
292.38 | 8923.29 | 292.38 | -73.52314 | 7450.022 | 8996.813 | 7570.611 | 8874.627 | 7450.022 | 7450.022 | 7450.025 | 7451.765
292.28 | 9312.02 | 292.28 | 155.4758 | 7445.28 | 9156.544 | 7569.438 | 9030.038 | 7445.28 | 7445.28 | 7445.284 | 7447.787
292.18 | 9355.86 | 292.18 | 35.23025 | 7439.581 | 9320.63 | 7567.463 | 9189.347 | 7439.581 | 7439.581 | 7439.589 | 7443.157
292.08 | 9672.63 | 292.08 | 185.7422 | 7433.127 | 9486.888 | 7564.895 | 9350.256 | 7433.127 | 7433.127 | 7433.14 | 7438.178
291.98 | 9928.14 | 291.98 | 275.4848 | 7426.032 | 9652.655 | 7561.857 | 9509.956 | 7426.032 | 7426.032 | 7426.052 | 7433.102
291.88 | 9726.63 | 291.88 | -87.84883 | 7417.947 | 9814.479 | 7558.013 | 9664.81 | 7417.947 | 7417.947 | 7417.98 | 7427.751
291.78 | 10096.1 | 291.78 | 126.2092 | 7409.741 | 9969.891 | 7554.24 | 9812.12 | 7409.741 | 7409.741 | 7409.793 | 7423.211
291.68 | 10322.7 | 291.68 | 207.4512 | 7401.207 | 10115.25 | 7550.343 | 9947.961 | 7401.207 | 7401.207 | 7401.289 | 7419.543
291.58 | 10462 | 291.58 | 215.5395 | 7391.632 | 10246.46 | 7545.623 | 10067.89 | 7391.632 | 7391.632 | 7391.76 | 7416.36
291.48 | 10366.2 | 291.48 | 5.423357 | 7381.411 | 10360.78 | 7540.487 | 10168.76 | 7381.411 | 7381.412 | 7381.608 | 7414.449
291.38 | 10594.4 | 291.38 | 138.3952 | 7371.078 | 10456 | 7535.484 | 10247.88 | 7371.078 | 7371.079 | 7371.38 | 7414.805
291.28 | 10419.2 | 291.28 | -110.6683 | 7360.487 | 10529.87 | 7530.483 | 10302.4 | 7360.487 | 7360.488 | 7360.944 | 7417.814
291.18 | 10496.4 | 291.18 | -84.72629 | 7349.776 | 10581.13 | 7525.64 | 10330.45 | 7349.776 | 7349.778 | 7350.461 | 7424.218
291.08 | 10522.6 | 291.08 | -86.90523 | 7339.186 | 10609.51 | 7521.214 | 10331.05 | 7339.186 | 7339.19 | 7340.205 | 7434.921
290.98 | 10676.1 | 290.98 | 61.02028 | 7328.379 | 10615.08 | 7516.885 | 10303.48 | 7328.379 | 7328.385 | 7329.88 | 7450.29
290.88 | 10446.4 | 290.88 | -152.6786 | 7317.242 | 10599.08 | 7512.563 | 10248.19 | 7317.242 | 7317.251 | 7319.432 | 7470.941
290.78 | 10668.7 | 290.78 | 104.5787 | 7306.193 | 10564.12 | 7508.69 | 10166.97 | 7306.193 | 7306.209 | 7309.36 | 7497.993
290.68 | 10298.7 | 290.68 | -214.3311 | 7295.128 | 10513.03 | 7505.185 | 10061.89 | 7295.128 | 7295.154 | 7299.665 | 7531.972
290.58 | 10472.9 | 290.58 | 23.39173 | 7284.282 | 10449.51 | 7502.311 | 9936.007 | 7284.282 | 7284.324 | 7290.72 | 7573.596
290.48 | 10309.9 | 290.48 | -67.48533 | 7273.719 | 10377.39 | 7500.162 | 9792.669 | 7273.719 | 7273.786 | 7282.772 | 7623.189
290.38 | 10227.3 | 290.38 | -72.85153 | 7263.119 | 10300.15 | 7498.452 | 9635.166 | 7263.119 | 7263.226 | 7275.731 | 7680.366
290.28 | 10255.7 | 290.28 | 33.9073 | 7252.889 | 10221.79 | 7497.621 | 9467.64 | 7252.889 | 7253.057 | 7270.297 | 7745.041
290.18 | 10085 | 290.18 | -60.10354 | 7242.722 | 10145.1 | 7497.403 | 9293.486 | 7242.723 | 7242.984 | 7266.53 | 7815.895
290.08 | 10075.1 | 290.08 | 2.461145 | 7232.768 | 10072.64 | 7497.989 | 9116.37 | 7232.769 | 7233.173 | 7265.026 | 7891.456
289.98 | 10104.8 | 289.98 | 98.78643 | 7223.071 | 10006.01 | 7499.47 | 8939.56 | 7223.072 | 7223.691 | 7266.37 | 7969.505
289.88 | 9983 | 289.88 | 37.40789 | 7213.317 | 9945.592 | 7501.584 | 8765.584 | 7213.318 | 7214.256 | 7270.895 | 8046.835
289.78 | 9843.11 | 289.78 | -48.30414 | 7203.703 | 9891.414 | 7504.584 | 8597.048 | 7203.705 | 7205.114 | 7279.55 | 8120.223
289.68 | 9777.02 | 289.68 | -65.90652 | 7194.499 | 9842.927 | 7508.802 | 8436.17 | 7194.502 | 7196.599 | 7293.464 | 8186.174
289.58 | 9963.23 | 289.58 | 164.4266 | 7185.581 | 9798.803 | 7514.184 | 8284.326 | 7185.587 | 7188.678 | 7313.473 | 8240.749
289.48 | 9929.21 | 289.48 | 171.9177 | 7176.424 | 9757.292 | 7520.279 | 8142.05 | 7176.434 | 7180.947 | 7340.093 | 8279.891
289.38 | 9607.08 | 289.38 | -110.4552 | 7167.03 | 9717.535 | 7527.176 | 8010.013 | 7167.046 | 7173.576 | 7374.416 | 8300.734
289.28 | 9729.97 | 289.28 | 49.79512 | 7158.197 | 9680.175 | 7535.765 | 7889.329 | 7158.223 | 7167.582 | 7418.329 | 8302.197
289.18 | 9478.92 | 289.18 | -166.815 | 7149.665 | 9645.735 | 7545.892 | 7779.756 | 7149.708 | 7162.997 | 7472.592 | 8283.368
289.08 | 9622.7 | 289.08 | 6.816632 | 7141.32 | 9615.883 | 7557.559 | 7680.955 | 7141.39 | 7160.085 | 7537.949 | 8244.787
288.98 | 9571.74 | 288.98 | -21.48173 | 7133.106 | 9593.222 | 7570.841 | 7592.45 | 7133.219 | 7159.274 | 7614.922 | 8188.274
288.88 | 9717.01 | 288.88 | 136.339 | 7124.705 | 9580.671 | 7585.567 | 7513.36 | 7124.883 | 7160.858 | 7703.357 | 8116.381
288.78 | 9521.14 | 288.78 | -60.51378 | 7116.132 | 9581.654 | 7601.916 | 7443.037 | 7116.413 | 7165.62 | 7802.87 | 8032.652
288.68 | 9726.14 | 288.68 | 126.631 | 7107.609 | 9599.509 | 7620.296 | 7380.976 | 7108.047 | 7174.723 | 7912.561 | 7941.128
288.58 | 9613.11 | 288.58 | -23.42306 | 7099.03 | 9636.533 | 7640.811 | 7326.317 | 7099.706 | 7189.202 | 8030.342 | 7845.464
288.48 | 9734.44 | 288.48 | 40.47163 | 7090.276 | 9693.968 | 7663.581 | 7278.177 | 7091.309 | 7210.298 | 8153.16 | 7748.964
288.38 | 9577.3 | 288.38 | -194.8046 | 7081.484 | 9772.105 | 7689.013 | 7235.953 | 7083.049 | 7239.737 | 8277.239 | 7654.656
288.28 | 10015.8 | 288.28 | 145.8768 | 7072.679 | 9869.923 | 7717.442 | 7198.959 | 7075.027 | 7279.364 | 8397.801 | 7564.831
288.18 | 10188.8 | 288.18 | 203.9501 | 7063.315 | 9984.85 | 7748.675 | 7165.98 | 7066.807 | 7330.672 | 8508.82 | 7480.562
288.08 | 10212.1 | 288.08 | 98.29915 | 7052.934 | 10113.8 | 7782.659 | 7135.942 | 7058.077 | 7395.418 | 8604.043 | 7402.404
287.98 | 10050 | 287.98 | -204.7757 | 7042.233 | 10254.78 | 7820.562 | 7108.982 | 7049.738 | 7476.63 | 8678.536 | 7331.547
287.88 | 10290.7 | 287.88 | -115.3711 | 7031.699 | 10406.07 | 7863.412 | 7085.084 | 7042.551 | 7577.139 | 8727.878 | 7268.543
287.78 | 10400.5 | 287.78 | -165.6549 | 7020.953 | 10566.15 | 7911.459 | 7063.418 | 7036.498 | 7698.771 | 8748.042 | 7212.753
287.68 | 10616.2 | 287.68 | -118.6785 | 7009.573 | 10734.88 | 7965.017 | 7043.17 | 7031.635 | 7842.99 | 8736.662 | 7163.272
287.58 | 10800.8 | 287.58 | -113.2908 | 6997.585 | 10914.09 | 8024.973 | 7024.023 | 7028.608 | 8011.134 | 8693.764 | 7119.496
287.48 | 10897.6 | 287.48 | -209.3051 | 6984.89 | 11106.91 | 8092.243 | 7005.584 | 7028.111 | 8203.562 | 8621.193 | 7080.625
287.38 | 11268.5 | 287.38 | -49.12069 | 6971.638 | 11317.62 | 8168.18 | 6987.749 | 7031.297 | 8419.698 | 8522.747 | 7046.08
287.28 | 11523.2 | 287.28 | -27.15355 | 6957.511 | 11550.35 | 8253.895 | 6969.987 | 7039.098 | 8656.989 | 8403.016 | 7014.838
287.18 | 11821.4 | 287.18 | 12.54329 | 6942.275 | 11808.86 | 8350.869 | 6951.885 | 7052.818 | 8911.152 | 8267.397 | 6986.001
287.08 | 12141.7 | 287.08 | 45.59233 | 6926.026 | 12096.11 | 8461.261 | 6933.389 | 7074.409 | 9176.2 | 8121.781 | 6959.064
286.98 | 12409.9 | 286.98 | -3.460301 | 6908.666 | 12413.36 | 8587.475 | 6914.276 | 7105.982 | 9443.851 | 7971.549 | 6933.394
286.88 | 12702.5 | 286.88 | -57.91263 | 6890.24 | 12760.41 | 8732.616 | 6894.493 | 7150.162 | 9704.03 | 7821.552 | 6908.576
286.78 | 13148.9 | 286.78 | 13.12146 | 6870.75 | 13135.78 | 8900.444 | 6873.957 | 7209.896 | 9945.104 | 7675.702 | 6884.221
286.68 | 13784.4 | 286.68 | 247.1941 | 6849.848 | 13537.21 | 9095.278 | 6852.253 | 7288.124 | 10154.33 | 7536.587 | 6859.652
286.58 | 14141.1 | 286.58 | 178.0013 | 6827.03 | 13963.1 | 9322.454 | 6828.824 | 7387.91 | 10319.04 | 7405.683 | 6834.1
286.48 | 14734.7 | 286.48 | 319.8682 | 6802.433 | 14414.83 | 9589.483 | 6803.764 | 7513.127 | 10428.64 | 7284.248 | 6807.484
286.38 | 15356.8 | 286.38 | 459.1997 | 6776.047 | 14897.6 | 9905.769 | 6777.03 | 7667.499 | 10474.98 | 7172.676 | 6779.623
286.28 | 16188.3 | 286.28 | 766.617 | 6747.41 | 15421.68 | 10282.99 | 6748.131 | 7854.056 | 10453.04 | 7070.338 | 6749.918
286.18 | 16560.6 | 286.18 | 556.1594 | 6716.223 | 16004.44 | 10736.7 | 6716.75 | 8075.438 | 10362.09 | 6976.355 | 6717.966
286.08 | 17437.8 | 286.08 | 765.815 | 6682.831 | 16671.99 | 11288.21 | 6683.213 | 8333.974 | 10206.25 | 6890.216 | 6684.03
285.98 | 18105.1 | 285.98 | 645.8622 | 6647.07 | 17459.24 | 11965.49 | 6647.347 | 8630.066 | 9992.834 | 6810.739 | 6647.889
285.88 | 18587.8 | 285.88 | 175.8424 | 6608.618 | 18411.96 | 12806.49 | 6608.817 | 8962.016 | 9731.832 | 6736.51 | 6609.171
285.78 | 20012.3 | 285.78 | 421.8185 | 6567.797 | 19590.48 | 13864.57 | 6567.939 | 9326.302 | 9435.534 | 6666.762 | 6568.167
285.68 | 21235.4 | 285.68 | 162.6344 | 6523.266 | 21072.77 | 15213.1 | 6523.366 | 9714.797 | 9115.039 | 6599.113 | 6523.511
285.58 | 22444.3 | 285.58 | -521.6155 | 6474.023 | 22965.92 | 16958.37 | 6474.094 | 10116.44 | 8781.2 | 6531.602 | 6474.184
285.48 | 24305.2 | 285.48 | -1118.094 | 6420.116 | 25423.29 | 19257.55 | 6420.166 | 10517.87 | 8444.532 | 6463.415 | 6420.221
285.38 | 26930.6 | 285.38 | -1738.851 | 6360.08 | 28669.45 | 22343.83 | 6360.115 | 10901.17 | 8112.164 | 6392.337 | 6360.147
285.28 | 30286.2 | 285.28 | -2759.246 | 6291.3 | 33045.45 | 26571.19 | 6291.324 | 11244.93 | 7787.983 | 6315.107 | 6291.343
285.18 | 35789.4 | 285.18 | -3290.658 | 6210.397 | 39080.06 | 32484.38 | 6210.413 | 11525.92 | 7473.052 | 6227.805 | 6210.424
285.08 | 44323.6 | 285.08 | -3264.959 | 6110.887 | 47588.56 | 40915.83 | 6110.898 | 11718.37 | 7163.465 | 6123.499 | 6110.904
284.98 | 57775.8 | 284.98 | -1997.333 | 5981.383 | 59773.13 | 53083.93 | 5981.391 | 11794.05 | 6848.835 | 5990.436 | 5981.394
284.88 | 77642.5 | 284.88 | 494.0364 | 5803.926 | 77148.46 | 70516.39 | 5803.932 | 11722.52 | 6510.955 | 5810.364 | 5803.933
284.78 | 103572 | 284.78 | 2912.253 | 5553.26 | 100659.7 | 94166.47 | 5553.264 | 11471.86 | 6123.402 | 5557.796 | 5553.264
284.68 | 128780 | 284.68 | 1094.252 | 5204.925 | 127685.7 | 121414.9 | 5204.928 | 11017.6 | 5659.928 | 5208.092 | 5204.928
284.58 | 144415 | 284.58 | -3276.294 | 4756.583 | 147691.3 | 141722.2 | 4756.585 | 10364.06 | 5116.031 | 4758.773 | 4756.584
284.48 | 142835 | 284.48 | -3281.09 | 4247.55 | 146116.1 | 140517.9 | 4247.551 | 9563.076 | 4528.702 | 4249.051 | 4247.551
284.38 | 121037 | 284.38 | 741.394 | 3756.215 | 120295.6 | 115123.2 | 3756.216 | 8709.846 | 3973.986 | 3757.234 | 3756.215
284.28 | 92030.2 | 284.28 | 4137.614 | 3355.387 | 87892.59 | 83183.78 | 3355.388 | 7896.476 | 3522.448 | 3356.073 | 3355.388
284.18 | 65182.5 | 284.18 | 3626.777 | 3066.466 | 61555.72 | 57330.59 | 3066.467 | 7164.224 | 3193.409 | 3066.923 | 3066.466
284.08 | 44829.2 | 284.08 | 1481.477 | 2872.075 | 43347.72 | 39609.48 | 2872.075 | 6514.492 | 2967.626 | 2872.376 | 2872.075
283.98 | 30898.9 | 283.98 | -444.2499 | 2744.324 | 31343.15 | 28080.19 | 2744.324 | 5935.855 | 2815.574 | 2744.521 | 2744.324
283.88 | 22056.9 | 283.88 | -1351.578 | 2659.397 | 23408.48 | 20597.23 | 2659.397 | 5417.902 | 2712.033 | 2659.525 | 2659.397
283.78 | 16562.3 | 283.78 | -1481.904 | 2600.705 | 18044.2 | 15652.22 | 2600.705 | 4954.103 | 2639.23 | 2600.787 | 2600.705
283.68 | 12919.8 | 283.68 | -1392.544 | 2558.337 | 14312.34 | 12301.38 | 2558.337 | 4541.333 | 2586.273 | 2558.389 | 2558.337
283.58 | 10329.7 | 283.58 | -1312.002 | 2526.892 | 11641.7 | 9970.469 | 2526.892 | 4178.035 | 2546.962 | 2526.924 | 2526.892
283.48 | 8647.41 | 283.48 | -1033.779 | 2502.853 | 9681.189 | 8307.678 | 2502.853 | 3862.068 | 2517.14 | 2502.874 | 2502.853
283.38 | 7390.71 | 283.38 | -819.4997 | 2483.868 | 8210.21 | 7093.485 | 2483.868 | 3590.514 | 2493.943 | 2483.88 | 2483.868
283.28 | 6562.44 | 283.28 | -523.9369 | 2468.44 | 7086.377 | 6187.885 | 2468.44 | 3359.891 | 2475.48 | 2468.448 | 2468.44
283.18 | 5724.51 | 283.18 | -490.7368 | 2455.836 | 6215.247 | 5499.68 | 2455.836 | 3166.531 | 2460.71 | 2455.841 | 2455.836
283.08 | 5137.61 | 283.08 | -394.5964 | 2445.642 | 5532.206 | 4967.985 | 2445.642 | 3006.522 | 2448.985 | 2445.645 | 2445.642
282.98 | 4578 | 282.98 | -413.5613 | 2437.384 | 4991.561 | 4551.016 | 2437.384 | 2875.659 | 2439.655 | 2437.385 | 2437.384
282.88 | 4222.17 | 282.88 | -338.0797 | 2430.669 | 4560.25 | 4219.577 | 2430.669 | 2769.815 | 2432.198 | 2430.67 | 2430.669
282.78 | 3837.92 | 282.78 | -375.9302 | 2425.201 | 4213.85 | 3952.91 | 2425.201 | 2685.123 | 2426.221 | 2425.201 | 2425.201
282.68 | 3571.17 | 282.68 | -362.8971 | 2420.828 | 3934.067 | 3736.078 | 2420.828 | 2618.145 | 2421.502 | 2420.828 | 2420.828
282.58 | 3438.79 | 282.58 | -267.8319 | 2417.125 | 3706.622 | 3557.799 | 2417.125 | 2565.508 | 2417.566 | 2417.125 | 2417.125
282.48 | 3245.82 | 282.48 | -274.8685 | 2413.966 | 3520.689 | 3409.861 | 2413.966 | 2524.508 | 2414.252 | 2413.966 | 2413.966
282.38 | 3288.75 | 282.38 | -78.88188 | 2411.053 | 3367.632 | 3285.862 | 2411.053 | 2492.64 | 2411.237 | 2411.053 | 2411.053
282.28 | 2974.87 | 282.28 | -266.2472 | 2408.593 | 3241.117 | 3181.342 | 2408.593 | 2468.251 | 2408.71 | 2408.593 | 2408.593
282.18 | 2997.75 | 282.18 | -138.2775 | 2406.621 | 3136.027 | 3092.734 | 2406.621 | 2449.841 | 2406.694 | 2406.621 | 2406.621
282.08 | 2858.86 | 282.08 | -189.1322 | 2404.841 | 3047.992 | 3016.924 | 2404.841 | 2435.864 | 2404.887 | 2404.841 | 2404.841
281.98 | 2757.11 | 281.98 | -216.8843 | 2403.465 | 2973.994 | 2951.904 | 2403.465 | 2425.527 | 2403.493 | 2403.465 | 2403.465
281.88 | 2654.91 | 281.88 | -256.4993 | 2402.432 | 2911.409 | 2895.847 | 2402.432 | 2417.977 | 2402.45 | 2402.432 | 2402.432
281.78 | 2593.36 | 281.78 | -264.7703 | 2401.676 | 2858.13 | 2847.268 | 2401.676 | 2412.528 | 2401.686 | 2401.676 | 2401.676
281.68 | 2644.11 | 281.68 | -168.1626 | 2400.936 | 2812.273 | 2804.761 | 2400.936 | 2408.441 | 2400.942 | 2400.936 | 2400.936
281.58 | 2596.01 | 281.58 | -176.5051 | 2400.188 | 2772.515 | 2767.368 | 2400.188 | 2405.331 | 2400.192 | 2400.188 | 2400.188
281.48 | 2621.28 | 281.48 | -116.5819 | 2399.477 | 2737.862 | 2734.368 | 2399.477 | 2402.969 | 2399.48 | 2399.477 | 2399.477
281.38 | 2515.94 | 281.38 | -191.6354 | 2398.9 | 2707.575 | 2705.226 | 2398.9 | 2401.249 | 2398.902 | 2398.9 | 2398.9
281.28 | 2417.97 | 281.28 | -263.2225 | 2398.668 | 2681.192 | 2679.627 | 2398.668 | 2400.233 | 2398.669 | 2398.668 | 2398.668
281.18 | 2444.81 | 281.18 | -213.133 | 2398.556 | 2657.943 | 2656.91 | 2398.556 | 2399.589 | 2398.557 | 2398.556 | 2398.556
281.08 | 2366.25 | 281.08 | -238.8163 | 2366.25 | 2605.066 | 2604.391 | 2366.25 | 2366.925 | 2366.25 | 2366.25 | 2366.25
280.98 | 2369.28 | 280.98 | -220.4479 | 2369.28 | 2589.728 | 2589.29 | 2369.28 | 2369.718 | 2369.28 | 2369.28 | 2369.28
280.88 | 2432.52 | 280.88 | -203.9798 | 2432.52 | 2636.5 | 2636.219 | 2432.52 | 2432.801 | 2432.52 | 2432.52 | 2432.52
280.78 | 2377.43 | 280.78 | -189.1613 | 2377.43 | 2566.591 | 2566.413 | 2377.43 | 2377.608 | 2377.43 | 2377.43 | 2377.43
280.68 | 2279.38 | 280.68 | -175.7825 | 2279.38 | 2455.162 | 2455.05 | 2279.38 | 2279.492 | 2279.38 | 2279.38 | 2279.38
280.58 | 2386.03 | 280.58 | -163.6663 | 2386.03 | 2549.696 | 2549.626 | 2386.03 | 2386.1 | 2386.03 | 2386.03 | 2386.03
280.48 | 2340.35 | 280.48 | -152.6626 | 2340.35 | 2493.013 | 2492.969 | 2340.35 | 2340.393 | 2340.35 | 2340.35 | 2340.35
280.38 | 2259.21 | 280.38 | -142.6432 | 2259.21 | 2401.853 | 2401.827 | 2259.21 | 2259.237 | 2259.21 | 2259.21 | 2259.21
280.28 | 2243.13 | 280.28 | -133.4979 | 2243.13 | 2376.628 | 2376.612 | 2243.13 | 2243.146 | 2243.13 | 2243.13 | 2243.13
280.18 | 2285.26 | 280.18 | -125.1316 | 2285.26 | 2410.392 | 2410.382 | 2285.26 | 2285.27 | 2285.26 | 2285.26 | 2285.26
280.08 | 2296.45 | 280.08 | -117.4616 | 2296.45 | 2413.912 | 2413.906 | 2296.45 | 2296.456 | 2296.45 | 2296.45 | 2296.45
279.98 | 2288.43 | 279.98 | -110.416 | 2288.43 | 2398.846 | 2398.843 | 2288.43 | 2288.433 | 2288.43 | 2288.43 | 2288.43
279.88 | 2208.05 | 279.88 | -103.9316 | 2208.05 | 2311.982 | 2311.98 | 2208.05 | 2208.052 | 2208.05 | 2208.05 | 2208.05
279.78 | 2198.41 | 279.78 | -97.95307 | 2198.41 | 2296.363 | 2296.362 | 2198.41 | 2198.411 | 2198.41 | 2198.41 | 2198.41
279.68 | 2299.49 | 279.68 | -92.43143 | 2299.49 | 2391.921 | 2391.921 | 2299.49 | 2299.491 | 2299.49 | 2299.49 | 2299.49
279.58 | 2206.36 | 279.58 | -87.32344 | 2206.36 | 2293.683 | 2293.683 | 2206.36 | 2206.36 | 2206.36 | 2206.36 | 2206.36
279.48 | 2167.67 | 279.48 | -82.59071 | 2167.67 | 2250.261 | 2250.261 | 2167.67 | 2167.67 | 2167.67 | 2167.67 | 2167.67
279.38 | 2162.67 | 279.38 | -78.19911 | 2162.67 | 2240.869 | 2240.869 | 2162.67 | 2162.67 | 2162.67 | 2162.67 | 2162.67
279.28 | 2110.1 | 279.28 | -74.11816 | 2110.1 | 2184.218 | 2184.218 | 2110.1 | 2110.1 | 2110.1 | 2110.1 | 2110.1
279.18 | 2095.28 | 279.18 | -70.32064 | 2095.28 | 2165.601 | 2165.601 | 2095.28 | 2095.28 | 2095.28 | 2095.28 | 2095.28
279.08 | 2118.41 | 279.08 | -66.78214 | 2118.41 | 2185.192 | 2185.192 | 2118.41 | 2118.41 | 2118.41 | 2118.41 | 2118.41

## CKLL
Binding Energy | Raw Data | ID | Peak Label | Position (eV) | Height (CPS) | FWHM (eV) | σ/γ (%) L/G | Area (CPS.eV) | σ W_g | γ W_l | W_g Skew | Conc. (%) | A/Aᴀ | Split (eV) | Fitting Model | Bkg Type | Bkg Low (eV) | Bkg High (eV) | Bkg Offset Low (CPS) | Bkg Offset High (CPS)
1246.68 | 8359.11 | A | D-parameter | 1222.83 |  | 23.10 | 1.00 |  | 2.00 | 1.00 | 3.50 |  |  |  | D-parameter
1246.58 | 8406.47
1246.48 | 8372.38
1246.38 | 8328.24
1246.28 | 8426.84
1246.18 | 8312.55
1246.08 | 8398.28
1245.98 | 8332.56
1245.88 | 8378.41
1245.78 | 8388.81
1245.68 | 8400.81
1245.58 | 8421.66
1245.48 | 8353.98
1245.38 | 8356.17
1245.28 | 8389.34
1245.18 | 8447.4
1245.08 | 8386.51
1244.98 | 8318.56
1244.88 | 8368.65
1244.78 | 8368.21
1244.68 | 8305.09
1244.58 | 8373.88
1244.48 | 8340.44
1244.38 | 8388.4
1244.28 | 8342.19
1244.18 | 8408.04
1244.08 | 8404.37
1243.98 | 8445.62
1243.88 | 8376.31
1243.78 | 8416.44
1243.68 | 8358.57
1243.58 | 8331.65
1243.48 | 8379.69
1243.38 | 8324.85
1243.28 | 8347.98
1243.18 | 8339.46
1243.08 | 8317.73
1242.98 | 8403.57
1242.88 | 8396.76
1242.78 | 8334.14
1242.68 | 8343.1
1242.58 | 8351.44
1242.48 | 8369.63
1242.38 | 8367.29
1242.28 | 8333.19
1242.18 | 8338.29
1242.08 | 8281.6
1241.98 | 8328.96
1241.88 | 8322.04
1241.78 | 8342.98
1241.68 | 8414.46
1241.58 | 8284.51
1241.48 | 8237.35
1241.38 | 8296.74
1241.28 | 8356.15
1241.18 | 8333.2
1241.08 | 8321.45
1240.98 | 8331.02
1240.88 | 8341.9
1240.78 | 8294.54
1240.68 | 8294.22
1240.58 | 8291.58
1240.48 | 8283.67
1240.38 | 8295.14
1240.28 | 8280.81
1240.18 | 8301.18
1240.08 | 8298.62
1239.98 | 8317.51
1239.88 | 8295.33
1239.78 | 8332.17
1239.68 | 8255.45
1239.58 | 8305.77
1239.48 | 8250.5
1239.38 | 8273.98
1239.28 | 8284.15
1239.18 | 8256.13
1239.08 | 8215.03
1238.98 | 8270.69
1238.88 | 8214.24
1238.78 | 8247.44
1238.68 | 8330.11
1238.58 | 8248.39
1238.48 | 8262.77
1238.38 | 8283.09
1238.28 | 8275.78
1238.18 | 8319.4
1238.08 | 8332.96
1237.98 | 8291.32
1237.88 | 8260.76
1237.78 | 8223.97
1237.68 | 8343.63
1237.58 | 8340.98
1237.48 | 8253.36
1237.38 | 8399.35
1237.28 | 8331.48
1237.18 | 8304.56
1237.08 | 8311.89
1236.98 | 8301.68
1236.88 | 8390.37
1236.78 | 8308.18
1236.68 | 8334.79
1236.58 | 8354.08
1236.48 | 8350.67
1236.38 | 8364.87
1236.28 | 8431.23
1236.18 | 8428.97
1236.08 | 8434.84
1235.98 | 8485.29
1235.88 | 8463.24
1235.78 | 8462.38
1235.68 | 8463.74
1235.58 | 8475.55
1235.48 | 8487.98
1235.38 | 8542.18
1235.28 | 8530.24
1235.18 | 8575.11
1235.08 | 8627.3
1234.98 | 8628.6
1234.88 | 8582.91
1234.78 | 8622.47
1234.68 | 8660.5
1234.58 | 8638.75
1234.48 | 8799.65
1234.38 | 8728.96
1234.28 | 8791.39
1234.18 | 8795.36
1234.08 | 8764.82
1233.98 | 8824.13
1233.88 | 8834.65
1233.78 | 8893.1
1233.68 | 8919.65
1233.58 | 8891.99
1233.48 | 8943.71
1233.38 | 8931.9
1233.28 | 8976.73
1233.18 | 8959.98
1233.08 | 9025.48
1232.98 | 9023.43
1232.88 | 9068.08
1232.78 | 9146.37
1232.68 | 9120.44
1232.58 | 9056.58
1232.48 | 9116.41
1232.38 | 9174.97
1232.28 | 9147.97
1232.18 | 9121.35
1232.08 | 9085.84
1231.98 | 9152.43
1231.88 | 9147.97
1231.78 | 9196.43
1231.68 | 9214.87
1231.58 | 9159.3
1231.48 | 9170.49
1231.38 | 9275.21
1231.28 | 9210.86
1231.18 | 9222.99
1231.08 | 9243.27
1230.98 | 9215.5
1230.88 | 9238.78
1230.78 | 9339.26
1230.68 | 9305.13
1230.58 | 9240.76
1230.48 | 9243.91
1230.38 | 9255.97
1230.28 | 9332.42
1230.18 | 9291.02
1230.08 | 9328.99
1229.98 | 9328.98
1229.88 | 9345.52
1229.78 | 9368.86
1229.68 | 9355
1229.58 | 9354.23
1229.48 | 9308.59
1229.38 | 9411.49
1229.28 | 9401
1229.18 | 9359.7
1229.08 | 9427.77
1228.98 | 9393.95
1228.88 | 9401
1228.78 | 9389.18
1228.68 | 9348
1228.58 | 9433.63
1228.48 | 9429.23
1228.38 | 9381.53
1228.28 | 9462.16
1228.18 | 9440.75
1228.08 | 9492.94
1227.98 | 9541.1
1227.88 | 9499.53
1227.78 | 9406.12
1227.68 | 9482.3
1227.58 | 9490.68
1227.48 | 9502.95
1227.38 | 9436.15
1227.28 | 9458.34
1227.18 | 9448.76
1227.08 | 9460.41
1226.98 | 9525.18
1226.88 | 9564.88
1226.78 | 9548.34
1226.68 | 9551.69
1226.58 | 9510.77
1226.48 | 9493.54
1226.38 | 9560.03
1226.28 | 9567.55
1226.18 | 9596.66
1226.08 | 9601.35
1225.98 | 9515.67
1225.88 | 9596.22
1225.78 | 9578.08
1225.68 | 9506.47
1225.58 | 9613.72
1225.48 | 9557.21
1225.38 | 9601.55
1225.28 | 9588.76
1225.18 | 9650.75
1225.08 | 9639.66
1224.98 | 9633.31
1224.88 | 9537.95
1224.78 | 9670.1
1224.68 | 9626.14
1224.58 | 9691.61
1224.48 | 9619.86
1224.38 | 9708.69
1224.28 | 9675.84
1224.18 | 9689.23
1224.08 | 9585.41
1223.98 | 9644.93
1223.88 | 9629.84
1223.78 | 9656.42
1223.68 | 9647.68
1223.58 | 9565.5
1223.48 | 9654.24
1223.38 | 9621.24
1223.28 | 9731.95
1223.18 | 9699.2
1223.08 | 9716.06
1222.98 | 9688.81
1222.88 | 9736.56
1222.78 | 9667.18
1222.68 | 9690.12
1222.58 | 9719.69
1222.48 | 9691.2
1222.38 | 9627.6
1222.28 | 9722.93
1222.18 | 9811.97
1222.08 | 9643.4
1221.98 | 9658.14
1221.88 | 9695.14
1221.78 | 9715.49
1221.68 | 9660.88
1221.58 | 9652.06
1221.48 | 9678.2
1221.38 | 9652.82
1221.28 | 9693.45
1221.18 | 9693.1
1221.08 | 9744.78
1220.98 | 9657.13
1220.88 | 9772.71
1220.78 | 9689.22
1220.68 | 9672.89
1220.58 | 9714.44
1220.48 | 9756.79
1220.38 | 9750.1
1220.28 | 9767.98
1220.18 | 9741.62
1220.08 | 9704.88
1219.98 | 9660.26
1219.88 | 9720.58
1219.78 | 9711
1219.68 | 9715.8
1219.58 | 9657.35
1219.48 | 9678.92
1219.38 | 9699.28
1219.28 | 9759.63
1219.18 | 9804.9
1219.08 | 9718.08
1218.98 | 9702.41
1218.88 | 9675.23
1218.78 | 9681.18
1218.68 | 9630.86
1218.58 | 9712.26
1218.48 | 9721.5
1218.38 | 9693
1218.28 | 9655.9
1218.18 | 9610.37
1218.08 | 9609.6
1217.98 | 9646.45
1217.88 | 9588.18
1217.78 | 9641.4
1217.68 | 9563.23
1217.58 | 9580.25
1217.48 | 9541.15
1217.38 | 9525.01
1217.28 | 9364.54
1217.18 | 9440.16
1217.08 | 9461.41
1216.98 | 9399.94
1216.88 | 9355.36
1216.78 | 9324.41
1216.68 | 9352.02
1216.58 | 9299.53
1216.48 | 9209.48
1216.38 | 9213.39
1216.28 | 9108.15
1216.18 | 9057.44
1216.08 | 9094.97
1215.98 | 9130.26
1215.88 | 8995.21
1215.78 | 8943.69
1215.68 | 8971.41
1215.58 | 8910.11
1215.48 | 8833.2
1215.38 | 8801.11
1215.28 | 8756.11
1215.18 | 8743.48
1215.08 | 8703.47
1214.98 | 8640.43
1214.88 | 8623.63
1214.78 | 8579.43
1214.68 | 8558.99
1214.58 | 8511.61
1214.48 | 8537.06
1214.38 | 8390.37
1214.28 | 8347.85
1214.18 | 8326.03
1214.08 | 8291.94
1213.98 | 8206.72
1213.88 | 8196.41
1213.78 | 8120.97
1213.68 | 8110.76
1213.58 | 8067.79
1213.48 | 8014.69
1213.38 | 7981.18
1213.28 | 7946.65
1213.18 | 7925.77
1213.08 | 7871.66
1212.98 | 7770.42
1212.88 | 7705.46
1212.78 | 7655.82
1212.68 | 7606.52
1212.58 | 7571.71
1212.48 | 7473.62
1212.38 | 7438.11
1212.28 | 7450.88
1212.18 | 7389.44
1212.08 | 7300.36
1211.98 | 7315.72
1211.88 | 7233.7
1211.78 | 7155.96
1211.68 | 7181.48
1211.58 | 7050.35
1211.48 | 7029.03
1211.38 | 6974.2
1211.28 | 6881
1211.18 | 6879.61
1211.08 | 6833.41
1210.98 | 6732.32
1210.88 | 6681.44
1210.78 | 6645.93
1210.68 | 6627.81
1210.58 | 6585.73
1210.48 | 6474.38
1210.38 | 6485.06
1210.28 | 6434.07
1210.18 | 6342.22
1210.08 | 6236.59
1209.98 | 6256.21
1209.88 | 6209.15
1209.78 | 6210.47
1209.68 | 6133.5
1209.58 | 6057.6
1209.48 | 6082.84
1209.38 | 6025.25
1209.28 | 5959.33
1209.18 | 5813.93
1209.08 | 5877.57
1208.98 | 5786.14
1208.88 | 5726.88
1208.78 | 5753.02
1208.68 | 5684.16
1208.58 | 5614.32
1208.48 | 5604.28
1208.38 | 5515.4
1208.28 | 5533.68
1208.18 | 5474.1
1208.08 | 5429.62
1207.98 | 5412.44
1207.88 | 5335.82
1207.78 | 5357.02
1207.68 | 5360.36
1207.58 | 5327.35
1207.48 | 5214.86
1207.38 | 5217.24
1207.28 | 5184.99
1207.18 | 5115.64
1207.08 | 5141.86
1206.98 | 5108.78
1206.88 | 5071.51
1206.78 | 5001.34
1206.68 | 5038.06
1206.58 | 4958.93
1206.48 | 4959.11
1206.38 | 4918.73
1206.28 | 4924.55
1206.18 | 4841
1206.08 | 4883.8
1205.98 | 4789.37
1205.88 | 4821.09
1205.78 | 4813.21
1205.68 | 4744.39
1205.58 | 4761.72
1205.48 | 4736.45
1205.38 | 4708.98
1205.28 | 4706.42
1205.18 | 4653.73
1205.08 | 4595.64
1204.98 | 4647.09
1204.88 | 4614.47
1204.78 | 4567.06
1204.68 | 4571.22
1204.58 | 4554.16
1204.48 | 4512.84
1204.38 | 4524.91
1204.28 | 4491.24
1204.18 | 4533.94
1204.08 | 4482.3
1203.98 | 4566.53
1203.88 | 4464.16
1203.78 | 4463.92
1203.68 | 4431.13
1203.58 | 4392
1203.48 | 4393.29
1203.38 | 4400.07
1203.28 | 4396.02
1203.18 | 4383.33
1203.08 | 4373.36
1202.98 | 4325.68
1202.88 | 4330.69
1202.78 | 4349.69
1202.68 | 4378.74
1202.58 | 4348.6
1202.48 | 4370.96
1202.38 | 4339.17
1202.28 | 4300.01
1202.18 | 4300.4
1202.08 | 4259.13
1201.98 | 4258.77
1201.88 | 4304.84
1201.78 | 4254.2
1201.68 | 4310.34
1201.58 | 4329.87
1201.48 | 4304.42
1201.38 | 4284.57
1201.28 | 4275.42
1201.18 | 4266.55
1201.08 | 4277.15
1200.98 | 4266.56
1200.88 | 4271.68
1200.78 | 4274.37
1200.68 | 4288.38
1200.58 | 4229.74
1200.48 | 4232.3
1200.38 | 4234.21
1200.28 | 4260.55
1200.18 | 4273.83
1200.08 | 4279.09
1199.98 | 4276.02
1199.88 | 4232.67
1199.78 | 4255.6
1199.68 | 4235.1
1199.58 | 4267.83
1199.48 | 4287.21
1199.38 | 4244.78
1199.28 | 4217.81
1199.18 | 4232.06
1199.08 | 4266.49
1198.98 | 4293.11
1198.88 | 4293.99
1198.78 | 4239.36
1198.68 | 4299.73
1198.58 | 4265.59
1198.48 | 4227.78
1198.38 | 4275.65
1198.28 | 4236.12
1198.18 | 4242.39
1198.08 | 4255.1
1197.98 | 4275.34
1197.88 | 4254.81
1197.78 | 4296.26
1197.68 | 4206.15
1197.58 | 4293.88
1197.48 | 4209.58
1197.38 | 4214.96
1197.28 | 4271.29
1197.18 | 4256.83
1197.08 | 4278.14
1196.98 | 4301.76
1196.88 | 4239
1196.78 | 4288.84
1196.68 | 4243.89

## Results Table
Peak Label | Position (eV) | Height (CPS) | FWHM (eV) | L/G σ/γ (%) | Area (CPS.eV) | Atomic (%) |  | RSF | TXFN | ECF | Instr. | Fitting Model | Corr. Area Ac (a.u.) | σ or α W_g | γ or β W_l | Bkg Type | Bkg Low (eV) | Bkg High (eV) | Bkg Offset Low (CPS) | Bkg Offset High (CPS) | Sheetname | Position Constraint | Height Constraint | FWHM Constraint | L/G Constraint | Area Constraint | σ Constraint | γ Constraint
C1s p1 | 284.58 | 1033702.69 | 4.35 | 0.0 | 4782058.01 | 98.40 | 1 | 1.00 | 1.00 | TPP-2M | A-ALTHERMO1 | Unfitted | 66970.07 | 0.0 | 0.0 |  | 1076.03 | 1092.08 |  |  | Survey XPS | 0,1e3 | 1,1e7 | 0.3,3.5 | 0,0.5 | 0 | 0 | 0
O1s p2 | 532.08 | 39342.41 | 4.37 | 0.0 | 182981.51 | 1.56 | 1 | 2.88 | 1.00 | TPP-2M | A-ALTHERMO1 | Unfitted | 1060.46 | 0.0 | 0.0 |  | 1076.03 | 1092.08 |  |  | Survey XPS | 0,1e3 | 1,1e7 | 0.3,3.5 | 0,0.5 | 0 | 0 | 0
Na1s p3 | 1072.08 | 5340.4 | 1.9 | 0.0 | 10779.23 | 0.05 | 1 | 10.59 | 1.00 | TPP-2M | A-ALTHERMO1 | Unfitted | 31.00 | 0.0 | 0.0 |  | 1076.03 | 1092.08 |  |  | Survey XPS | 0,1e3 | 1,1e7 | 0.3,3.5 | 0,0.5 | 0 | 0 | 0