## Pt4f
Binding Energy | Corrected Data | Raw Data | Transmission | BE | Residuals | Background | Calculated Fit | Pt4f7/2 p1 | Pt4f5/2 p2 | ID | Peak Label | Position (eV) | Height (CPS) | FWHM (eV) | σ/γ (%) L/G | Area (CPS.eV) | σ W_g | γ W_l | W_g Skew | Conc. (%) | A/Aᴀ | Split (eV) | Fitting Model | Bkg Type | Bkg Low (eV) | Bkg High (eV) | Bkg Offset Low (CPS) | Bkg Offset High (CPS)
89.99 | 663.0585 | 544.369 | 0.820997 | 89.99 | -21.63075 | 663.0585 | 684.6892 | 663.0585 | 663.0585 | A | Pt4f7/2 p1 | 71.07 | 5034 | 1.02 | 27.88 | 7593 | 0.90 | 2.32 | 0.00 | 57.2 | 100.0 | 0.00 | LA (Area, σ/γ, γ) | Multi-Regions Smart | 61.99 | 89.99 | 0.00 | 0.00
89.89 | 719.3057 | 590.509 | 0.820943 | 89.89 | -21.86084 | 719.3057 | 741.1666 | 673.5181 | 674.2296 |  |  | 61.99,89.99 | 1:1e7 | 0.3:3.5 | 25.0:75.0 | 1:1e7 | 0.01:10 | 0.01:10
89.79 | 655.6335 | 538.203 | 0.82089 | 89.79 | -22.09479 | 655.6335 | 677.7283 | 729.8655 | 730.6068 | B | Pt4f5/2 p2 | 74.40 | 3796 | 1.02 | 27.87 | 5686 | 0.90 | 2.33 | 0.00 | 42.8 | 74.9 | 3.33 | LA (Area, σ/γ, γ) | Multi-Regions Smart | 61.99 | 89.99 | 0.00 | 0.00
89.69 | 696.1939 | 571.461 | 0.820836 | 89.69 | -22.3327 | 696.1939 | 718.5266 | 666.2949 | 667.0669 |  |  | A+3.3#0.2 | A*0.75#0.05 | A*1 | A*1 | A*0.75#0.05 | A*1 | A*1 | A*1
89.59 | 727.9634 | 597.5 | 0.820783 | 89.59 | -22.57466 | 727.9634 | 750.5381 | 706.9585 | 707.762
89.49 | 719.0802 | 590.17 | 0.820729 | 89.49 | -22.82075 | 719.0802 | 741.901 | 738.8327 | 739.6688
89.39 | 687.2761 | 564.031 | 0.820676 | 89.39 | -23.07108 | 687.2761 | 710.3472 | 730.0559 | 730.9253
89.29 | 702.4647 | 576.458 | 0.820622 | 89.29 | -23.32575 | 702.4647 | 725.7905 | 698.3597 | 699.2636
89.19 | 713.1926 | 585.223 | 0.820568 | 89.19 | -23.58487 | 713.1926 | 736.7774 | 713.6579 | 714.5973
89.09 | 682.7761 | 560.228 | 0.820515 | 89.09 | -23.84853 | 682.7761 | 706.6246 | 724.4971 | 725.4729
88.99 | 676.3783 | 554.942 | 0.820461 | 88.99 | -24.11685 | 676.3783 | 700.4951 | 694.1936 | 695.207
88.89 | 690.9257 | 566.841 | 0.820408 | 88.89 | -24.38994 | 690.9257 | 715.3157 | 687.9107 | 688.9628
88.79 | 661.9947 | 543.07 | 0.820354 | 88.79 | -24.66793 | 661.9947 | 686.6626 | 702.5747 | 703.6667
88.69 | 696.1359 | 571.041 | 0.820301 | 88.69 | -24.95092 | 696.1359 | 721.0869 | 673.7621 | 674.8952
88.59 | 681.1692 | 558.727 | 0.820247 | 88.59 | -25.23905 | 681.1692 | 706.4083 | 708.0237 | 709.1991
88.49 | 684.8916 | 561.744 | 0.820194 | 88.49 | -25.53244 | 684.8916 | 710.4241 | 693.1793 | 694.3982
88.39 | 676.6967 | 554.986 | 0.82014 | 88.39 | -25.83123 | 676.6967 | 702.5279 | 697.0259 | 698.2898
88.29 | 716.5935 | 587.669 | 0.820087 | 88.29 | -26.13555 | 716.5935 | 742.729 | 688.9572 | 690.2674
88.19 | 700.3413 | 574.303 | 0.820033 | 88.19 | -26.44555 | 700.3413 | 726.7869 | 728.9823 | 730.3402
88.09 | 696.3023 | 570.954 | 0.81998 | 88.09 | -26.76136 | 696.3023 | 723.0637 | 712.8605 | 714.2677
87.99 | 649.7993 | 532.788 | 0.819927 | 87.99 | -27.08315 | 649.7993 | 676.8825 | 708.9541 | 710.412
87.89 | 662.5319 | 543.192 | 0.819873 | 87.89 | -27.41106 | 662.5319 | 689.9429 | 662.5858 | 664.096
87.79 | 655.9806 | 537.786 | 0.81982 | 87.79 | -27.74527 | 655.9806 | 683.7258 | 675.4553 | 677.0195
87.69 | 658.333 | 539.679 | 0.819766 | 87.69 | -28.08593 | 658.333 | 686.4189 | 669.0433 | 670.6631
87.59 | 663.4371 | 543.828 | 0.819713 | 87.59 | -28.43321 | 663.4371 | 691.8703 | 671.5373 | 673.2146
87.49 | 673.6253 | 552.143 | 0.819659 | 87.49 | -28.7873 | 673.6253 | 702.4126 | 676.7855 | 678.5219
87.39 | 714.497 | 585.606 | 0.819606 | 87.39 | -29.14839 | 714.497 | 743.6454 | 687.1201 | 688.9177
87.29 | 672.6581 | 551.279 | 0.819553 | 87.29 | -29.51665 | 672.6581 | 702.1748 | 728.1408 | 730.0015
87.19 | 652.3852 | 534.629 | 0.819499 | 87.19 | -29.89229 | 652.3852 | 682.2775 | 686.4536 | 688.3794
87.09 | 682.0035 | 558.865 | 0.819446 | 87.09 | -30.27551 | 682.0035 | 712.279 | 666.3348 | 668.3278
86.99 | 646.3146 | 529.585 | 0.819392 | 86.99 | -30.66653 | 646.3146 | 676.9811 | 696.11 | 698.1724
86.89 | 632.4952 | 518.228 | 0.819339 | 86.89 | -31.06556 | 632.4952 | 663.5608 | 660.5808 | 662.7149
86.79 | 666.8001 | 546.3 | 0.819286 | 86.79 | -31.47283 | 666.8001 | 698.2729 | 646.9239 | 649.1321
86.69 | 746.9337 | 611.912 | 0.819232 | 86.69 | -31.88858 | 746.9337 | 778.8223 | 681.3942 | 683.6789
86.59 | 650.4366 | 532.824 | 0.819179 | 86.59 | -32.31305 | 650.4366 | 682.7496 | 761.6961 | 764.0599
86.49 | 674.8974 | 552.826 | 0.819126 | 86.49 | -32.74649 | 674.8974 | 707.6439 | 665.3704 | 667.8158
86.39 | 673.8541 | 551.935 | 0.819072 | 86.39 | -33.18917 | 673.8541 | 707.0432 | 690.0057 | 692.5356
86.29 | 659.8724 | 540.448 | 0.819019 | 86.29 | -33.64135 | 659.8724 | 693.5137 | 689.1401 | 691.7572
86.19 | 716.8405 | 587.068 | 0.818966 | 86.19 | -34.10333 | 716.8405 | 750.9438 | 675.3393 | 678.0467
86.09 | 665.6808 | 545.134 | 0.818912 | 86.09 | -34.5754 | 665.6808 | 700.2562 | 732.4918 | 735.2926
85.99 | 718.4045 | 588.272 | 0.818859 | 85.99 | -35.05786 | 718.4045 | 753.4624 | 681.5198 | 684.4172
85.89 | 692.9492 | 567.391 | 0.818806 | 85.89 | -35.55102 | 692.9492 | 728.5003 | 734.4348 | 737.4321
85.79 | 667.0884 | 546.18 | 0.818752 | 85.79 | -36.05523 | 667.0884 | 703.1437 | 709.1744 | 712.2751
85.69 | 664.3724 | 543.921 | 0.818699 | 85.69 | -36.57081 | 664.3724 | 700.9432 | 683.5123 | 686.7199
85.59 | 617.7615 | 505.728 | 0.818646 | 85.59 | -37.09813 | 617.7615 | 654.8597 | 680.9986 | 684.317
85.49 | 656.7228 | 537.588 | 0.818592 | 85.49 | -37.63756 | 656.7228 | 694.3603 | 634.594 | 638.0271
85.39 | 730.7764 | 598.169 | 0.818539 | 85.39 | -38.18949 | 730.7764 | 768.9659 | 673.7656 | 677.3175
85.29 | 637.8814 | 522.097 | 0.818486 | 85.29 | -38.75431 | 637.8814 | 676.6357 | 748.0337 | 751.7086
85.19 | 615.9815 | 504.139 | 0.818432 | 85.19 | -39.33244 | 615.9815 | 655.314 | 655.3573 | 659.1598
85.09 | 699.6489 | 572.578 | 0.818379 | 85.09 | -39.92432 | 699.6489 | 739.5733 | 633.6805 | 637.615
84.99 | 682.0888 | 558.171 | 0.818326 | 84.99 | -40.53041 | 682.0888 | 722.6192 | 717.5753 | 721.6469
84.89 | 673.6444 | 551.225 | 0.818273 | 84.89 | -41.15118 | 673.6444 | 714.7956 | 700.2472 | 704.4608
84.79 | 677.5264 | 554.365 | 0.818219 | 84.79 | -41.78712 | 677.5264 | 719.3136 | 692.0395 | 696.4004
84.69 | 655.0553 | 535.944 | 0.818166 | 84.69 | -42.43875 | 655.0553 | 697.4941 | 696.1631 | 700.6769
84.59 | 719.9238 | 588.979 | 0.818113 | 84.59 | -43.10661 | 719.9238 | 763.0304 | 673.9385 | 678.6109
84.49 | 734.7652 | 601.082 | 0.81806 | 84.49 | -43.79126 | 734.7652 | 778.5564 | 739.0586 | 743.8955
84.39 | 731.3348 | 598.237 | 0.818007 | 84.39 | -41.68809 | 728.5296 | 773.0229 | 754.1569 | 759.1647
84.29 | 728.2326 | 595.66 | 0.817953 | 84.29 | -43.3045 | 726.3238 | 771.5371 | 748.1836 | 753.3689
84.19 | 726.0215 | 593.813 | 0.8179 | 84.19 | -46.24543 | 726.315 | 772.267 | 746.2456 | 751.6152
84.09 | 681.9601 | 557.739 | 0.817847 | 84.09 | -91.06222 | 726.3124 | 773.0223 | 746.5104 | 752.0715
83.99 | 647.7707 | 529.743 | 0.817794 | 83.99 | -126.1133 | 726.3962 | 773.884 | 746.7872 | 752.5475
83.89 | 699.6551 | 572.136 | 0.81774 | 83.89 | -75.25631 | 726.6249 | 774.9115 | 747.1565 | 753.1237
83.79 | 721.1292 | 589.658 | 0.817687 | 83.79 | -54.79848 | 726.8209 | 775.9277 | 747.677 | 753.8594
83.69 | 657.9301 | 537.946 | 0.817634 | 83.69 | -118.9013 | 726.882 | 776.8313 | 748.1711 | 754.5775
83.59 | 682.3776 | 557.899 | 0.817581 | 83.59 | -95.45857 | 727.0212 | 777.8362 | 748.537 | 755.1763
83.49 | 704.7294 | 576.136 | 0.817528 | 83.49 | -74.2078 | 727.2323 | 778.9372 | 748.9877 | 755.8696
83.39 | 687.4608 | 561.982 | 0.817475 | 83.39 | -92.51615 | 727.3573 | 779.9769 | 749.5175 | 756.652
83.29 | 739.5504 | 604.524 | 0.817421 | 83.29 | -41.48333 | 727.4733 | 781.0337 | 749.9683 | 757.3659
83.19 | 737.0291 | 602.424 | 0.817368 | 83.19 | -45.02397 | 727.5249 | 782.0531 | 750.4176 | 758.0893
83.09 | 686.1577 | 560.807 | 0.817315 | 83.09 | -96.85125 | 727.4849 | 783.009 | 750.8103 | 758.7677
82.99 | 666.7801 | 544.934 | 0.817262 | 82.99 | -117.3135 | 727.5444 | 784.0936 | 751.1192 | 759.3747
82.89 | 710.9577 | 581.001 | 0.817209 | 82.89 | -74.3814 | 727.7344 | 785.3391 | 751.5359 | 760.1021
82.79 | 707.1673 | 577.866 | 0.817156 | 82.79 | -79.40323 | 727.8786 | 786.5705 | 752.0914 | 760.982
82.69 | 680.3022 | 555.877 | 0.817103 | 82.69 | -107.4584 | 727.9484 | 787.7607 | 752.61 | 761.8391
82.59 | 718.1164 | 586.737 | 0.81705 | 82.59 | -70.92621 | 728.0757 | 789.0426 | 753.0632 | 762.6459
82.49 | 725.2447 | 592.522 | 0.816996 | 82.49 | -65.09574 | 728.1828 | 790.3404 | 753.5831 | 763.5351
82.39 | 723.8681 | 591.359 | 0.816943 | 82.39 | -67.72444 | 728.2068 | 791.5926 | 754.0926 | 764.4307
82.29 | 721.4166 | 589.318 | 0.81689 | 82.29 | -71.45681 | 728.2204 | 792.8734 | 754.5288 | 765.2706
82.19 | 725.8523 | 592.903 | 0.816837 | 82.19 | -68.35006 | 728.2411 | 794.2023 | 754.9649 | 766.1289
82.09 | 737.6063 | 602.465 | 0.816784 | 82.09 | -57.96411 | 728.2582 | 795.5704 | 755.4188 | 767.0246
81.99 | 733.0614 | 598.714 | 0.816731 | 81.99 | -63.89164 | 728.2453 | 796.9531 | 755.8801 | 767.9485
81.89 | 733.0196 | 598.641 | 0.816678 | 81.89 | -65.34954 | 728.2189 | 798.3692 | 756.3226 | 768.8757
81.79 | 797.3354 | 651.124 | 0.816625 | 81.79 | -2.507262 | 728.2009 | 799.8426 | 756.7636 | 769.8244
81.69 | 721.4857 | 589.145 | 0.816572 | 81.69 | -79.76209 | 728.0632 | 801.2478 | 757.2251 | 770.8184
81.59 | 727.863 | 594.314 | 0.816519 | 81.59 | -74.86503 | 727.9469 | 802.7281 | 757.5796 | 771.7314
81.49 | 737.6217 | 602.243 | 0.816466 | 81.49 | -66.77189 | 727.9592 | 804.3935 | 757.9685 | 772.7064
81.39 | 742.6021 | 606.27 | 0.816413 | 81.39 | -63.48599 | 727.9414 | 806.0881 | 758.4997 | 773.8531
81.29 | 745.3207 | 608.45 | 0.81636 | 81.29 | -62.49678 | 727.8961 | 807.8175 | 759.0147 | 775.0148
81.19 | 723.8894 | 590.916 | 0.816307 | 81.19 | -85.70854 | 727.8364 | 809.598 | 759.5169 | 776.1967
81.09 | 806.0273 | 657.923 | 0.816254 | 81.09 | -5.454478 | 727.8111 | 811.4818 | 760.0198 | 777.4146
80.99 | 784.8312 | 640.58 | 0.816201 | 80.99 | -28.49367 | 727.6726 | 813.3249 | 760.5728 | 778.7201
80.89 | 716.7695 | 584.99 | 0.816148 | 80.89 | -98.36159 | 727.4208 | 815.1311 | 761.0289 | 779.9686
80.79 | 766.6902 | 625.692 | 0.816095 | 80.79 | -50.49305 | 727.3343 | 817.1832 | 761.3886 | 781.1633
80.69 | 763.5759 | 623.11 | 0.816042 | 80.69 | -55.77732 | 727.2806 | 819.3532 | 761.9312 | 782.5863
80.59 | 778.2764 | 635.065 | 0.815989 | 80.59 | -43.24936 | 727.1396 | 821.5258 | 762.525 | 784.1089
80.49 | 737.6571 | 601.881 | 0.815936 | 80.49 | -86.11448 | 726.977 | 823.7716 | 763.0504 | 785.615
80.39 | 773.5668 | 631.14 | 0.815883 | 80.39 | -52.59872 | 726.8619 | 826.1655 | 763.574 | 787.1746
80.29 | 782.777 | 638.613 | 0.81583 | 80.29 | -45.89674 | 726.7547 | 828.6738 | 764.1657 | 788.8617
80.19 | 744.9193 | 607.688 | 0.815777 | 80.19 | -86.2917 | 726.5636 | 831.211 | 764.7867 | 790.6418
80.09 | 800.4619 | 652.956 | 0.815724 | 80.09 | -33.45843 | 726.4249 | 833.9203 | 765.3462 | 792.4284
79.99 | 772.5872 | 630.177 | 0.815671 | 79.99 | -64.13605 | 726.2526 | 836.7233 | 765.9813 | 794.364
79.89 | 745.4911 | 608.036 | 0.815618 | 79.89 | -94.119 | 726.0289 | 839.6102 | 766.607 | 796.3688
79.79 | 829.1013 | 676.186 | 0.815565 | 79.79 | -13.64033 | 725.9058 | 842.7416 | 767.2067 | 798.4324
79.69 | 822.0124 | 670.361 | 0.815512 | 79.69 | -23.90796 | 725.6764 | 845.9204 | 767.9333 | 800.7141
79.59 | 746.1148 | 608.426 | 0.815459 | 79.59 | -103.0068 | 725.3057 | 849.1216 | 768.5812 | 803.0156
79.49 | 716.3904 | 584.149 | 0.815406 | 79.49 | -136.2613 | 725.0889 | 852.6517 | 769.1165 | 805.3108
79.39 | 807.8317 | 658.668 | 0.815353 | 79.39 | -48.7308 | 725.0655 | 856.5625 | 769.8357 | 807.9048
79.29 | 791.6154 | 645.404 | 0.8153 | 79.29 | -68.9429 | 724.9265 | 860.5583 | 770.7799 | 810.8481
79.19 | 836.3835 | 681.86 | 0.815248 | 79.19 | -28.2458 | 724.6477 | 864.6293 | 771.6413 | 813.8435
79.09 | 768.318 | 626.329 | 0.815195 | 79.09 | -100.5603 | 724.3156 | 868.8783 | 772.3972 | 816.8798
78.99 | 847.4106 | 690.76 | 0.815142 | 78.99 | -26.00709 | 724.0253 | 873.4177 | 773.1359 | 820.058
78.89 | 786.9779 | 641.457 | 0.815089 | 78.89 | -91.22534 | 723.7131 | 878.2032 | 773.9541 | 823.4889
78.79 | 829.7842 | 676.304 | 0.815036 | 78.79 | -53.45846 | 723.3656 | 883.2427 | 774.79 | 827.1262
78.69 | 883.6307 | 720.144 | 0.814983 | 78.69 | -4.993307 | 723.0474 | 888.624 | 775.6322 | 830.9761
78.59 | 828.6074 | 675.257 | 0.81493 | 78.59 | -65.55719 | 722.5498 | 894.1646 | 776.5472 | 835.1242
78.49 | 922.2742 | 751.54 | 0.814877 | 78.49 | 22.20198 | 722.0519 | 900.0722 | 777.3285 | 839.3859
78.39 | 832.0474 | 677.973 | 0.814825 | 78.39 | -74.25876 | 721.4808 | 906.3061 | 778.1576 | 843.9665
78.29 | 953.3968 | 776.801 | 0.814772 | 78.29 | 40.43083 | 720.9005 | 912.9659 | 778.9641 | 848.8229
78.19 | 904.9046 | 737.243 | 0.814719 | 78.19 | -15.13442 | 720.2586 | 920.0391 | 779.8146 | 854.0519
78.09 | 875.959 | 713.614 | 0.814666 | 78.09 | -51.53953 | 719.4833 | 927.4985 | 780.6594 | 859.6382
77.99 | 890.1933 | 725.163 | 0.814613 | 77.99 | -45.47429 | 718.8479 | 935.6676 | 781.43 | 865.5518
77.89 | 942.5248 | 767.743 | 0.81456 | 77.89 | -1.95976 | 718.234 | 944.4846 | 782.4027 | 872.1128
77.79 | 941.2013 | 766.616 | 0.814508 | 77.79 | -12.66436 | 717.4941 | 953.8657 | 783.4626 | 879.256
77.69 | 972.8321 | 792.328 | 0.814455 | 77.69 | 8.919651 | 716.657 | 963.9125 | 784.4658 | 886.894
77.59 | 997.3834 | 812.271 | 0.814402 | 77.59 | 22.63986 | 715.759 | 974.7435 | 785.4452 | 895.1243
77.49 | 979.0716 | 797.306 | 0.814349 | 77.49 | -7.336382 | 714.7552 | 986.408 | 786.4413 | 904.0613
77.39 | 985.2646 | 802.297 | 0.814296 | 77.39 | -13.84093 | 713.7372 | 999.1055 | 787.4136 | 913.7496
77.29 | 969.8825 | 789.721 | 0.814244 | 77.29 | -43.11053 | 712.7379 | 1012.993 | 788.4587 | 924.384
77.19 | 1030.395 | 838.938 | 0.814191 | 77.19 | 2.189541 | 711.7485 | 1028.205 | 789.6149 | 936.116
77.09 | 968.6429 | 788.609 | 0.814138 | 77.09 | -76.16993 | 710.674 | 1044.813 | 790.8789 | 949.0747
76.99 | 1042.261 | 848.489 | 0.814085 | 76.99 | -20.83169 | 709.597 | 1063.093 | 792.1618 | 963.3251
76.89 | 1033.685 | 841.454 | 0.814033 | 76.89 | -49.55781 | 708.4896 | 1083.243 | 793.5529 | 979.1368
76.79 | 1084.68 | 882.908 | 0.81398 | 76.79 | -20.75701 | 707.2579 | 1105.437 | 795.0313 | 996.7015
76.69 | 1117.807 | 909.813 | 0.813927 | 76.69 | -12.21971 | 705.9386 | 1130.026 | 796.511 | 1016.184
76.59 | 1119.6 | 911.213 | 0.813874 | 76.59 | -37.71469 | 704.461 | 1157.314 | 798.037 | 1037.928
76.49 | 1162.828 | 946.335 | 0.813822 | 76.49 | -25.00637 | 702.9115 | 1187.834 | 799.5477 | 1062.228
76.39 | 1083.269 | 881.531 | 0.813769 | 76.39 | -138.8443 | 701.2803 | 1222.114 | 801.1394 | 1089.606
76.29 | 1289.369 | 1049.18 | 0.813716 | 76.29 | 28.44241 | 699.6931 | 1260.926 | 802.813 | 1120.581
76.19 | 1344.892 | 1094.29 | 0.813664 | 76.19 | 40.13622 | 697.8455 | 1304.756 | 804.706 | 1155.913
76.09 | 1283.439 | 1044.22 | 0.813611 | 76.09 | -70.91855 | 695.5321 | 1354.357 | 806.5268 | 1196.074
75.99 | 1494.03 | 1215.48 | 0.813558 | 75.99 | 82.66947 | 693.2005 | 1411.36 | 808.084 | 1241.806
75.89 | 1483.802 | 1207.08 | 0.813505 | 75.89 | 6.861359 | 690.5705 | 1476.94 | 809.8405 | 1294.72
75.79 | 1506.123 | 1225.16 | 0.813453 | 75.79 | -46.71564 | 687.5814 | 1552.838 | 811.533 | 1355.978
75.69 | 1603.996 | 1304.69 | 0.8134 | 75.69 | -37.60134 | 684.54 | 1641.597 | 813.1191 | 1427.301
75.59 | 1853.969 | 1507.92 | 0.813347 | 75.59 | 108.2125 | 681.2167 | 1745.756 | 814.9262 | 1511.211
75.49 | 1910.856 | 1554.09 | 0.813295 | 75.49 | 42.51089 | 677.2264 | 1868.346 | 816.7471 | 1610.226
75.39 | 1998.458 | 1625.23 | 0.813242 | 75.39 | -15.16076 | 672.6704 | 2013.619 | 818.2216 | 1727.35
75.29 | 2206.019 | 1793.91 | 0.813189 | 75.29 | 19.28843 | 667.7849 | 2186.73 | 819.4784 | 1866.811
75.19 | 2456.191 | 1997.22 | 0.813137 | 75.19 | 63.28853 | 662.271 | 2392.903 | 820.7843 | 2033.731
75.09 | 2556.784 | 2078.88 | 0.813084 | 75.09 | -80.6501 | 655.8823 | 2637.434 | 821.8743 | 2233.299
74.99 | 2897.094 | 2355.43 | 0.813032 | 74.99 | -27.50626 | 648.7604 | 2924.6 | 822.54 | 2470.776
74.89 | 3191.239 | 2594.41 | 0.812979 | 74.89 | -62.74866 | 640.6838 | 3253.987 | 822.9654 | 2750.395
74.79 | 3516.815 | 2858.91 | 0.812926 | 74.79 | -98.91843 | 631.3348 | 3615.733 | 822.9763 | 3071.695
74.69 | 4005.123 | 3255.66 | 0.812874 | 74.69 | 20.97399 | 620.6392 | 3984.149 | 822.3083 | 3424.759
74.59 | 4325.983 | 3516.25 | 0.812821 | 74.59 | 13.58206 | 608.2766 | 4312.401 | 820.9474 | 3783.84
74.49 | 4603.99 | 3741.98 | 0.812769 | 74.49 | 65.65312 | 594.3441 | 4538.336 | 818.6411 | 4102.037
74.39 | 4649.545 | 3778.76 | 0.812716 | 74.39 | 44.56985 | 579.3021 | 4604.976 | 815.5633 | 4317.117
74.29 | 4438.162 | 3606.73 | 0.812663 | 74.29 | 104.2354 | 563.8611 | 4333.927 | 812.2617 | 4372.016
74.19 | 3647.723 | 2964.18 | 0.812611 | 74.19 | -89.99204 | 549.2965 | 3737.715 | 809.5468 | 4088.241
74.09 | 3115.396 | 2531.44 | 0.812558 | 74.09 | 73.67538 | 536.9435 | 3041.721 | 808.8077 | 3478.204
73.99 | 2367.059 | 1923.25 | 0.812506 | 73.99 | -52.20121 | 527.1415 | 2419.261 | 811.5107 | 2767.153
73.89 | 1981.838 | 1610.15 | 0.812453 | 73.89 | 41.25293 | 519.692 | 1940.585 | 818.1462 | 2128.256
73.79 | 1705.724 | 1385.73 | 0.8124 | 73.79 | 101.3964 | 514.0108 | 1604.327 | 828.6903 | 1631.586
73.69 | 1406.626 | 1142.67 | 0.812348 | 73.69 | 25.34998 | 509.5034 | 1381.276 | 842.7617 | 1275.577
73.59 | 1246.308 | 1012.37 | 0.812295 | 73.59 | 6.327727 | 505.9755 | 1239.981 | 860.0027 | 1030.777
73.49 | 1221.724 | 992.337 | 0.812243 | 73.49 | 66.58092 | 503.0644 | 1155.143 | 880.4963 | 865.4598
73.39 | 1125.941 | 914.478 | 0.81219 | 73.39 | 17.03727 | 500.4348 | 1108.904 | 904.2066 | 754.0012
73.29 | 1129.356 | 917.193 | 0.812138 | 73.29 | 39.74005 | 497.9975 | 1089.616 | 931.1846 | 678.1538
73.19 | 1153.405 | 936.663 | 0.812085 | 73.19 | 63.58307 | 495.6167 | 1089.822 | 961.8009 | 625.8126
73.09 | 1167.143 | 947.759 | 0.812033 | 73.09 | 62.20968 | 493.1653 | 1104.934 | 996.4687 | 588.97
72.99 | 1175.248 | 954.278 | 0.81198 | 72.99 | 42.83516 | 490.648 | 1132.413 | 1035.721 | 562.3779
72.89 | 1153.291 | 936.389 | 0.811928 | 72.89 | -17.79046 | 488.1134 | 1171.081 | 1080.36 | 542.7008
72.79 | 1272.388 | 1033.02 | 0.811875 | 72.79 | 51.79726 | 485.4902 | 1220.591 | 1131.403 | 527.7912
72.69 | 1390.02 | 1128.45 | 0.811823 | 72.69 | 108.8466 | 482.5388 | 1281.173 | 1189.963 | 516.1183
72.59 | 1423.975 | 1155.94 | 0.81177 | 72.59 | 70.07312 | 479.2095 | 1353.902 | 1257.251 | 506.4605
72.49 | 1460.347 | 1185.39 | 0.811718 | 72.49 | 19.65617 | 475.6597 | 1440.691 | 1335.013 | 498.0984
72.39 | 1563.515 | 1269.05 | 0.811665 | 72.39 | 19.53756 | 471.8929 | 1543.977 | 1425.624 | 490.7267
72.29 | 1691.484 | 1372.83 | 0.811613 | 72.29 | 24.68857 | 467.752 | 1666.795 | 1531.845 | 484.0252
72.19 | 1976.169 | 1603.78 | 0.81156 | 72.19 | 163.2301 | 462.9638 | 1812.939 | 1656.94 | 477.6071
72.09 | 2039.992 | 1655.47 | 0.811508 | 72.09 | 52.61886 | 457.432 | 1987.373 | 1804.868 | 471.0348
71.99 | 2297.552 | 1864.36 | 0.811455 | 71.99 | 101.2622 | 451.2354 | 2196.29 | 1980.713 | 464.0923
71.89 | 2497.674 | 2026.62 | 0.811403 | 71.89 | 51.0759 | 444.239 | 2446.598 | 2190.754 | 456.7707
71.79 | 2820.185 | 2288.16 | 0.811351 | 71.79 | 74.67068 | 436.2477 | 2745.514 | 2441.967 | 448.8698
71.69 | 3060.146 | 2482.69 | 0.811298 | 71.69 | -39.0759 | 427.1518 | 3099.221 | 2741.616 | 440.1461
71.59 | 3342.328 | 2711.45 | 0.811246 | 71.59 | -167.3848 | 416.9583 | 3509.713 | 3095.921 | 430.4526
71.49 | 3837.126 | 3112.65 | 0.811193 | 71.49 | -131.4336 | 405.3579 | 3968.56 | 3506.902 | 419.7684
71.39 | 4352.918 | 3530.83 | 0.811141 | 71.39 | -95.58894 | 391.8355 | 4448.507 | 3966.155 | 407.7626
71.29 | 4791.422 | 3886.27 | 0.811089 | 71.29 | -104.5621 | 376.2813 | 4895.985 | 4446.439 | 393.9032
71.19 | 5438.895 | 4411.14 | 0.811036 | 71.19 | 206.7818 | 358.5015 | 5232.114 | 4894.198 | 378.0673
71.09 | 5466.729 | 4433.43 | 0.810984 | 71.09 | 90.76551 | 339.0283 | 5375.964 | 5230.564 | 360.0509
70.99 | 5120.152 | 4152.09 | 0.810931 | 70.99 | -46.75738 | 319.7011 | 5166.909 | 5374.614 | 340.3778
70.89 | 4454.018 | 3611.67 | 0.810879 | 70.89 | -6.60184 | 302.1549 | 4460.62 | 5165.729 | 320.8811
70.79 | 3482.962 | 2824.08 | 0.810827 | 70.79 | -48.06748 | 287.7313 | 3531.03 | 4459.585 | 303.1904
70.69 | 2585.838 | 2096.53 | 0.810774 | 70.69 | -56.46846 | 276.9743 | 2642.306 | 3530.118 | 288.6433
70.59 | 1816.319 | 1472.53 | 0.810722 | 70.59 | -110.3601 | 269.5027 | 1926.679 | 2641.501 | 277.78
70.49 | 1361.417 | 1103.66 | 0.81067 | 70.49 | -42.44453 | 264.4302 | 1403.862 | 1925.965 | 270.2167
70.39 | 1007.096 | 816.369 | 0.810617 | 70.39 | -34.22467 | 260.9244 | 1041.32 | 1403.227 | 265.0649
70.29 | 813.3561 | 659.278 | 0.810565 | 70.29 | 17.41877 | 258.4637 | 795.9373 | 1040.755 | 261.4902
70.19 | 657.5054 | 532.916 | 0.810512 | 70.19 | 26.54577 | 256.6645 | 630.9596 | 795.4316 | 258.9695
70.09 | 569.1595 | 461.281 | 0.81046 | 70.09 | 49.50547 | 255.3226 | 519.654 | 630.5064 | 257.1177
69.99 | 494.409 | 400.673 | 0.810408 | 69.99 | 50.58193 | 254.2848 | 443.8271 | 519.2469 | 255.7298
69.89 | 505.9492 | 409.999 | 0.810356 | 69.89 | 114.5474 | 253.3644 | 391.4019 | 443.4604 | 254.6515
69.79 | 392.5865 | 318.114 | 0.810303 | 69.79 | 37.88979 | 252.6306 | 354.6967 | 391.071 | 253.6953
69.69 | 419.7341 | 340.09 | 0.810251 | 69.69 | 91.10427 | 252.0558 | 328.6299 | 354.3974 | 252.9299
69.59 | 357.5257 | 289.667 | 0.810199 | 69.59 | 47.73641 | 251.5453 | 309.7893 | 328.3586 | 252.3271
69.49 | 353.9029 | 286.713 | 0.810146 | 69.49 | 57.87071 | 251.1556 | 296.0322 | 309.543 | 251.7917
69.39 | 325.3993 | 263.604 | 0.810094 | 69.39 | 39.57884 | 250.825 | 285.8204 | 295.808 | 251.3798
69.29 | 337.406 | 273.313 | 0.810042 | 69.29 | 59.28452 | 250.524 | 278.1214 | 285.6161 | 251.0293
69.19 | 343.1256 | 277.928 | 0.809989 | 69.19 | 70.94539 | 250.1891 | 272.1803 | 277.9348 | 250.7107
69.09 | 249.3342 | 201.945 | 0.809937 | 69.09 | -18.37677 | 250.0168 | 267.711 | 272.0095 | 250.3599
68.99 | 326.2698 | 264.241 | 0.809885 | 68.99 | 62.02849 | 249.8757 | 264.2413 | 267.5545 | 250.1732
68.89 | 274.4838 | 222.286 | 0.809833 | 68.89 | 13.03511 | 249.6873 | 261.4486 | 264.0977 | 250.0193
68.79 | 258.8259 | 209.592 | 0.80978 | 68.79 | -0.5024973 | 249.6238 | 259.3284 | 261.3167 | 249.8193
68.69 | 268.3111 | 217.259 | 0.809728 | 68.69 | 10.67331 | 249.5717 | 257.6378 | 259.2069 | 249.7452
68.59 | 249.4578 | 201.98 | 0.809676 | 68.59 | -6.829087 | 249.5369 | 256.2869 | 257.5258 | 249.6837
68.49 | 292.6198 | 236.912 | 0.809624 | 68.49 | 37.47833 | 249.4568 | 255.1415 | 256.1835 | 249.6403
68.39 | 264.2211 | 213.906 | 0.809572 | 68.39 | 10.0562 | 249.3488 | 254.1649 | 255.0459 | 249.5523
68.29 | 227.9366 | 184.519 | 0.809519 | 68.29 | -25.52738 | 249.3608 | 253.464 | 254.0765 | 249.4372
68.19 | 253.7312 | 205.387 | 0.809467 | 68.19 | 0.8243941 | 249.3926 | 252.9068 | 253.382 | 249.4427
68.09 | 227.2493 | 183.939 | 0.809415 | 68.09 | -3.024696 | 227.2493 | 230.274 | 252.8307 | 249.4686
67.99 | 213.1775 | 172.538 | 0.809363 | 67.99 | -2.615537 | 213.1775 | 215.7931 | 230.2034 | 227.3199
67.89 | 225.7565 | 182.707 | 0.80931 | 67.89 | -2.271696 | 225.7565 | 228.0282 | 215.7274 | 213.2432
67.79 | 246.4097 | 199.409 | 0.809258 | 67.79 | -1.981273 | 246.4097 | 248.3909 | 227.967 | 225.8177
67.69 | 254.4927 | 205.937 | 0.809206 | 67.69 | -1.734787 | 254.4927 | 256.2275 | 248.3339 | 246.4667
67.59 | 209.4916 | 169.511 | 0.809154 | 67.59 | -1.524633 | 209.4916 | 211.0163 | 256.1743 | 254.5459
67.49 | 207.4065 | 167.813 | 0.809102 | 67.49 | -1.344679 | 207.4065 | 208.7512 | 210.9666 | 209.5413
67.39 | 193.3787 | 156.453 | 0.80905 | 67.39 | -1.189948 | 193.3787 | 194.5686 | 208.7047 | 207.4529
67.29 | 230.0565 | 186.115 | 0.808997 | 67.29 | -1.056384 | 230.0565 | 231.1129 | 194.5252 | 193.4221
67.19 | 220.3796 | 178.275 | 0.808945 | 67.19 | -0.940661 | 220.3796 | 221.3203 | 231.0722 | 230.0972
67.09 | 194.0405 | 156.958 | 0.808893 | 67.09 | -0.8400381 | 194.0405 | 194.8805 | 221.2821 | 220.4178
66.99 | 206.9133 | 167.36 | 0.808841 | 66.99 | -0.7522483 | 206.9133 | 207.6656 | 194.8447 | 194.0763
66.89 | 188.5819 | 152.523 | 0.808789 | 66.89 | -0.6754064 | 188.5819 | 189.2573 | 207.632 | 206.947
66.79 | 205.1211 | 165.889 | 0.808737 | 66.79 | -0.6079389 | 205.1211 | 205.729 | 189.2258 | 188.6135
66.69 | 207.5777 | 167.865 | 0.808685 | 66.69 | -0.5485264 | 207.5777 | 208.1263 | 205.6993 | 205.1508
66.59 | 172.6989 | 139.65 | 0.808633 | 66.59 | -0.4960588 | 172.6989 | 173.1949 | 208.0983 | 207.6057
66.49 | 203.1673 | 164.277 | 0.80858 | 66.49 | -0.4495982 | 203.1673 | 203.6169 | 173.1686 | 172.7252
66.39 | 179.3506 | 145.01 | 0.808528 | 66.39 | -0.4083497 | 179.3506 | 179.759 | 203.592 | 203.1921
66.29 | 213.3063 | 172.453 | 0.808476 | 66.29 | -0.3716369 | 213.3063 | 213.6779 | 179.7355 | 179.3741
66.19 | 180.5562 | 145.966 | 0.808424 | 66.19 | -0.3388825 | 180.5562 | 180.8951 | 213.6558 | 213.3284
66.09 | 199.1682 | 161.002 | 0.808372 | 66.09 | -0.3095922 | 199.1682 | 199.4778 | 180.8742 | 180.5771
65.99 | 168.6745 | 136.343 | 0.80832 | 65.99 | -0.2833415 | 168.6745 | 168.9579 | 199.458 | 199.188
65.89 | 167.0399 | 135.013 | 0.808268 | 65.89 | -0.2597647 | 167.0399 | 167.2997 | 168.9392 | 168.6932
65.79 | 185.9676 | 150.302 | 0.808216 | 65.79 | -0.2385458 | 185.9676 | 186.2062 | 167.282 | 167.0576
65.69 | 195.3985 | 157.914 | 0.808164 | 65.69 | -0.2194111 | 195.3985 | 195.6179 | 186.1894 | 185.9844
65.59 | 185.1229 | 149.6 | 0.808112 | 65.59 | -0.2021229 | 185.1229 | 185.325 | 195.602 | 195.4144
65.49 | 183.0681 | 147.93 | 0.80806 | 65.49 | -0.1864741 | 183.0681 | 183.2546 | 185.3099 | 185.1379
65.39 | 169.476 | 136.938 | 0.808008 | 65.39 | -0.1722842 | 169.476 | 169.6483 | 183.2403 | 183.0824
65.29 | 167.8482 | 135.614 | 0.807956 | 65.29 | -0.159395 | 167.8482 | 168.0076 | 169.6347 | 169.4896
65.19 | 180.9324 | 146.176 | 0.807904 | 65.19 | -0.1476677 | 180.9324 | 181.0801 | 167.9947 | 167.8612
65.09 | 172.4809 | 139.339 | 0.807852 | 65.09 | -0.1369805 | 172.4809 | 172.6178 | 181.0678 | 180.9447
64.99 | 153.5789 | 124.061 | 0.8078 | 64.99 | -0.127226 | 153.5789 | 153.7061 | 172.6062 | 172.4925
64.89 | 153.3721 | 123.886 | 0.807748 | 64.89 | -0.1183094 | 153.3721 | 153.4904 | 153.695 | 153.59
64.79 | 157.6534 | 127.336 | 0.807696 | 64.79 | -0.1101469 | 157.6534 | 157.7635 | 153.4798 | 153.3827
64.69 | 135.6241 | 109.536 | 0.807644 | 64.69 | -0.1026641 | 135.6241 | 135.7268 | 157.7535 | 157.6634
64.59 | 144.8046 | 116.943 | 0.807592 | 64.59 | -0.09579505 | 144.8046 | 144.9003 | 135.7172 | 135.6337
64.49 | 145.6547 | 117.622 | 0.80754 | 64.49 | -0.08948105 | 145.6547 | 145.7442 | 144.8912 | 144.8137
64.39 | 161.3473 | 130.286 | 0.807488 | 64.39 | -0.08366978 | 161.3473 | 161.431 | 145.7355 | 145.6634
64.29 | 174.9464 | 141.258 | 0.807436 | 64.29 | -0.07831453 | 174.9464 | 175.0247 | 161.4226 | 161.3556
64.19 | 187.4238 | 151.323 | 0.807384 | 64.19 | -0.07337354 | 187.4238 | 187.4972 | 175.0167 | 174.9543
64.09 | 160.805 | 129.823 | 0.807332 | 64.09 | -0.0688094 | 160.805 | 160.8738 | 187.4896 | 187.4314
63.99 | 169.6103 | 136.923 | 0.80728 | 63.99 | -0.06458854 | 169.6103 | 169.6749 | 160.8665 | 160.8122
63.89 | 162.2367 | 130.962 | 0.807228 | 63.89 | -0.06068081 | 162.2367 | 162.2974 | 169.6679 | 169.6172
63.79 | 158.4933 | 127.932 | 0.807176 | 63.79 | -0.05705906 | 158.4933 | 158.5504 | 162.2907 | 162.2433
63.69 | 155.4792 | 125.491 | 0.807124 | 63.69 | -0.05369883 | 155.4792 | 155.5329 | 158.544 | 158.4997
63.59 | 162.7476 | 131.349 | 0.807072 | 63.59 | -0.05057806 | 162.7476 | 162.7981 | 155.5268 | 155.4853
63.49 | 142.4277 | 114.942 | 0.80702 | 63.49 | -0.0476768 | 142.4277 | 142.4754 | 162.7923 | 162.7534
63.39 | 172.821 | 139.461 | 0.806968 | 63.39 | -0.04497698 | 172.821 | 172.866 | 142.4698 | 142.4333
63.29 | 128.9837 | 104.079 | 0.806916 | 63.29 | -0.04246225 | 128.9837 | 129.0261 | 172.8606 | 172.8263
63.19 | 186.6771 | 150.623 | 0.806864 | 63.19 | -0.04011777 | 186.6771 | 186.7172 | 129.021 | 128.9888
63.09 | 147.1743 | 118.742 | 0.806812 | 63.09 | -0.03793005 | 147.1743 | 147.2122 | 186.7123 | 186.682
62.99 | 131.4813 | 106.074 | 0.806761 | 62.99 | -0.03588683 | 131.4813 | 131.5172 | 147.2075 | 147.179
62.89 | 163.4976 | 131.895 | 0.806709 | 62.89 | -0.03397693 | 163.4976 | 163.5316 | 131.5127 | 131.4859
62.79 | 142.5637 | 115 | 0.806657 | 62.79 | -0.03219017 | 142.5637 | 142.5959 | 163.5272 | 163.502
62.69 | 137.8754 | 111.211 | 0.806605 | 62.69 | -0.03051725 | 137.8754 | 137.9059 | 142.5917 | 142.5679
62.59 | 133.5622 | 107.725 | 0.806553 | 62.59 | -0.02894969 | 133.5622 | 133.5912 | 137.9019 | 137.8794
62.49 | 148.2912 | 119.597 | 0.806501 | 62.49 | -0.02747971 | 148.2912 | 148.3187 | 133.5873 | 133.5661
62.39 | 154.0494 | 124.233 | 0.806449 | 62.39 | -0.02610019 | 154.0494 | 154.0755 | 148.315 | 148.2949
62.29 | 160.5971 | 129.505 | 0.806397 | 62.29 | -0.02480462 | 160.5971 | 160.6219 | 154.0719 | 154.053
62.19 | 128.2886 | 103.445 | 0.806346 | 62.19 | -0.02358701 | 128.2886 | 128.3122 | 160.6184 | 160.6005
62.09 | 149.2793 | 120.363 | 0.806294 | 62.09 | -0.02244185 | 149.2793 | 149.3017 | 128.3089 | 128.2919
61.99 | 168.7335 | 136.04 | 0.806242 | 61.99 | -0.02136411 | 168.7335 | 168.7548 | 149.2985 | 149.2825

## Experimental description
VAMAS Header Information
Format Identifier | VAMAS Surface Chemical Analysis Standard Data Transfer Format 1988 May 4
Institution Identifier | Not Specified
Instrument Model | Not Specified
Operator Identifier | Not Specified
Experiment Identifier | Not Specified
Number of Comment Lines | 4
Comment | Casa Info Follows CasaXPS Version 2.3.27PR1.7 0 FileDesc:230809_Pt_Plate_004_Etch1 SourceAnalyserAngle: Not Specified
Experiment Mode | NORM
Scan Mode | REGULAR
Number of Spectral Regions | 1
Number of Analysis Positions
Number of Discrete X Coordinates
Number of Discrete Y Coordinates
Block 1
Sample ID | Pt #002
Year/Month/Day | 2023/8/9
Time HH,MM,SS | 8:8:56
Technique | XPS
Species & Transition | Pt 4f
Number of scans | 1
Source Label | KA1486
Source Energy | 1486.68
Source width X | 1e+37
Source width Y | 1e+37
Pass Energy | 20
Work Function | 1e+37
Analyzer Mode | FAT
Sputtering Energy | N/A
Take-off Polar Angle | 1e+37
Take-off Azimuth | 1e+37
Target Bias | 1e+37
Analysis Width X | 1e+37
Analysis Width Y | 1e+37
X Label | Kinetic Energy
X Units | eV
X Start | 1396.68
X Step | 0.1
Num Y Values | 562
Num Scans | 1
Collection Time | 0.05
Time Correction | 1e+37
Y Unit | d
# Comment Lines | 10
Block Comment | Casa Info Follows 0 0 0 0 Pt #002 X Y [22307.5 , 37642.2] X-ray spot-size: 100 um by 100 um 230809_Pt_Plate_004_Etch1 Standard 9/8/2023 08:08:56 C:\Users\gwilh\OneDrive - Imperial College London\Documents\MEGAsync\Conference\Harwell Workshop 2024\Workshop2024\Workshop2024\CasaXPSTipsAndTricks\PtFoil_Etch2000evMid.vms