## Ti2p
Binding Energy | Raw Data | ID | Peak Label | Position (eV) | Height (CPS) | FWHM (eV) | L/G σ/γ (%) | Area (CPS.eV) | σ W_g | γ W_l | I/Iᴀ | A/Aᴀ | Split (eV) | Fitting Model | Bkg Type | Bkg Low (eV) | Bkg High (eV) | Bkg Offset Low (CPS) | Bkg Offset High (CPS)
475.08 | 5188.75 | A | Ti2p3/2 p1 | 458.02 | 15347 | 1.16 | 62.70 | 18950 |  |  | 100 | 100 | 0.00 | GL (Area) | Multi-Regions Smart | 448.08 | 475.08 | 0.00 | 0.00
474.98 | 5142.21 |  |  | 448.08,475.08 | 1:1e7 | 0.3:3.5 | 2:80 | 1:1e7
474.88 | 5125.94 | B | Ti2p1/2 p2 | 463.73 | 4504 | 2.10 | 62.69 | 10068 |  |  | 29.3 | 53.1 | 5.71 | GL (Area) | Multi-Regions Smart | 448.08 | 475.08 | 0.00 | 0.00
474.78 | 5031.38 |  |  | A+5.7#0.2 | A*0.5#0.05 | 0.3:3.5 | A*1 | A*0.5#0.05
474.68 | 5157.31 | C | Ti2p3/2 p3 | 459.97 | 625 | 1.16 | 62.69 | 772 |  |  | 4.1 | 4.1 | 1.95 | GL (Area) | Multi-Regions Smart | 448.08 | 475.08 | 0.00 | 0.00
474.58 | 5161.51 |  |  | 448.08,475.08 | 1:1e7 | A*1 | A*1 | 1:1e7
474.48 | 5008.97 | D | Ti2p1/2 p4 | 465.87 | 282 | 1.16 | 62.68 | 348 |  |  | 1.8 | 1.8 | 7.85 | GL (Area) | Multi-Regions Smart | 448.08 | 475.08 | 0.00 | 0.00
474.38 | 5205.66 |  |  | C+5.7#0.2 | C*0.5#0.05 | A*1 | C*1 | C*0.5#0.05
474.28 | 5348.54
474.18 | 5199.1
474.08 | 5308.65
473.98 | 5229.32
473.88 | 5157.47
473.78 | 5054.52
473.68 | 5219.36
473.58 | 5324.6
473.48 | 5319.87
473.38 | 5598.8
473.28 | 5434.72
473.18 | 5478.87
473.08 | 5543.59
472.98 | 5567.55
472.88 | 5459.12
472.78 | 5666.53
472.68 | 5709.78
472.58 | 5820.8
472.48 | 5711.99
472.38 | 5740.62
472.28 | 5766.29
472.18 | 5732.82
472.08 | 5716.1
471.98 | 5842.92
471.88 | 5808.34
471.78 | 5694.28
471.68 | 5756.11
471.58 | 5722.32
471.48 | 5831.86
471.38 | 5869.41
471.28 | 5701.77
471.18 | 5682.37
471.08 | 5755.44
470.98 | 5631.93
470.88 | 5636.82
470.78 | 5423.09
470.68 | 5435.63
470.58 | 5599.94
470.48 | 5445.42
470.38 | 5382.04
470.28 | 5299.52
470.18 | 5396.48
470.08 | 5280.91
469.98 | 5135.06
469.88 | 5224.35
469.78 | 5196.41
469.68 | 5179.6
469.58 | 4952.57
469.48 | 5021.03
469.38 | 4939.87
469.28 | 4872.97
469.18 | 4769.53
469.08 | 4858.84
468.98 | 4710.03
468.88 | 4816.77
468.78 | 4796.85
468.68 | 4720.33
468.58 | 4491.3
468.48 | 4669.62
468.38 | 4583.38
468.28 | 4502.86
468.18 | 4533.71
468.08 | 4452.57
467.98 | 4185.54
467.88 | 4558.15
467.78 | 4385.8
467.68 | 4360.54
467.58 | 4208.46
467.48 | 4306.35
467.38 | 4480.78
467.28 | 4458.53
467.18 | 4441.41
467.08 | 4407.92
466.98 | 4403.98
466.88 | 4408.15
466.78 | 4307.42
466.68 | 4328.44
466.58 | 4557.43
466.48 | 4566.01
466.38 | 4571.18
466.28 | 4601.7
466.18 | 4709.02
466.08 | 4831.18
465.98 | 4650.43
465.88 | 4739.51
465.78 | 5022.94
465.68 | 4950.13
465.58 | 5037.32
465.48 | 5269.9
465.38 | 5260.14
465.28 | 5431.28
465.18 | 5514.56
465.08 | 5618.78
464.98 | 5895.41
464.88 | 6264.89
464.78 | 6314.81
464.68 | 6654.68
464.58 | 6854.23
464.48 | 7198.96
464.38 | 7417.75
464.28 | 7715.87
464.18 | 8343.69
464.08 | 8504.34
463.98 | 8610.69
463.88 | 8748.89
463.78 | 8735.13
463.68 | 8490.73
463.58 | 8466.29
463.48 | 8252.87
463.38 | 8169.89
463.28 | 7903.75
463.18 | 7391.48
463.08 | 7215.64
462.98 | 6907.56
462.88 | 6526.95
462.78 | 6237.5
462.68 | 6198.96
462.58 | 5884.81
462.48 | 5823.07
462.38 | 5573.42
462.28 | 5389.9
462.18 | 5257.14
462.08 | 5206.27
461.98 | 4944.96
461.88 | 4819.38
461.78 | 4938.68
461.68 | 4626.7
461.58 | 4487.62
461.48 | 4531.22
461.38 | 4460.23
461.28 | 4406.16
461.18 | 4553.78
461.08 | 4385.43
460.98 | 4325.74
460.88 | 4296.24
460.78 | 4456.04
460.68 | 4194.48
460.58 | 4353.78
460.48 | 4390.51
460.38 | 4388.21
460.28 | 4552.55
460.18 | 4495.92
460.08 | 4413.27
459.98 | 4568.97
459.88 | 4555.25
459.78 | 4538.76
459.68 | 4657.08
459.58 | 4936.31
459.48 | 4843.73
459.38 | 5225.05
459.28 | 5304.21
459.18 | 5694.76
459.08 | 6199.57
458.98 | 6934.91
458.88 | 7624.77
458.78 | 8844.35
458.68 | 10080.5
458.58 | 11455.3
458.48 | 13294.8
458.38 | 14963.1
458.28 | 16497.7
458.18 | 18124.7
458.08 | 18587.8
457.98 | 18882.1
457.88 | 18334.3
457.78 | 16846.6
457.68 | 15197.4
457.58 | 13100.7
457.48 | 11438.6
457.38 | 9624.31
457.28 | 7983.68
457.18 | 6999.9
457.08 | 6133.36
456.98 | 5326.35
456.88 | 4769.07
456.78 | 4349.23
456.68 | 4167.3
456.58 | 4077.24
456.48 | 3859.56
456.38 | 3719.56
456.28 | 3597.82
456.18 | 3695.28
456.08 | 3588.83
455.98 | 3599.43
455.88 | 3513.84
455.78 | 3353.32
455.68 | 3478.54
455.58 | 3544.28
455.48 | 3340.58
455.38 | 3484.19
455.28 | 3377.93
455.18 | 3232.34
455.08 | 3436.39
454.98 | 3309.19
454.88 | 3295.79
454.78 | 3135.8
454.68 | 3302.07
454.58 | 3343.74
454.48 | 3313.79
454.38 | 3283.27
454.28 | 3228.34
454.18 | 3205.85
454.08 | 3353.68
453.98 | 3300.27
453.88 | 3240.25
453.78 | 3244.53
453.68 | 3387.13
453.58 | 3314.45
453.48 | 3210.83
453.38 | 3167.07
453.28 | 3236.32
453.18 | 3295.68
453.08 | 3128.12
452.98 | 3223.94
452.88 | 3204.33
452.78 | 3102.66
452.68 | 3327.41
452.58 | 3137.05
452.48 | 3244.11
452.38 | 3214.19
452.28 | 3153.16
452.18 | 3242.64
452.08 | 3006.71
451.98 | 3309.29
451.88 | 3185.79
451.78 | 3209.42
451.68 | 3096.18
451.58 | 3171.25
451.48 | 3169.54
451.38 | 3093.7
451.28 | 3176.19
451.18 | 3302.6
451.08 | 3242.62
450.98 | 3080.13
450.88 | 3245.16
450.78 | 3203.2
450.68 | 3225.81
450.58 | 3259.42
450.48 | 3167
450.38 | 3198.31
450.28 | 3098.41
450.18 | 3237.63
450.08 | 3233.94
449.98 | 3071.79
449.88 | 3229.15
449.78 | 3151.09
449.68 | 3224.1
449.58 | 3278.02
449.48 | 3198.95
449.38 | 3113.42
449.28 | 3132.95
449.18 | 3140.25
449.08 | 3155.03
448.98 | 3118.2
448.88 | 3305.53
448.78 | 3165.37
448.68 | 3052.53
448.58 | 3112.18
448.48 | 3268.25
448.38 | 3177.1
448.28 | 3196.16
448.18 | 3211.12
448.08 | 3184.96

## Sr3d
Binding Energy | Raw Data | ID | Peak Label | Position (eV) | Height (CPS) | FWHM (eV) | L/G σ/γ (%) | Area (CPS.eV) | σ W_g | γ W_l | I/Iᴀ | A/Aᴀ | Split (eV) | Fitting Model | Bkg Type | Bkg Low (eV) | Bkg High (eV) | Bkg Offset Low (CPS) | Bkg Offset High (CPS)
142.08 | 1580.66 | A | Sr3d5/2 p1 | 132.49 | 12355 | 1.02 | 32.91 | 13414 |  |  | 100 | 100 | 0.00 | GL (Area) | Multiple Regions Smart | 126.08 | 142.08 | 0 | 0
141.98 | 1497.55 |  |  | 126.08,142.08 | 1:1e7 | 0.3:3.5 | 27.0:33.0 | 1:1e7
141.88 | 1553.23 | B | Sr3d3/2 p2 | 134.19 | 8427 | 1.02 | 32.91 | 9150 |  |  | 68.2 | 68.2 | 1.70 | GL (Area) | Multiple Regions Smart | 126.08 | 142.08 | 0 | 0
141.78 | 1575.82 |  |  | A+1.7#0.2 | A*0.667#0.05 | A*1 | A*1 | A*0.667#0.05
141.68 | 1540.6 | C | Sr3d5/2 p3 | 133.08 | 2893 | 1.22 | 32.91 | 3757 |  |  | 23.4 | 28.0 | 0.59 | GL (Area) | Multiple Regions Smart | 126.08 | 142.08 | 0 | 0
141.58 | 1433.76 |  |  | A+0.59 | 1:1e7 | A*1#0.2 | A*1 | A*0.28
141.48 | 1555.43 | D | Sr3d3/2 p4 | 134.78 | 2074 | 1.22 | 32.91 | 2694 |  |  | 16.8 | 20.1 | 2.29 | GL (Area) | Multiple Regions Smart | 126.08 | 142.08 | 0 | 0
141.38 | 1469.04 |  |  | C+1.7#0.2 | C*0.667#0.05 | C*1 | C*1 | C*0.667#0.05
141.28 | 1394.43
141.18 | 1441.27
141.08 | 1447.04
140.98 | 1451.01
140.88 | 1462.18
140.78 | 1563.73
140.68 | 1485.46
140.58 | 1468.86
140.48 | 1406.62
140.38 | 1445.15
140.28 | 1525.86
140.18 | 1535.09
140.08 | 1526.47
139.98 | 1572.34
139.88 | 1441.94
139.78 | 1376.2
139.68 | 1521.35
139.58 | 1446.31
139.48 | 1449.92
139.38 | 1457.91
139.28 | 1328.16
139.18 | 1386.53
139.08 | 1453.97
138.98 | 1353.98
138.88 | 1374.38
138.78 | 1334.62
138.68 | 1328
138.58 | 1326.74
138.48 | 1238.22
138.38 | 1291.11
138.28 | 1220.27
138.18 | 1234.41
138.08 | 1323.63
137.98 | 1312.91
137.88 | 1200.32
137.78 | 1295.28
137.68 | 1226.67
137.58 | 1106.71
137.48 | 1176.36
137.38 | 1167.32
137.28 | 1157.32
137.18 | 1207.75
137.08 | 1043.25
136.98 | 1121.97
136.88 | 1054.08
136.78 | 1082.25
136.68 | 1167.73
136.58 | 1203
136.48 | 1162.2
136.38 | 1261.07
136.28 | 1264.35
136.18 | 1294.84
136.08 | 1332.93
135.98 | 1449.01
135.88 | 1490.65
135.78 | 1674.12
135.68 | 1871.12
135.58 | 2069.77
135.48 | 2263.97
135.38 | 2534.11
135.28 | 2888.1
135.18 | 3447.24
135.08 | 3866.12
134.98 | 4657.43
134.88 | 5597.86
134.78 | 6632.97
134.68 | 7607.66
134.58 | 9095.44
134.48 | 9868.78
134.38 | 10519.8
134.28 | 10958.4
134.18 | 11169.8
134.08 | 10199.7
133.98 | 9327.57
133.88 | 8229.61
133.78 | 7334.67
133.68 | 6360.84
133.58 | 6110.17
133.48 | 6120.47
133.38 | 6198.52
133.28 | 6389.56
133.18 | 7327.71
133.08 | 8583.48
132.98 | 9988.06
132.88 | 11437.6
132.78 | 13210.9
132.68 | 14084.6
132.58 | 14794
132.48 | 14588.8
132.38 | 14173.5
132.28 | 12654.9
132.18 | 10793.1
132.08 | 8920.96
131.98 | 7080.38
131.88 | 5496.39
131.78 | 4342.96
131.68 | 3341.44
131.58 | 2750.81
131.48 | 2162.11
131.38 | 1783.38
131.28 | 1602.94
131.18 | 1500.81
131.08 | 1301.19
130.98 | 1220.73
130.88 | 1205.79
130.78 | 1158.1
130.68 | 1149.91
130.58 | 1104.17
130.48 | 1092.12
130.38 | 1079.6
130.28 | 1139.41
130.18 | 1016.11
130.08 | 909.077
129.98 | 1060.75
129.88 | 1056.84
129.78 | 985.693
129.68 | 936.31
129.58 | 947.954
129.48 | 948.479
129.38 | 982.677
129.28 | 960.311
129.18 | 904.813
129.08 | 900.961
128.98 | 973.452
128.88 | 913.274
128.78 | 922.013
128.68 | 987.373
128.58 | 834.75
128.48 | 909.192
128.38 | 926.134
128.28 | 805.563
128.18 | 920.207
128.08 | 924.211
127.98 | 850.413
127.88 | 877.191
127.78 | 881.582
127.68 | 857.463
127.58 | 896.271
127.48 | 819.248
127.38 | 847.597
127.28 | 904.577
127.18 | 779.003
127.08 | 825.853
126.98 | 878.723
126.88 | 892.39
126.78 | 843.454
126.68 | 935.036
126.58 | 904.695
126.48 | 893.397
126.38 | 845.598
126.28 | 832.108
126.18 | 867.84
126.08 | 807.718

## O1s
Binding Energy | Raw Data
545.08 | 6447.42
544.98 | 6591.11
544.88 | 6583.89
544.78 | 6673.05
544.68 | 6672.33
544.58 | 6759.37
544.48 | 6856.2
544.38 | 6754.97
544.28 | 6590.58
544.18 | 6837
544.08 | 6815.5
543.98 | 6760.68
543.88 | 6791.92
543.78 | 6644.99
543.68 | 7039.11
543.58 | 6910.42
543.48 | 6924.5
543.38 | 6847.6
543.28 | 6835.09
543.18 | 7181.56
543.08 | 6944.56
542.98 | 6879.01
542.88 | 6883.43
542.78 | 6790.9
542.68 | 6933.88
542.58 | 6863.87
542.48 | 6559.76
542.38 | 6591.36
542.28 | 6711.98
542.18 | 6741.64
542.08 | 6689.02
541.98 | 6744.4
541.88 | 6499.26
541.78 | 6787.08
541.68 | 6683.41
541.58 | 6668.16
541.48 | 6608.84
541.38 | 6656.78
541.28 | 6627.06
541.18 | 6728.22
541.08 | 6676.58
540.98 | 6594.96
540.88 | 6661.47
540.78 | 6459.77
540.68 | 6650.48
540.58 | 6542.88
540.48 | 6593.79
540.38 | 6394.39
540.28 | 6439.13
540.18 | 6459.96
540.08 | 6283.14
539.98 | 6268.06
539.88 | 6228.7
539.78 | 6137.66
539.68 | 6153.85
539.58 | 5921.36
539.48 | 6036.71
539.38 | 5966.71
539.28 | 6037.01
539.18 | 6107.09
539.08 | 5909.01
538.98 | 6057.69
538.88 | 5853.88
538.78 | 5864.03
538.68 | 5741.62
538.58 | 5896.64
538.48 | 5741.35
538.38 | 5845
538.28 | 5967.1
538.18 | 6002.02
538.08 | 5715.63
537.98 | 5576.24
537.88 | 5729.48
537.78 | 5734.12
537.68 | 5736.75
537.58 | 5744.87
537.48 | 5783.3
537.38 | 5983.92
537.28 | 5916.94
537.18 | 5731.34
537.08 | 5885.1
536.98 | 5710.56
536.88 | 5880.88
536.78 | 5688.77
536.68 | 5972.12
536.58 | 5872.56
536.48 | 5757.19
536.38 | 5871.07
536.28 | 6033.8
536.18 | 5953.18
536.08 | 5808.57
535.98 | 5968.21
535.88 | 6045.49
535.78 | 5819.52
535.68 | 6018.77
535.58 | 5951.51
535.48 | 5966.18
535.38 | 5707.68
535.28 | 5734.74
535.18 | 5777.52
535.08 | 5943.06
534.98 | 5909.37
534.88 | 5856.84
534.78 | 5768.74
534.68 | 5833.81
534.58 | 5654.75
534.48 | 5984.89
534.38 | 5895.52
534.28 | 5868.12
534.18 | 6007.76
534.08 | 5925.11
533.98 | 6005.03
533.88 | 5897.12
533.78 | 6058.87
533.68 | 6082.06
533.58 | 6251.2
533.48 | 6056.51
533.38 | 6587.03
533.28 | 6578.18
533.18 | 6606.03
533.08 | 6540.47
532.98 | 6705.06
532.88 | 7017.77
532.78 | 7134.19
532.68 | 7362.05
532.58 | 7302.02
532.48 | 7872.88
532.38 | 8094.31
532.28 | 8065.31
532.18 | 8240.06
532.08 | 8580.52
531.98 | 8610.48
531.88 | 8838.33
531.78 | 8955.39
531.68 | 9008.4
531.58 | 9655.16
531.48 | 9633.66
531.38 | 9721.32
531.28 | 10044
531.18 | 10282.5
531.08 | 10418
530.98 | 10196.6
530.88 | 10755.8
530.78 | 11038
530.68 | 11319.5
530.58 | 11693.9
530.48 | 12401.1
530.38 | 12752
530.28 | 13615.5
530.18 | 14317.6
530.08 | 15365.4
529.98 | 16955.1
529.88 | 18104.3
529.78 | 19704.5
529.68 | 20938.2
529.58 | 22764.8
529.48 | 23953
529.38 | 25117.5
529.28 | 25258.5
529.18 | 25517.7
529.08 | 24737.9
528.98 | 23310.8
528.88 | 21384.3
528.78 | 19258.5
528.68 | 16882.5
528.58 | 14813.5
528.48 | 12853.9
528.38 | 11023.3
528.28 | 9404.57
528.18 | 8579.72
528.08 | 7387.43
527.98 | 6771.1
527.88 | 6508.61
527.78 | 6065.13
527.68 | 5890.97
527.58 | 5621.03
527.48 | 5598.55
527.38 | 5506.49
527.28 | 5366.96
527.18 | 5358.19
527.08 | 5463.7
526.98 | 5216.91
526.88 | 5316.04
526.78 | 5328.08
526.68 | 5272.34
526.58 | 5202.77
526.48 | 4966.34
526.38 | 5008.49
526.28 | 5201.68
526.18 | 5235.83
526.08 | 5044.78
525.98 | 5013.49
525.88 | 5224.32
525.78 | 5072.59
525.68 | 5028.35
525.58 | 5119.92
525.48 | 5130.78
525.38 | 5128.4
525.28 | 5118.42
525.18 | 5018.92
525.08 | 4959.74

## C1s
Binding Energy | Raw Data | ID | Peak Label | Position (eV) | Height (CPS) | FWHM (eV) | L/G σ/γ (%) | Area (CPS.eV) | σ W_g | γ W_l | I/Iᴀ | A/Aᴀ | Split (eV) | Fitting Model | Bkg Type | Bkg Low (eV) | Bkg High (eV) | Bkg Offset Low (CPS) | Bkg Offset High (CPS)
298.08 | 3397.27 | A | C1s C-C | 284.62 | 1891 | 1.33 | 2.00 | 2677 |  |  | 100 | 100 | 0.00 | GL (Area) | Smart | 279.08 | 298.08 | 0.00 | 0.00
297.98 | 3410.1 |  |  | 279.08,298.08 | 1:1e7 | 0.3:3.5 | 2:80 | 1:1e7
297.88 | 3365.04 | B | C1s p2 | 289.10 | 212 | 1.33 | 2.00 | 300 |  |  | 11.2 | 11.2 | 4.48 | GL (Area) | Smart | 279.08 | 298.08 | 0.00 | 0.00
297.78 | 3455.69 |  |  | 279.08,298.08 | 1:1e7 | A*1 | A*1 | 1:1e7
297.68 | 3372.55 | C | C1s p3 | 285.73 | 367 | 1.33 | 2.00 | 519 |  |  | 19.4 | 19.4 | 1.11 | GL (Area) | Smart | 279.08 | 298.08 | 0.00 | 0.00
297.58 | 3393.23 |  |  | 279.08,298.08 | 1:1e7 | A*1 | A*1 | 1:1e7
297.48 | 3357.57
297.38 | 3406.07
297.28 | 3453.48
297.18 | 3379.02
297.08 | 3388.98
296.98 | 3315.59
296.88 | 3402.07
296.78 | 3341.96
296.68 | 3226.92
296.58 | 3292.95
296.48 | 3279.43
296.38 | 3284.98
296.28 | 3311.86
296.18 | 3337.54
296.08 | 3361.84
295.98 | 3233.04
295.88 | 3305.57
295.78 | 3249.31
295.68 | 3316.4
295.58 | 3273.78
295.48 | 3242.47
295.38 | 3304.83
295.28 | 3272.96
295.18 | 3285.4
295.08 | 3236.09
294.98 | 3350.7
294.88 | 3242.96
294.78 | 3190.63
294.68 | 3252
294.58 | 3223.63
294.48 | 3200.09
294.38 | 3251.23
294.28 | 3175.7
294.18 | 3240.19
294.08 | 3254.59
293.98 | 3258.08
293.88 | 3250.35
293.78 | 3300.12
293.68 | 3283.61
293.58 | 3219.32
293.48 | 3234.85
293.38 | 3217.43
293.28 | 3223.99
293.18 | 3230.8
293.08 | 3283.1
292.98 | 3241.88
292.88 | 3302.72
292.78 | 3257.67
292.68 | 3192.31
292.58 | 3214.96
292.48 | 3267.91
292.38 | 3240.65
292.28 | 3210.28
292.18 | 3266.08
292.08 | 3183.89
291.98 | 3211.78
291.88 | 3218.26
291.78 | 3214.18
291.68 | 3189.68
291.58 | 3165.73
291.48 | 3263.95
291.38 | 3245.8
291.28 | 3273.69
291.18 | 3208.69
291.08 | 3130.31
290.98 | 3253.98
290.88 | 3236.08
290.78 | 3166.38
290.68 | 3176.67
290.58 | 3189.45
290.48 | 3226.13
290.38 | 3175.42
290.28 | 3283.21
290.18 | 3218.1
290.08 | 3212.17
289.98 | 3304.47
289.88 | 3332.42
289.78 | 3283.59
289.68 | 3342.94
289.58 | 3366.23
289.48 | 3314.54
289.38 | 3389.52
289.28 | 3482.36
289.18 | 3528.88
289.08 | 3362.9
288.98 | 3374.02
288.88 | 3465.85
288.78 | 3345.71
288.68 | 3374.72
288.58 | 3296.02
288.48 | 3361.07
288.38 | 3288.46
288.28 | 3271.46
288.18 | 3303.98
288.08 | 3269.57
287.98 | 3257.83
287.88 | 3237.41
287.78 | 3236.48
287.68 | 3208.53
287.58 | 3248.88
287.48 | 3201.72
287.38 | 3240.28
287.28 | 3301.63
287.18 | 3271.73
287.08 | 3240.23
286.98 | 3255.87
286.88 | 3223.82
286.78 | 3331.2
286.68 | 3363.19
286.58 | 3382.43
286.48 | 3423.65
286.38 | 3433.8
286.28 | 3429.84
286.18 | 3577.95
286.08 | 3543.49
285.98 | 3538.24
285.88 | 3596.35
285.78 | 3823.36
285.68 | 3960.38
285.58 | 3962.91
285.48 | 4163.99
285.38 | 4265.51
285.28 | 4388.19
285.18 | 4579.39
285.08 | 4779.64
284.98 | 4918.3
284.88 | 5043.93
284.78 | 5105.75
284.68 | 5145.41
284.58 | 5095.04
284.48 | 5014.13
284.38 | 4943.5
284.28 | 4802.99
284.18 | 4630.26
284.08 | 4426.09
283.98 | 4092.42
283.88 | 4023.55
283.78 | 3837.74
283.68 | 3614.31
283.58 | 3549.23
283.48 | 3416.37
283.38 | 3270.93
283.28 | 3283.82
283.18 | 3218.1
283.08 | 3159.84
282.98 | 3165.26
282.88 | 3162.9
282.78 | 3146.64
282.68 | 3115.76
282.58 | 3195.65
282.48 | 3206.3
282.38 | 3179.77
282.28 | 3208.05
282.18 | 3176.3
282.08 | 3258.47
281.98 | 3244.97
281.88 | 3203.27
281.78 | 3249.12
281.68 | 3300.71
281.58 | 3343.06
281.48 | 3357.23
281.38 | 3353.95
281.28 | 3401.51
281.18 | 3509.47
281.08 | 3586.63
280.98 | 3525.05
280.88 | 3706.95
280.78 | 3817.79
280.68 | 3816.54
280.58 | 3870.16
280.48 | 3998.45
280.38 | 4106.83
280.28 | 4254.19
280.18 | 4404.3
280.08 | 4578.41
279.98 | 4660.37
279.88 | 4884.37
279.78 | 5140.83
279.68 | 5327.13
279.58 | 5572.3
279.48 | 5760.82
279.38 | 5943.98
279.28 | 6254.66
279.18 | 6393.57
279.08 | 6622.79