## Pt4f
Binding Energy | Corrected Data | Raw Data | Transmission | Experimental Description
89.99 | 663.0585 | 544.369 | 0.820997 | Sample ID | Pt #002
89.89 | 719.3057 | 590.509 | 0.820943 | Date | 2023/8/9
89.79 | 655.6335 | 538.203 | 0.82089 | Time | 8:8:56
89.69 | 696.1939 | 571.461 | 0.820836 | Technique | XPS
89.59 | 727.9634 | 597.5 | 0.820783 | Species & Transition | Pt 4f
89.49 | 719.0802 | 590.17 | 0.820729 | Number of scans | 1
89.39 | 687.2761 | 564.031 | 0.820676 | Source Label | KA1486
89.29 | 702.4647 | 576.458 | 0.820622 | Source Energy | 1486.68
89.19 | 713.1926 | 585.223 | 0.820568 | Source width X | 1e+37
89.09 | 682.7761 | 560.228 | 0.820515 | Source width Y | 1e+37
88.99 | 676.3783 | 554.942 | 0.820461 | Pass Energy | 20
88.89 | 690.9257 | 566.841 | 0.820408 | Work Function | 1e+37
88.79 | 661.9947 | 543.07 | 0.820354 | Analyzer Mode | FAT
88.69 | 696.1359 | 571.041 | 0.820301 | Sputtering Energy | N/A
88.59 | 681.1692 | 558.727 | 0.820247 | Take-off Polar Angle | 1e+37
88.49 | 684.8916 | 561.744 | 0.820194 | Take-off Azimuth | 1e+37
88.39 | 676.6967 | 554.986 | 0.82014 | Target Bias | 1e+37
88.29 | 716.5935 | 587.669 | 0.820087 | Analysis Width X | 1e+37
88.19 | 700.3413 | 574.303 | 0.820033 | Analysis Width Y | 1e+37
88.09 | 696.3023 | 570.954 | 0.81998 | X Label | Kinetic Energy
87.99 | 649.7993 | 532.788 | 0.819927 | X Units | eV
87.89 | 662.5319 | 543.192 | 0.819873 | X Start | 1396.68
87.79 | 655.9806 | 537.786 | 0.81982 | X Step | 0.1
87.69 | 658.333 | 539.679 | 0.819766 | Num Y Values | 562
87.59 | 663.4371 | 543.828 | 0.819713 | Num Scans | 1
87.49 | 673.6253 | 552.143 | 0.819659 | Collection Time | 0.05
87.39 | 714.497 | 585.606 | 0.819606 | Time Correction | 1e+37
87.29 | 672.6581 | 551.279 | 0.819553 | Y Unit | d
87.19 | 652.3852 | 534.629 | 0.819499 | # Comment Lines | 10
87.09 | 682.0035 | 558.865 | 0.819446 | Block Comment | Casa Info Follows 0 0 0 0 Pt #002 X Y [22307.5 , 37642.2] X-ray spot-size: 100 um by 100 um 230809_Pt_Plate_004_Etch1 Standard 9/8/2023 08:08:56 C:\Users\gwilh\OneDrive - Imperial College London\Documents\MEGAsync\Conference\Harwell Workshop 2024\Workshop2024\Workshop2024\CasaXPSTipsAndTricks\PtFoil_Etch2000evMid.vms
86.99 | 646.3146 | 529.585 | 0.819392
86.89 | 632.4952 | 518.228 | 0.819339
86.79 | 666.8001 | 546.3 | 0.819286
86.69 | 746.9337 | 611.912 | 0.819232
86.59 | 650.4366 | 532.824 | 0.819179
86.49 | 674.8974 | 552.826 | 0.819126
86.39 | 673.8541 | 551.935 | 0.819072
86.29 | 659.8724 | 540.448 | 0.819019
86.19 | 716.8405 | 587.068 | 0.818966
86.09 | 665.6808 | 545.134 | 0.818912
85.99 | 718.4045 | 588.272 | 0.818859
85.89 | 692.9492 | 567.391 | 0.818806
85.79 | 667.0884 | 546.18 | 0.818752
85.69 | 664.3724 | 543.921 | 0.818699
85.59 | 617.7615 | 505.728 | 0.818646
85.49 | 656.7228 | 537.588 | 0.818592
85.39 | 730.7764 | 598.169 | 0.818539
85.29 | 637.8814 | 522.097 | 0.818486
85.19 | 615.9815 | 504.139 | 0.818432
85.09 | 699.6489 | 572.578 | 0.818379
84.99 | 682.0888 | 558.171 | 0.818326
84.89 | 673.6444 | 551.225 | 0.818273
84.79 | 677.5264 | 554.365 | 0.818219
84.69 | 655.0553 | 535.944 | 0.818166
84.59 | 719.9238 | 588.979 | 0.818113
84.49 | 734.7652 | 601.082 | 0.81806
84.39 | 731.3348 | 598.237 | 0.818007
84.29 | 728.2326 | 595.66 | 0.817953
84.19 | 726.0215 | 593.813 | 0.8179
84.09 | 681.9601 | 557.739 | 0.817847
83.99 | 647.7707 | 529.743 | 0.817794
83.89 | 699.6551 | 572.136 | 0.81774
83.79 | 721.1292 | 589.658 | 0.817687
83.69 | 657.9301 | 537.946 | 0.817634
83.59 | 682.3776 | 557.899 | 0.817581
83.49 | 704.7294 | 576.136 | 0.817528
83.39 | 687.4608 | 561.982 | 0.817475
83.29 | 739.5504 | 604.524 | 0.817421
83.19 | 737.0291 | 602.424 | 0.817368
83.09 | 686.1577 | 560.807 | 0.817315
82.99 | 666.7801 | 544.934 | 0.817262
82.89 | 710.9577 | 581.001 | 0.817209
82.79 | 707.1673 | 577.866 | 0.817156
82.69 | 680.3022 | 555.877 | 0.817103
82.59 | 718.1164 | 586.737 | 0.81705
82.49 | 725.2447 | 592.522 | 0.816996
82.39 | 723.8681 | 591.359 | 0.816943
82.29 | 721.4166 | 589.318 | 0.81689
82.19 | 725.8523 | 592.903 | 0.816837
82.09 | 737.6063 | 602.465 | 0.816784
81.99 | 733.0614 | 598.714 | 0.816731
81.89 | 733.0196 | 598.641 | 0.816678
81.79 | 797.3354 | 651.124 | 0.816625
81.69 | 721.4857 | 589.145 | 0.816572
81.59 | 727.863 | 594.314 | 0.816519
81.49 | 737.6217 | 602.243 | 0.816466
81.39 | 742.6021 | 606.27 | 0.816413
81.29 | 745.3207 | 608.45 | 0.81636
81.19 | 723.8894 | 590.916 | 0.816307
81.09 | 806.0273 | 657.923 | 0.816254
80.99 | 784.8312 | 640.58 | 0.816201
80.89 | 716.7695 | 584.99 | 0.816148
80.79 | 766.6902 | 625.692 | 0.816095
80.69 | 763.5759 | 623.11 | 0.816042
80.59 | 778.2764 | 635.065 | 0.815989
80.49 | 737.6571 | 601.881 | 0.815936
80.39 | 773.5668 | 631.14 | 0.815883
80.29 | 782.777 | 638.613 | 0.81583
80.19 | 744.9193 | 607.688 | 0.815777
80.09 | 800.4619 | 652.956 | 0.815724
79.99 | 772.5872 | 630.177 | 0.815671
79.89 | 745.4911 | 608.036 | 0.815618
79.79 | 829.1013 | 676.186 | 0.815565
79.69 | 822.0124 | 670.361 | 0.815512
79.59 | 746.1148 | 608.426 | 0.815459
79.49 | 716.3904 | 584.149 | 0.815406
79.39 | 807.8317 | 658.668 | 0.815353
79.29 | 791.6154 | 645.404 | 0.8153
79.19 | 836.3835 | 681.86 | 0.815248
79.09 | 768.318 | 626.329 | 0.815195
78.99 | 847.4106 | 690.76 | 0.815142
78.89 | 786.9779 | 641.457 | 0.815089
78.79 | 829.7842 | 676.304 | 0.815036
78.69 | 883.6307 | 720.144 | 0.814983
78.59 | 828.6074 | 675.257 | 0.81493
78.49 | 922.2742 | 751.54 | 0.814877
78.39 | 832.0474 | 677.973 | 0.814825
78.29 | 953.3968 | 776.801 | 0.814772
78.19 | 904.9046 | 737.243 | 0.814719
78.09 | 875.959 | 713.614 | 0.814666
77.99 | 890.1933 | 725.163 | 0.814613
77.89 | 942.5248 | 767.743 | 0.81456
77.79 | 941.2013 | 766.616 | 0.814508
77.69 | 972.8321 | 792.328 | 0.814455
77.59 | 997.3834 | 812.271 | 0.814402
77.49 | 979.0716 | 797.306 | 0.814349
77.39 | 985.2646 | 802.297 | 0.814296
77.29 | 969.8825 | 789.721 | 0.814244
77.19 | 1030.395 | 838.938 | 0.814191
77.09 | 968.6429 | 788.609 | 0.814138
76.99 | 1042.261 | 848.489 | 0.814085
76.89 | 1033.685 | 841.454 | 0.814033
76.79 | 1084.68 | 882.908 | 0.81398
76.69 | 1117.807 | 909.813 | 0.813927
76.59 | 1119.6 | 911.213 | 0.813874
76.49 | 1162.828 | 946.335 | 0.813822
76.39 | 1083.269 | 881.531 | 0.813769
76.29 | 1289.369 | 1049.18 | 0.813716
76.19 | 1344.892 | 1094.29 | 0.813664
76.09 | 1283.439 | 1044.22 | 0.813611
75.99 | 1494.03 | 1215.48 | 0.813558
75.89 | 1483.802 | 1207.08 | 0.813505
75.79 | 1506.123 | 1225.16 | 0.813453
75.69 | 1603.996 | 1304.69 | 0.8134
75.59 | 1853.969 | 1507.92 | 0.813347
75.49 | 1910.856 | 1554.09 | 0.813295
75.39 | 1998.458 | 1625.23 | 0.813242
75.29 | 2206.019 | 1793.91 | 0.813189
75.19 | 2456.191 | 1997.22 | 0.813137
75.09 | 2556.784 | 2078.88 | 0.813084
74.99 | 2897.094 | 2355.43 | 0.813032
74.89 | 3191.239 | 2594.41 | 0.812979
74.79 | 3516.815 | 2858.91 | 0.812926
74.69 | 4005.123 | 3255.66 | 0.812874
74.59 | 4325.983 | 3516.25 | 0.812821
74.49 | 4603.99 | 3741.98 | 0.812769
74.39 | 4649.545 | 3778.76 | 0.812716
74.29 | 4438.162 | 3606.73 | 0.812663
74.19 | 3647.723 | 2964.18 | 0.812611
74.09 | 3115.396 | 2531.44 | 0.812558
73.99 | 2367.059 | 1923.25 | 0.812506
73.89 | 1981.838 | 1610.15 | 0.812453
73.79 | 1705.724 | 1385.73 | 0.8124
73.69 | 1406.626 | 1142.67 | 0.812348
73.59 | 1246.308 | 1012.37 | 0.812295
73.49 | 1221.724 | 992.337 | 0.812243
73.39 | 1125.941 | 914.478 | 0.81219
73.29 | 1129.356 | 917.193 | 0.812138
73.19 | 1153.405 | 936.663 | 0.812085
73.09 | 1167.143 | 947.759 | 0.812033
72.99 | 1175.248 | 954.278 | 0.81198
72.89 | 1153.291 | 936.389 | 0.811928
72.79 | 1272.388 | 1033.02 | 0.811875
72.69 | 1390.02 | 1128.45 | 0.811823
72.59 | 1423.975 | 1155.94 | 0.81177
72.49 | 1460.347 | 1185.39 | 0.811718
72.39 | 1563.515 | 1269.05 | 0.811665
72.29 | 1691.484 | 1372.83 | 0.811613
72.19 | 1976.169 | 1603.78 | 0.81156
72.09 | 2039.992 | 1655.47 | 0.811508
71.99 | 2297.552 | 1864.36 | 0.811455
71.89 | 2497.674 | 2026.62 | 0.811403
71.79 | 2820.185 | 2288.16 | 0.811351
71.69 | 3060.146 | 2482.69 | 0.811298
71.59 | 3342.328 | 2711.45 | 0.811246
71.49 | 3837.126 | 3112.65 | 0.811193
71.39 | 4352.918 | 3530.83 | 0.811141
71.29 | 4791.422 | 3886.27 | 0.811089
71.19 | 5438.895 | 4411.14 | 0.811036
71.09 | 5466.729 | 4433.43 | 0.810984
70.99 | 5120.152 | 4152.09 | 0.810931
70.89 | 4454.018 | 3611.67 | 0.810879
70.79 | 3482.962 | 2824.08 | 0.810827
70.69 | 2585.838 | 2096.53 | 0.810774
70.59 | 1816.319 | 1472.53 | 0.810722
70.49 | 1361.417 | 1103.66 | 0.81067
70.39 | 1007.096 | 816.369 | 0.810617
70.29 | 813.3561 | 659.278 | 0.810565
70.19 | 657.5054 | 532.916 | 0.810512
70.09 | 569.1595 | 461.281 | 0.81046
69.99 | 494.409 | 400.673 | 0.810408
69.89 | 505.9492 | 409.999 | 0.810356
69.79 | 392.5865 | 318.114 | 0.810303
69.69 | 419.7341 | 340.09 | 0.810251
69.59 | 357.5257 | 289.667 | 0.810199
69.49 | 353.9029 | 286.713 | 0.810146
69.39 | 325.3993 | 263.604 | 0.810094
69.29 | 337.406 | 273.313 | 0.810042
69.19 | 343.1256 | 277.928 | 0.809989
69.09 | 249.3342 | 201.945 | 0.809937
68.99 | 326.2698 | 264.241 | 0.809885
68.89 | 274.4838 | 222.286 | 0.809833
68.79 | 258.8259 | 209.592 | 0.80978
68.69 | 268.3111 | 217.259 | 0.809728
68.59 | 249.4578 | 201.98 | 0.809676
68.49 | 292.6198 | 236.912 | 0.809624
68.39 | 264.2211 | 213.906 | 0.809572
68.29 | 227.9366 | 184.519 | 0.809519
68.19 | 253.7312 | 205.387 | 0.809467
68.09 | 227.2493 | 183.939 | 0.809415
67.99 | 213.1775 | 172.538 | 0.809363
67.89 | 225.7565 | 182.707 | 0.80931
67.79 | 246.4097 | 199.409 | 0.809258
67.69 | 254.4927 | 205.937 | 0.809206
67.59 | 209.4916 | 169.511 | 0.809154
67.49 | 207.4065 | 167.813 | 0.809102
67.39 | 193.3787 | 156.453 | 0.80905
67.29 | 230.0565 | 186.115 | 0.808997
67.19 | 220.3796 | 178.275 | 0.808945
67.09 | 194.0405 | 156.958 | 0.808893
66.99 | 206.9133 | 167.36 | 0.808841
66.89 | 188.5819 | 152.523 | 0.808789
66.79 | 205.1211 | 165.889 | 0.808737
66.69 | 207.5777 | 167.865 | 0.808685
66.59 | 172.6989 | 139.65 | 0.808633
66.49 | 203.1673 | 164.277 | 0.80858
66.39 | 179.3506 | 145.01 | 0.808528
66.29 | 213.3063 | 172.453 | 0.808476
66.19 | 180.5562 | 145.966 | 0.808424
66.09 | 199.1682 | 161.002 | 0.808372
65.99 | 168.6745 | 136.343 | 0.80832
65.89 | 167.0399 | 135.013 | 0.808268
65.79 | 185.9676 | 150.302 | 0.808216
65.69 | 195.3985 | 157.914 | 0.808164
65.59 | 185.1229 | 149.6 | 0.808112
65.49 | 183.0681 | 147.93 | 0.80806
65.39 | 169.476 | 136.938 | 0.808008
65.29 | 167.8482 | 135.614 | 0.807956
65.19 | 180.9324 | 146.176 | 0.807904
65.09 | 172.4809 | 139.339 | 0.807852
64.99 | 153.5789 | 124.061 | 0.8078
64.89 | 153.3721 | 123.886 | 0.807748
64.79 | 157.6534 | 127.336 | 0.807696
64.69 | 135.6241 | 109.536 | 0.807644
64.59 | 144.8046 | 116.943 | 0.807592
64.49 | 145.6547 | 117.622 | 0.80754
64.39 | 161.3473 | 130.286 | 0.807488
64.29 | 174.9464 | 141.258 | 0.807436
64.19 | 187.4238 | 151.323 | 0.807384
64.09 | 160.805 | 129.823 | 0.807332
63.99 | 169.6103 | 136.923 | 0.80728
63.89 | 162.2367 | 130.962 | 0.807228
63.79 | 158.4933 | 127.932 | 0.807176
63.69 | 155.4792 | 125.491 | 0.807124
63.59 | 162.7476 | 131.349 | 0.807072
63.49 | 142.4277 | 114.942 | 0.80702
63.39 | 172.821 | 139.461 | 0.806968
63.29 | 128.9837 | 104.079 | 0.806916
63.19 | 186.6771 | 150.623 | 0.806864
63.09 | 147.1743 | 118.742 | 0.806812
62.99 | 131.4813 | 106.074 | 0.806761
62.89 | 163.4976 | 131.895 | 0.806709
62.79 | 142.5637 | 115 | 0.806657
62.69 | 137.8754 | 111.211 | 0.806605
62.59 | 133.5622 | 107.725 | 0.806553
62.49 | 148.2912 | 119.597 | 0.806501
62.39 | 154.0494 | 124.233 | 0.806449
62.29 | 160.5971 | 129.505 | 0.806397
62.19 | 128.2886 | 103.445 | 0.806346
62.09 | 149.2793 | 120.363 | 0.806294
61.99 | 168.7335 | 136.04 | 0.806242

## Pt4f1
BE | Raw Data | Background | Transmission | BE_new | Residuals | Background_new | Calculated Fit | ID | Peak Label | Position (eV) | Height (CPS) | FWHM (eV) | σ/γ (%) L/G | Area (CPS.eV) | σ W_g | γ W_l | W_g Skew | Conc. (%) | A/Aᴀ | Split (eV) | Fitting Model | Bkg Type | Bkg Low (eV) | Bkg High (eV) | Bkg Offset Low (CPS) | Bkg Offset High (CPS)
89.99 | 663.06 | 663.06 | 1 | 89.99 | -27.71505 | 663.06 | 690.7751 | A | Pt4f7/2 p1 | 71.08 | 5111 | 1.02 | 29.72 | 7939 | 0.85 | 2.01 | 0.1 | 57.4 | 100.0 | 0.00 | LA (Area, σ, γ) | Multi-Regions Smart | 61.99 | 89.99 | 0.0 | 0.0
89.89 | 719.31 | 719.31 | 1 | 89.89 | -27.99314 | 719.31 | 747.3031 |  |  | 61.99,89.99 | 1:1e7 | 0.3:3.5 | Fixed | 1:1e7 | 0.01:10 | 0.01:10 | 0.01:2
89.79 | 655.63 | 655.63 | 1 | 89.79 | -28.27572 | 655.63 | 683.9057 | B | Pt4f5/2_p2 | 74.40 | 3824 | 1.02 | 29.72 | 5903 | 0.85 | 2.01 | 0.1 | 42.6 | 74.4 | 3.32 | LA (Area, σ, γ) | Multi-Regions Smart | 61.99 | 89.99 | 0.0 | 0.0
89.69 | 696.19 | 696.19 | 1 | 89.69 | -28.5629 | 696.19 | 724.7529 |  |  | A+3.3#0.2 | A*0.75#0.05 | A*1 | A*1 | A*0.75#0.05 | A*1 | A*1 | A*1
89.59 | 727.96 | 727.96 | 1 | 89.59 | -28.85478 | 727.96 | 756.8148
89.49 | 719.08 | 719.08 | 1 | 89.49 | -29.15147 | 719.08 | 748.2315
89.39 | 687.28 | 687.28 | 1 | 89.39 | -29.45309 | 687.28 | 716.7331
89.29 | 702.46 | 702.46 | 1 | 89.29 | -29.75973 | 702.46 | 732.2197
89.19 | 713.19 | 713.19 | 1 | 89.19 | -30.07153 | 713.19 | 743.2615
89.09 | 682.78 | 682.78 | 1 | 89.09 | -30.3886 | 682.78 | 713.1686
88.99 | 676.38 | 676.38 | 1 | 88.99 | -30.71107 | 676.38 | 707.0911
88.89 | 690.93 | 690.93 | 1 | 88.89 | -31.03906 | 690.93 | 721.9691
88.79 | 661.99 | 661.99 | 1 | 88.79 | -31.3727 | 661.99 | 693.3627
88.69 | 696.14 | 696.14 | 1 | 88.69 | -31.71213 | 696.14 | 727.8521
88.59 | 681.17 | 681.17 | 1 | 88.59 | -32.0575 | 681.17 | 713.2275
88.49 | 684.89 | 684.89 | 1 | 88.49 | -32.40894 | 684.89 | 717.2989
88.39 | 676.7 | 676.7 | 1 | 88.39 | -32.7666 | 676.7 | 709.4666
88.29 | 716.59 | 716.59 | 1 | 88.29 | -33.13065 | 716.59 | 749.7206
88.19 | 700.34 | 700.34 | 1 | 88.19 | -33.50123 | 700.34 | 733.8412
88.09 | 696.3 | 696.3 | 1 | 88.09 | -33.8785 | 696.3 | 730.1785
87.99 | 649.8 | 649.8 | 1 | 87.99 | -34.26265 | 649.8 | 684.0627
87.89 | 662.53 | 662.53 | 1 | 87.89 | -34.65384 | 662.53 | 697.1838
87.79 | 655.98 | 655.98 | 1 | 87.79 | -35.05225 | 655.98 | 691.0323
87.69 | 658.33 | 658.33 | 1 | 87.69 | -35.45807 | 658.33 | 693.7881
87.59 | 663.44 | 663.44 | 1 | 87.59 | -35.8715 | 663.44 | 699.3115
87.49 | 673.63 | 673.63 | 1 | 87.49 | -36.29272 | 673.63 | 709.9227
87.39 | 714.5 | 714.5 | 1 | 87.39 | -36.72195 | 714.5 | 751.222
87.29 | 672.66 | 672.66 | 1 | 87.29 | -37.1594 | 672.66 | 709.8194
87.19 | 652.39 | 652.39 | 1 | 87.19 | -37.60528 | 652.39 | 689.9953
87.09 | 682 | 682 | 1 | 87.09 | -38.05983 | 682 | 720.0598
86.99 | 646.31 | 646.31 | 1 | 86.99 | -38.52328 | 646.31 | 684.8333
86.89 | 632.5 | 632.5 | 1 | 86.89 | -38.99587 | 632.5 | 671.4959
86.79 | 666.8 | 666.8 | 1 | 86.79 | -39.47786 | 666.8 | 706.2779
86.69 | 746.93 | 746.93 | 1 | 86.69 | -39.96951 | 746.93 | 786.8995
86.59 | 650.44 | 650.44 | 1 | 86.59 | -40.47108 | 650.44 | 690.9111
86.49 | 674.9 | 674.9 | 1 | 86.49 | -40.98286 | 674.9 | 715.8829
86.39 | 673.85 | 673.85 | 1 | 86.39 | -41.50514 | 673.85 | 715.3551
86.29 | 659.87 | 659.87 | 1 | 86.29 | -42.03821 | 659.87 | 701.9082
86.19 | 716.84 | 700.31 | 1 | 86.19 | -26.0524 | 700.31 | 742.8924
86.09 | 665.68 | 697.55 | 1 | 86.09 | -75.00803 | 697.55 | 740.688
85.99 | 718.4 | 697.58 | 1 | 85.99 | -22.88542 | 697.58 | 741.2854
85.89 | 692.95 | 697.6 | 1 | 85.89 | -48.93494 | 697.6 | 741.8849
85.79 | 667.09 | 697.57 | 1 | 85.79 | -75.35694 | 697.57 | 742.4469
85.69 | 664.37 | 697.64 | 1 | 85.69 | -78.75181 | 697.64 | 743.1218
85.59 | 617.76 | 697.76 | 1 | 85.59 | -126.0999 | 697.76 | 743.8599
85.49 | 656.72 | 697.97 | 1 | 85.49 | -87.9817 | 697.97 | 744.7017
85.39 | 730.78 | 698.2 | 1 | 85.39 | -14.79755 | 698.2 | 745.5776
85.29 | 637.88 | 698.22 | 1 | 85.29 | -108.3779 | 698.22 | 746.2579
85.19 | 615.98 | 698.27 | 1 | 85.19 | -131.0033 | 698.27 | 746.9833
85.09 | 699.65 | 698.55 | 1 | 85.09 | -48.30411 | 698.55 | 747.9541
84.99 | 682.09 | 698.7 | 1 | 84.99 | -66.72088 | 698.7 | 748.8109
84.89 | 673.64 | 698.73 | 1 | 84.89 | -75.92413 | 698.73 | 749.5641
84.79 | 677.53 | 698.81 | 1 | 84.79 | -72.85438 | 698.81 | 750.3844
84.69 | 655.06 | 698.9 | 1 | 84.69 | -96.17221 | 698.9 | 751.2322
84.59 | 719.92 | 699.02 | 1 | 84.59 | -32.20819 | 699.02 | 752.1282
84.49 | 734.77 | 699.06 | 1 | 84.49 | -18.19295 | 699.06 | 752.9629
84.39 | 731.33 | 698.96 | 1 | 84.39 | -22.34711 | 698.96 | 753.6771
84.29 | 728.23 | 698.83 | 1 | 84.29 | -26.15135 | 698.83 | 754.3814
84.19 | 726.02 | 698.71 | 1 | 84.19 | -29.09636 | 698.71 | 755.1164
84.09 | 681.96 | 698.6 | 1 | 84.09 | -73.92287 | 698.6 | 755.8829
83.99 | 647.77 | 698.58 | 1 | 83.99 | -108.9916 | 698.58 | 756.7616
83.89 | 699.66 | 698.71 | 1 | 83.89 | -58.15347 | 698.71 | 757.8135
83.79 | 721.13 | 698.8 | 1 | 83.79 | -37.71918 | 698.8 | 758.8492
83.69 | 657.93 | 698.76 | 1 | 83.69 | -101.8497 | 698.76 | 759.7797
83.59 | 682.38 | 698.8 | 1 | 83.59 | -78.43582 | 698.8 | 760.8158
83.49 | 704.73 | 698.9 | 1 | 83.49 | -57.20861 | 698.9 | 761.9386
83.39 | 687.46 | 698.92 | 1 | 83.39 | -75.54903 | 698.92 | 763.009
83.29 | 739.55 | 698.94 | 1 | 83.29 | -24.55816 | 698.94 | 764.1082
83.19 | 737.03 | 698.88 | 1 | 83.19 | -28.12708 | 698.88 | 765.1571
83.09 | 686.16 | 698.73 | 1 | 83.09 | -79.98696 | 698.73 | 766.147
82.99 | 666.78 | 698.68 | 1 | 82.99 | -100.489 | 698.68 | 767.269
82.89 | 710.96 | 698.77 | 1 | 82.89 | -57.60456 | 698.77 | 768.5646
82.79 | 707.17 | 698.8 | 1 | 82.79 | -62.66492 | 698.8 | 769.8349
82.69 | 680.3 | 698.76 | 1 | 82.69 | -90.77152 | 698.76 | 771.0715
82.59 | 718.12 | 698.78 | 1 | 82.59 | -54.28586 | 698.78 | 772.4059
82.49 | 725.24 | 698.78 | 1 | 82.49 | -48.51952 | 698.78 | 773.7595
82.39 | 723.87 | 698.69 | 1 | 82.39 | -51.19416 | 698.69 | 775.0642
82.29 | 721.42 | 698.6 | 1 | 82.29 | -54.99156 | 698.6 | 776.4116
82.19 | 725.85 | 698.5 | 1 | 82.19 | -51.94356 | 698.5 | 777.7936
82.09 | 737.61 | 698.41 | 1 | 82.09 | -41.62212 | 698.41 | 779.2321
81.99 | 733.06 | 698.28 | 1 | 81.99 | -47.61933 | 698.28 | 780.6793
81.89 | 733.02 | 698.14 | 1 | 81.89 | -49.14739 | 698.14 | 782.1674
81.79 | 797.34 | 698.01 | 1 | 81.79 | 13.62139 | 698.01 | 783.7186
81.69 | 721.49 | 697.75 | 1 | 81.69 | -63.70547 | 697.75 | 785.1955
81.59 | 727.86 | 697.52 | 1 | 81.59 | -58.9006 | 697.52 | 786.7606
81.49 | 737.62 | 697.42 | 1 | 81.49 | -50.89675 | 697.42 | 788.5168
81.39 | 742.6 | 697.28 | 1 | 81.39 | -47.6969 | 697.28 | 790.2969
81.29 | 745.32 | 697.12 | 1 | 81.29 | -46.80419 | 697.12 | 792.1242
81.19 | 723.89 | 696.94 | 1 | 81.19 | -70.11195 | 696.94 | 794.002
81.09 | 806.03 | 696.8 | 1 | 81.09 | 10.03624 | 696.8 | 795.9938
80.99 | 784.83 | 696.54 | 1 | 80.99 | -13.11341 | 696.54 | 797.9434
80.89 | 716.77 | 696.16 | 1 | 80.89 | -83.08497 | 696.16 | 799.855
80.79 | 766.69 | 695.95 | 1 | 80.79 | -35.33276 | 695.95 | 802.0228
80.69 | 763.58 | 695.78 | 1 | 80.69 | -40.74143 | 695.78 | 804.3214
80.59 | 778.28 | 695.52 | 1 | 80.59 | -28.34594 | 695.52 | 806.6259
80.49 | 737.66 | 695.23 | 1 | 80.49 | -71.34161 | 695.23 | 809.0016
80.39 | 773.57 | 694.99 | 1 | 80.39 | -37.96417 | 694.99 | 811.5342
80.29 | 782.78 | 694.76 | 1 | 80.29 | -31.40974 | 694.76 | 814.1897
80.19 | 744.92 | 694.44 | 1 | 80.19 | -71.95494 | 694.44 | 816.8749
80.09 | 800.46 | 694.18 | 1 | 80.09 | -19.28687 | 694.18 | 819.7469
79.99 | 772.59 | 693.88 | 1 | 79.99 | -50.1232 | 693.88 | 822.7132
79.89 | 745.49 | 693.53 | 1 | 79.89 | -80.28223 | 693.53 | 825.7722
79.79 | 829.1 | 693.28 | 1 | 79.79 | 0.01709546 | 693.28 | 829.0829
79.69 | 822.01 | 692.92 | 1 | 79.69 | -10.43493 | 692.92 | 832.4449
79.59 | 746.11 | 692.41 | 1 | 79.59 | -89.71881 | 692.41 | 835.8288
79.49 | 716.39 | 692.07 | 1 | 79.49 | -123.176 | 692.07 | 839.566
79.39 | 807.83 | 691.92 | 1 | 79.39 | -35.8589 | 691.92 | 843.6889
79.29 | 791.62 | 691.65 | 1 | 79.29 | -56.28108 | 691.65 | 847.9011
79.19 | 836.38 | 691.24 | 1 | 79.19 | -15.81731 | 691.24 | 852.1973
79.09 | 768.32 | 690.77 | 1 | 79.09 | -88.35377 | 690.77 | 856.6738
78.99 | 847.41 | 690.35 | 1 | 78.99 | -14.04815 | 690.35 | 861.4582
78.89 | 786.98 | 689.9 | 1 | 78.89 | -79.50992 | 689.9 | 866.4899
78.79 | 829.78 | 689.41 | 1 | 78.79 | -42.00043 | 689.41 | 871.7804
78.69 | 883.63 | 688.96 | 1 | 78.69 | 6.196743 | 688.96 | 877.4333
78.59 | 828.61 | 688.32 | 1 | 78.59 | -54.63442 | 688.32 | 883.2444
78.49 | 922.27 | 687.68 | 1 | 78.49 | 32.83729 | 687.68 | 889.4327
78.39 | 832.05 | 686.96 | 1 | 78.39 | -63.90011 | 686.96 | 895.9501
78.29 | 953.4 | 686.24 | 1 | 78.29 | 50.48786 | 686.24 | 902.9121
78.19 | 904.9 | 685.45 | 1 | 78.19 | -5.388442 | 685.45 | 910.2884
78.09 | 875.96 | 684.53 | 1 | 78.09 | -42.10334 | 684.53 | 918.0633
77.99 | 890.19 | 683.74 | 1 | 77.99 | -36.35651 | 683.74 | 926.5465
77.89 | 942.52 | 682.98 | 1 | 77.89 | 6.826181 | 682.98 | 935.6938
77.79 | 941.2 | 682.09 | 1 | 77.79 | -4.208292 | 682.09 | 945.4083
77.69 | 972.83 | 681.1 | 1 | 77.69 | 17.03877 | 681.1 | 955.7912
77.59 | 997.38 | 680.04 | 1 | 77.59 | 30.42642 | 680.04 | 966.9536
77.49 | 979.07 | 678.88 | 1 | 77.49 | 0.1124116 | 678.88 | 978.9576
77.39 | 985.26 | 677.7 | 1 | 77.39 | -6.728709 | 677.7 | 991.9887
77.29 | 969.88 | 676.54 | 1 | 77.29 | -36.32802 | 676.54 | 1006.208
77.19 | 1030.39 | 675.39 | 1 | 77.19 | 8.64493 | 675.39 | 1021.745
77.09 | 968.64 | 674.15 | 1 | 77.09 | -70.02139 | 674.15 | 1038.661
76.99 | 1042.26 | 672.91 | 1 | 76.99 | -14.97479 | 672.91 | 1057.235
76.89 | 1033.69 | 671.64 | 1 | 76.89 | -43.96467 | 671.64 | 1077.655
76.79 | 1084.68 | 670.24 | 1 | 76.79 | -15.39854 | 670.24 | 1100.079
76.69 | 1117.81 | 668.74 | 1 | 76.69 | -7.030283 | 668.74 | 1124.84
76.59 | 1119.6 | 667.09 | 1 | 76.59 | -32.65033 | 667.09 | 1152.25
76.49 | 1162.83 | 665.36 | 1 | 76.49 | -19.9786 | 665.36 | 1182.809
76.39 | 1083.27 | 663.55 | 1 | 76.39 | -133.7609 | 663.55 | 1217.031
76.29 | 1289.37 | 661.78 | 1 | 76.29 | 33.71041 | 661.78 | 1255.66
76.19 | 1344.89 | 659.74 | 1 | 76.19 | 45.74966 | 659.74 | 1299.14
76.09 | 1283.44 | 657.23 | 1 | 76.09 | -64.75599 | 657.23 | 1348.196
75.99 | 1494.03 | 654.69 | 1 | 75.99 | 89.62974 | 654.69 | 1404.4
75.89 | 1483.8 | 651.85 | 1 | 75.89 | 14.91646 | 651.85 | 1468.884
75.79 | 1506.12 | 648.65 | 1 | 75.79 | -37.20377 | 648.65 | 1543.324
75.69 | 1604 | 645.38 | 1 | 75.69 | -26.17515 | 645.38 | 1630.175
75.59 | 1853.97 | 641.83 | 1 | 75.59 | 122.0444 | 641.83 | 1731.926
75.49 | 1910.86 | 637.59 | 1 | 75.49 | 59.34063 | 637.59 | 1851.519
75.39 | 1998.46 | 632.77 | 1 | 75.39 | 5.262393 | 632.77 | 1993.198
75.29 | 2206.02 | 627.62 | 1 | 75.29 | 43.82666 | 627.62 | 2162.193
75.19 | 2456.19 | 621.81 | 1 | 75.19 | 92.25592 | 621.81 | 2363.934
75.09 | 2556.78 | 615.12 | 1 | 75.09 | -47.49733 | 615.12 | 2604.277
74.99 | 2897.09 | 607.67 | 1 | 74.99 | 8.619499 | 607.67 | 2888.471
74.89 | 3191.24 | 599.24 | 1 | 74.89 | -26.41135 | 599.24 | 3217.651
74.79 | 3516.81 | 589.51 | 1 | 74.79 | -67.02431 | 589.51 | 3583.834
74.69 | 4005.12 | 578.41 | 1 | 74.69 | 42.59293 | 578.41 | 3962.527
74.59 | 4325.98 | 565.6 | 1 | 74.59 | 20.56766 | 565.6 | 4305.412
74.49 | 4603.99 | 551.19 | 1 | 74.49 | 59.22743 | 551.19 | 4544.763
74.39 | 4649.55 | 535.65 | 1 | 74.39 | 33.22967 | 535.65 | 4616.32
74.29 | 4438.16 | 519.71 | 1 | 74.29 | 86.13332 | 519.71 | 4352.027
74.19 | 3647.72 | 504.68 | 1 | 74.19 | -123.9258 | 504.68 | 3771.646
74.09 | 3115.4 | 491.89 | 1 | 74.09 | 21.10917 | 491.89 | 3094.291
73.99 | 2367.06 | 481.71 | 1 | 73.99 | -118.7956 | 481.71 | 2485.856
73.89 | 1981.84 | 473.93 | 1 | 73.89 | -30.9669 | 473.93 | 2012.807
73.79 | 1705.72 | 467.94 | 1 | 73.79 | 31.28068 | 467.94 | 1674.439
73.69 | 1406.63 | 463.16 | 1 | 73.69 | -37.68995 | 463.16 | 1444.32
73.59 | 1246.31 | 459.38 | 1 | 73.59 | -47.40327 | 459.38 | 1293.713
73.49 | 1221.72 | 456.22 | 1 | 73.49 | 22.53261 | 456.22 | 1199.187
73.39 | 1125.94 | 453.35 | 1 | 73.39 | -17.98191 | 453.35 | 1143.922
73.29 | 1129.36 | 450.68 | 1 | 73.29 | 12.64611 | 450.68 | 1116.714
73.19 | 1153.41 | 448.07 | 1 | 73.19 | 43.20935 | 448.07 | 1110.201
73.09 | 1167.14 | 445.38 | 1 | 73.09 | 47.43291 | 445.38 | 1119.707
72.99 | 1175.25 | 442.62 | 1 | 72.99 | 32.69717 | 442.62 | 1142.553
72.89 | 1153.29 | 439.84 | 1 | 72.89 | -24.10241 | 439.84 | 1177.392
72.79 | 1272.39 | 436.98 | 1 | 72.79 | 48.66415 | 436.98 | 1223.726
72.69 | 1390.02 | 433.77 | 1 | 72.69 | 108.415 | 433.77 | 1281.605
72.59 | 1423.97 | 430.18 | 1 | 72.59 | 71.97813 | 430.18 | 1351.992
72.49 | 1460.35 | 426.36 | 1 | 72.49 | 23.66736 | 426.36 | 1436.683
72.39 | 1563.51 | 422.32 | 1 | 72.39 | 25.48 | 422.32 | 1538.03
72.29 | 1691.48 | 417.89 | 1 | 72.29 | 32.48537 | 417.89 | 1658.995
72.19 | 1976.17 | 412.8 | 1 | 72.19 | 172.8166 | 412.8 | 1803.353
72.09 | 2039.99 | 406.95 | 1 | 72.09 | 63.87775 | 406.95 | 1976.112
71.99 | 2297.55 | 400.42 | 1 | 71.99 | 113.9296 | 400.42 | 2183.62
71.89 | 2497.67 | 393.07 | 1 | 71.89 | 64.55595 | 393.07 | 2433.114
71.79 | 2820.19 | 384.71 | 1 | 71.79 | 87.7824 | 384.71 | 2732.408
71.69 | 3060.15 | 375.21 | 1 | 71.69 | -28.43367 | 375.21 | 3088.584
71.59 | 3342.33 | 364.59 | 1 | 71.59 | -162.4919 | 364.59 | 3504.822
71.49 | 3837.13 | 352.54 | 1 | 71.49 | -136.4921 | 352.54 | 3973.622
71.39 | 4352.92 | 338.52 | 1 | 71.39 | -114.1634 | 338.52 | 4467.083
71.29 | 4791.42 | 322.43 | 1 | 71.29 | -136.0721 | 322.43 | 4927.492
71.19 | 5438.9 | 304.07 | 1 | 71.19 | 171.3264 | 304.07 | 5267.574
71.09 | 5466.73 | 283.99 | 1 | 71.09 | 68.73391 | 283.99 | 5397.996
70.99 | 5120.15 | 264.03 | 1 | 70.99 | -18.61433 | 264.03 | 5138.764
70.89 | 4454.02 | 245.88 | 1 | 70.89 | 45.8243 | 245.88 | 4408.196
70.79 | 3482.96 | 230.89 | 1 | 70.79 | -6.195536 | 230.89 | 3489.156
70.69 | 2585.84 | 219.64 | 1 | 70.69 | -41.35934 | 219.64 | 2627.199
70.59 | 1816.32 | 211.74 | 1 | 70.59 | -119.2427 | 211.74 | 1935.563
70.49 | 1361.42 | 206.3 | 1 | 70.49 | -64.46049 | 206.3 | 1425.88
70.39 | 1007.1 | 202.47 | 1 | 70.39 | -58.94093 | 202.47 | 1066.041
70.29 | 813.36 | 199.72 | 1 | 70.29 | -3.058268 | 199.72 | 816.4183
70.19 | 657.51 | 197.64 | 1 | 70.19 | 13.88204 | 197.64 | 643.628
70.09 | 569.16 | 196.04 | 1 | 70.09 | 45.87414 | 196.04 | 523.2859
69.99 | 494.41 | 194.75 | 1 | 69.99 | 55.8935 | 194.75 | 438.5165
69.89 | 505.95 | 193.58 | 1 | 69.89 | 128.0633 | 193.58 | 377.8867
69.79 | 392.59 | 192.6 | 1 | 69.79 | 58.63333 | 192.6 | 333.9567
69.69 | 419.73 | 191.78 | 1 | 69.69 | 118.0614 | 191.78 | 301.6686
69.59 | 357.53 | 191.02 | 1 | 69.59 | 79.99943 | 191.02 | 277.5306
69.49 | 353.9 | 190.39 | 1 | 69.49 | 94.60011 | 190.39 | 259.2999
69.39 | 325.4 | 189.82 | 1 | 69.39 | 80.08957 | 189.82 | 245.3104
69.29 | 337.41 | 189.28 | 1 | 69.29 | 102.9934 | 189.28 | 234.4166
69.19 | 343.13 | 188.71 | 1 | 69.19 | 117.3616 | 188.71 | 225.7684
69.09 | 249.33 | 188.29 | 1 | 69.09 | 30.35015 | 188.29 | 218.9798
68.99 | 326.27 | 187.91 | 1 | 68.99 | 112.7401 | 187.91 | 213.5299
68.89 | 274.48 | 187.48 | 1 | 68.89 | 65.45306 | 187.48 | 209.0269
68.79 | 258.83 | 187.18 | 1 | 68.79 | 53.40301 | 187.18 | 205.427
68.69 | 268.31 | 186.89 | 1 | 68.69 | 65.86796 | 186.89 | 202.442
68.59 | 249.46 | 186.61 | 1 | 68.59 | 49.51524 | 186.61 | 199.9448
68.49 | 292.62 | 186.29 | 1 | 68.49 | 94.83226 | 186.29 | 197.7877
68.39 | 264.22 | 185.94 | 1 | 68.39 | 68.31419 | 185.94 | 195.9058
68.29 | 227.94 | 185.71 | 1 | 68.29 | 33.54955 | 185.71 | 194.3904
68.19 | 253.73 | 185.5 | 1 | 68.19 | 60.63427 | 185.5 | 193.0957
68.09 | 227.25 | 185.29 | 1 | 68.09 | 35.28464 | 185.29 | 191.9654
67.99 | 213.18 | 185.16 | 1 | 67.99 | 22.12956 | 185.16 | 191.0504
67.89 | 225.76 | 185.03 | 1 | 67.89 | 35.51222 | 185.03 | 190.2478
67.79 | 246.41 | 184.83 | 1 | 67.79 | 56.94129 | 184.83 | 189.4687
67.69 | 254.49 | 184.58 | 1 | 67.69 | 65.77197 | 184.58 | 188.718
67.59 | 209.49 | 184.4 | 1 | 67.59 | 21.38663 | 184.4 | 188.1034
67.49 | 207.41 | 184.31 | 1 | 67.49 | 19.77545 | 184.31 | 187.6345
67.39 | 193.38 | 184.25 | 1 | 67.39 | 6.136822 | 184.25 | 187.2432
67.29 | 230.06 | 184.14 | 1 | 67.29 | 43.2177 | 184.14 | 186.8423
67.19 | 220.38 | 183.98 | 1 | 67.19 | 33.9539 | 183.98 | 186.4261
67.09 | 194.04 | 183.9 | 1 | 67.09 | 7.920255 | 183.9 | 186.1197
66.99 | 206.91 | 183.83 | 1 | 66.99 | 21.06086 | 183.83 | 185.8491
66.89 | 188.58 | 183.78 | 1 | 66.89 | 2.959153 | 183.78 | 185.6208
66.79 | 205.12 | 183.73 | 1 | 66.79 | 19.70806 | 183.73 | 185.4119
66.69 | 207.58 | 183.64 | 1 | 66.69 | 22.40005 | 183.64 | 185.1799
66.59 | 172.7 | 183.62 | 1 | 66.59 | -12.33274 | 183.62 | 185.0327
66.49 | 203.17 | 183.6 | 1 | 66.49 | 18.2715 | 183.6 | 184.8985
66.39 | 179.35 | 183.57 | 1 | 66.39 | -5.415669 | 183.57 | 184.7657
66.29 | 213.31 | 183.52 | 1 | 66.29 | 28.68709 | 183.52 | 184.6229
66.19 | 180.56 | 183.47 | 1 | 66.19 | -3.929042 | 183.47 | 184.489
66.09 | 199.17 | 183.45 | 1 | 66.09 | 14.77693 | 183.45 | 184.3931
65.99 | 168.67 | 183.45 | 1 | 65.99 | -15.65411 | 183.45 | 184.3241
65.89 | 167.04 | 167.04 | 1 | 65.89 | -0.8113962 | 167.04 | 167.8514
65.79 | 185.97 | 185.97 | 1 | 65.79 | -0.7542585 | 185.97 | 186.7243
65.69 | 195.4 | 195.4 | 1 | 65.69 | -0.7021096 | 195.4 | 196.1021
65.59 | 185.12 | 185.12 | 1 | 65.59 | -0.6544329 | 185.12 | 185.7744
65.49 | 183.07 | 183.07 | 1 | 65.49 | -0.6107736 | 183.07 | 183.6808
65.39 | 169.48 | 169.48 | 1 | 65.39 | -0.5707299 | 169.48 | 170.0507
65.29 | 167.85 | 167.85 | 1 | 65.29 | -0.5339465 | 167.85 | 168.3839
65.19 | 180.93 | 180.93 | 1 | 65.19 | -0.5001081 | 180.93 | 181.4301
65.09 | 172.48 | 172.48 | 1 | 65.09 | -0.4689345 | 172.48 | 172.9489
64.99 | 153.58 | 153.58 | 1 | 64.99 | -0.4401764 | 153.58 | 154.0202
64.89 | 153.37 | 153.37 | 1 | 64.89 | -0.4136111 | 153.37 | 153.7836
64.79 | 157.65 | 157.65 | 1 | 64.79 | -0.3890399 | 157.65 | 158.039
64.69 | 135.62 | 135.62 | 1 | 64.69 | -0.3662847 | 135.62 | 135.9863
64.59 | 144.8 | 144.8 | 1 | 64.59 | -0.3451856 | 144.8 | 145.1452
64.49 | 145.65 | 145.65 | 1 | 64.49 | -0.3255993 | 145.65 | 145.9756
64.39 | 161.35 | 161.35 | 1 | 64.39 | -0.3073966 | 161.35 | 161.6574
64.29 | 174.95 | 174.95 | 1 | 64.29 | -0.290461 | 174.95 | 175.2405
64.19 | 187.42 | 187.42 | 1 | 64.19 | -0.2746874 | 187.42 | 187.6947
64.09 | 160.8 | 160.8 | 1 | 64.09 | -0.2599809 | 160.8 | 161.06
63.99 | 169.61 | 169.61 | 1 | 63.99 | -0.2462554 | 169.61 | 169.8563
63.89 | 162.24 | 162.24 | 1 | 63.89 | -0.2334328 | 162.24 | 162.4734
63.79 | 158.49 | 158.49 | 1 | 63.79 | -0.2214423 | 158.49 | 158.7114
63.69 | 155.48 | 155.48 | 1 | 63.69 | -0.2102196 | 155.48 | 155.6902
63.59 | 162.75 | 162.75 | 1 | 63.59 | -0.1997059 | 162.75 | 162.9497
63.49 | 142.43 | 142.43 | 1 | 63.49 | -0.1898478 | 142.43 | 142.6198
63.39 | 172.82 | 172.82 | 1 | 63.39 | -0.1805965 | 172.82 | 173.0006
63.29 | 128.98 | 128.98 | 1 | 63.29 | -0.1719074 | 128.98 | 129.1519
63.19 | 186.68 | 186.68 | 1 | 63.19 | -0.1637397 | 186.68 | 186.8437
63.09 | 147.17 | 147.17 | 1 | 63.09 | -0.1560561 | 147.17 | 147.3261
62.99 | 131.48 | 131.48 | 1 | 62.99 | -0.1488223 | 131.48 | 131.6288
62.89 | 163.5 | 163.5 | 1 | 62.89 | -0.1420069 | 163.5 | 163.642
62.79 | 142.56 | 142.56 | 1 | 62.79 | -0.1355808 | 142.56 | 142.6956
62.69 | 137.88 | 137.88 | 1 | 62.69 | -0.1295177 | 137.88 | 138.0095
62.59 | 133.56 | 133.56 | 1 | 62.59 | -0.1237929 | 133.56 | 133.6838
62.49 | 148.29 | 148.29 | 1 | 62.49 | -0.1183839 | 148.29 | 148.4084
62.39 | 154.05 | 154.05 | 1 | 62.39 | -0.1132698 | 154.05 | 154.1633
62.29 | 160.6 | 160.6 | 1 | 62.29 | -0.1084315 | 160.6 | 160.7084
62.19 | 128.29 | 128.29 | 1 | 62.19 | -0.1038512 | 128.29 | 128.3939
62.09 | 149.28 | 149.28 | 1 | 62.09 | -0.09951239 | 149.28 | 149.3795
61.99 | 168.73 | 168.73 | 1 | 61.99 | -0.09539987 | 168.73 | 168.8254

## Experimental description
VAMAS Header Information
Format Identifier | VAMAS Surface Chemical Analysis Standard Data Transfer Format 1988 May 4
Institution Identifier | Not Specified
Instrument Model | Not Specified
Operator Identifier | Not Specified
Experiment Identifier | Not Specified
Number of Comment Lines | 4
Comment | Casa Info Follows CasaXPS Version 2.3.27PR1.7 0 FileDesc:230809_Pt_Plate_004_Etch1 SourceAnalyserAngle: Not Specified
Experiment Mode | NORM
Scan Mode | REGULAR
Number of Spectral Regions | 1
Number of Analysis Positions
Number of Discrete X Coordinates
Number of Discrete Y Coordinates
Block 1
Sample ID | Pt #002
Year/Month/Day | 2023/8/9
Time HH,MM,SS | 8:8:56
Technique | XPS
Species & Transition | Pt 4f
Number of scans | 1
Source Label | KA1486
Source Energy | 1486.68
Source width X | 1e+37
Source width Y | 1e+37
Pass Energy | 20
Work Function | 1e+37
Analyzer Mode | FAT
Sputtering Energy | N/A
Take-off Polar Angle | 1e+37
Take-off Azimuth | 1e+37
Target Bias | 1e+37
Analysis Width X | 1e+37
Analysis Width Y | 1e+37
X Label | Kinetic Energy
X Units | eV
X Start | 1396.68
X Step | 0.1
Num Y Values | 562
Num Scans | 1
Collection Time | 0.05
Time Correction | 1e+37
Y Unit | d
# Comment Lines | 10
Block Comment | Casa Info Follows 0 0 0 0 Pt #002 X Y [22307.5 , 37642.2] X-ray spot-size: 100 um by 100 um 230809_Pt_Plate_004_Etch1 Standard 9/8/2023 08:08:56 C:\Users\gwilh\OneDrive - Imperial College London\Documents\MEGAsync\Conference\Harwell Workshop 2024\Workshop2024\Workshop2024\CasaXPSTipsAndTricks\PtFoil_Etch2000evMid.vms