## Sr3d
Binding Energy (E) | Raw Data | BE | Residuals | Background | Calculated Fit | Sr3d5/2 p1 | Sr3d3/2 p2 | Sr3d5/2 p3 | Sr3d3/2 p4 | ID | Peak Label | Position (eV) | Height (CPS) | FWHM (eV) | σ/γ (%) L/G | Area (CPS.eV) | σ W_g | γ W_l | W_g Skew | Conc. (%) | A/Aᴀ | Split (eV) | Fitting Model | Bkg Type | Bkg Low (eV) | Bkg High (eV) | Bkg Offset Low (CPS) | Bkg Offset High (CPS)
142.08 | 1321.18 | 142.08 | 0 | 1321.18 | 1321.18 | 1321.18 | 1321.18 | 1321.18 | 1321.18 | A | Sr3d5/2 p1 | 133.53 | 3892 | 1.25 | 20.91 | 5179 |  |  | 0.00 | 49.2 | 100.0 | 0.00 | GL (Area) | 0 | 0 | 0 | 0 | 0
141.98 | 1369.78 | 141.98 | 0 | 1369.78 | 1369.78 | 1369.78 | 1369.78 | 1369.78 | 1369.78 |  |  | 130.53:136.53 | 0 | 0.25:2.25 | 0.91:40.91 | 1:1E7 |  |  | 0
141.88 | 1356.16 | 141.88 | 0 | 1356.16 | 1356.16 | 1356.16 | 1356.16 | 1356.16 | 1356.16 | B | Sr3d3/2 p2 | 135.32 | 2512 | 1.25 | 20.91 | 3342 |  |  | 0.00 | 31.8 | 64.5 | 1.79 | GL (Area) | Multi-Regions Smart | 126.08 | 142.08 | 0 | 0
141.78 | 1341.5 | 141.78 | 0 | 1341.5 | 1341.5 | 1341.5 | 1341.5 | 1341.5 | 1341.5 |  |  | A+1.7#0.2 | 0 | A*1 | A*1 | A*0.667#0.05 |  |  | 0
141.68 | 1332.29 | 141.68 | 0 | 1332.29 | 1332.29 | 1332.29 | 1332.29 | 1332.29 | 1332.29 | C | Sr3d5/2 p3 | 134.58 | 927 | 1.25 | 20.91 | 1234 |  |  | 0.00 | 11.7 | 23.8 | 1.05 | GL (Area) | Multi-Regions Smart | 126.08 | 142.08 | 0 | 0
141.58 | 1338.15 | 141.58 | 0 | 1338.15 | 1338.15 | 1338.15 | 1338.15 | 1338.15 | 1338.15 |  |  | A+1.14#0.1 | 0 | A*1 | A*1 | 1:1e7 |  |  | 0
141.48 | 1335.29 | 141.48 | 0 | 1335.29 | 1335.29 | 1335.29 | 1335.29 | 1335.29 | 1335.29 | D | Sr3d3/2 p4 | 136.22 | 576 | 1.25 | 20.91 | 767 |  |  | 0.00 | 7.3 | 14.8 | 2.69 | GL (Area) | Multi-Regions Smart | 126.08 | 142.08 | 0 | 0
141.38 | 1341.58 | 141.38 | 0 | 1341.58 | 1341.58 | 1341.58 | 1341.58 | 1341.58 | 1341.58 |  |  | C+1.7#0.2 | 0 | C*1 | C*1 | C*0.667#0.05 |  |  | 0
141.28 | 1349.18 | 141.28 | 0 | 1349.18 | 1349.18 | 1349.18 | 1349.18 | 1349.18 | 1349.18
141.18 | 1344.67 | 141.18 | 0 | 1344.67 | 1344.67 | 1344.67 | 1344.67 | 1344.67 | 1344.67
141.08 | 1336.42 | 141.08 | -2.273737e-13 | 1336.42 | 1336.42 | 1336.42 | 1336.42 | 1336.42 | 1336.42
140.98 | 1281.16 | 140.98 | -6.82121e-13 | 1281.16 | 1281.16 | 1281.16 | 1281.16 | 1281.16 | 1281.16
140.88 | 1323.55 | 140.88 | -2.728484e-12 | 1323.55 | 1323.55 | 1323.55 | 1323.55 | 1323.55 | 1323.55
140.78 | 1322.81 | 140.78 | -1.000444e-11 | 1322.81 | 1322.81 | 1322.81 | 1322.81 | 1322.81 | 1322.81
140.68 | 1352.14 | 140.68 | -3.728928e-11 | 1352.14 | 1352.14 | 1352.14 | 1352.14 | 1352.14 | 1352.14
140.58 | 1304.84 | 140.58 | -1.336957e-10 | 1304.84 | 1304.84 | 1304.84 | 1304.84 | 1304.84 | 1304.84
140.48 | 1296.85 | 140.48 | -4.677077e-10 | 1296.85 | 1296.85 | 1296.85 | 1296.85 | 1296.85 | 1296.85
140.38 | 1297.71 | 140.38 | -1.591388e-09 | 1297.71 | 1297.71 | 1297.71 | 1297.71 | 1297.71 | 1297.71
140.28 | 1346.66 | 140.28 | -5.26984e-09 | 1346.66 | 1346.66 | 1346.66 | 1346.66 | 1346.66 | 1346.66
140.18 | 1293.78 | 140.18 | -1.698345e-08 | 1293.78 | 1293.78 | 1293.78 | 1293.78 | 1293.78 | 1293.78
140.08 | 1294.58 | 140.08 | -5.326638e-08 | 1294.58 | 1294.58 | 1294.58 | 1294.58 | 1294.58 | 1294.58
139.98 | 1282.76 | 139.98 | -1.625904e-07 | 1282.76 | 1282.76 | 1282.76 | 1282.76 | 1282.76 | 1282.76
139.88 | 1291.45 | 139.88 | -4.830197e-07 | 1291.45 | 1291.45 | 1291.45 | 1291.45 | 1291.45 | 1291.45
139.78 | 1275.21 | 139.78 | -1.396616e-06 | 1275.21 | 1275.21 | 1275.21 | 1275.21 | 1275.21 | 1275.21
139.68 | 1311.33 | 139.68 | -3.930485e-06 | 1311.33 | 1311.33 | 1311.33 | 1311.33 | 1311.33 | 1311.33
139.58 | 1287.86 | 139.58 | -1.076682e-05 | 1287.86 | 1287.86 | 1287.86 | 1287.86 | 1287.86 | 1287.86
139.48 | 1305.54 | 139.48 | -2.870887e-05 | 1305.54 | 1305.54 | 1305.54 | 1305.54 | 1305.54 | 1305.54
139.38 | 1286.85 | 139.38 | -7.451583e-05 | 1286.85 | 1286.85 | 1286.85 | 1286.85 | 1286.85 | 1286.85
139.28 | 1284.54 | 139.28 | -0.0001882785 | 1284.54 | 1284.54 | 1284.54 | 1284.54 | 1284.54 | 1284.54
139.18 | 1296.58 | 139.18 | -0.0004631152 | 1296.58 | 1296.58 | 1296.58 | 1296.58 | 1296.58 | 1296.58
139.08 | 1288.78 | 139.08 | -0.001108997 | 1288.78 | 1288.781 | 1288.78 | 1288.78 | 1288.78 | 1288.781
138.98 | 1262.37 | 138.98 | -0.002585477 | 1262.37 | 1262.373 | 1262.37 | 1262.37 | 1262.37 | 1262.373
138.88 | 1298.36 | 138.88 | -0.005868632 | 1298.36 | 1298.366 | 1298.36 | 1298.36 | 1298.36 | 1298.366
138.78 | 1231.15 | 138.78 | -0.01296984 | 1231.15 | 1231.163 | 1231.15 | 1231.15 | 1231.15 | 1231.163
138.68 | 1288.75 | 138.68 | -0.02790935 | 1288.75 | 1288.778 | 1288.75 | 1288.75 | 1288.75 | 1288.778
138.58 | 1264.45 | 138.58 | -0.05847853 | 1264.45 | 1264.508 | 1264.45 | 1264.45 | 1264.45 | 1264.508
138.48 | 1303.52 | 138.48 | -0.1193131 | 1303.52 | 1303.639 | 1303.52 | 1303.52 | 1303.52 | 1303.639
138.38 | 1312.96 | 138.38 | -0.2370479 | 1312.96 | 1313.197 | 1312.96 | 1312.961 | 1312.96 | 1313.196
138.28 | 1276.13 | 138.28 | -0.4586169 | 1276.13 | 1276.589 | 1276.13 | 1276.132 | 1276.13 | 1276.586
138.18 | 1283.01 | 138.18 | -0.8640452 | 1283.01 | 1283.874 | 1283.01 | 1283.015 | 1283.01 | 1283.869
138.08 | 1251.47 | 138.08 | -28.19525 | 1278.08 | 1279.665 | 1278.08 | 1278.091 | 1278.08 | 1279.653
137.98 | 1268.26 | 137.98 | -12.30228 | 1277.73 | 1280.562 | 1277.73 | 1277.756 | 1277.73 | 1280.535
137.88 | 1314.52 | 137.88 | 31.85231 | 1277.74 | 1282.668 | 1277.74 | 1277.796 | 1277.74 | 1282.608
137.78 | 1314.35 | 137.78 | 28.27144 | 1277.73 | 1286.079 | 1277.73 | 1277.851 | 1277.73 | 1285.951
137.68 | 1361.59 | 137.68 | 70.11711 | 1277.7 | 1291.473 | 1277.7 | 1277.954 | 1277.7 | 1291.208
137.58 | 1319.42 | 137.58 | 19.64589 | 1277.65 | 1299.774 | 1277.65 | 1278.169 | 1277.651 | 1299.239
137.48 | 1305.06 | 137.48 | -7.143014 | 1277.6 | 1312.203 | 1277.6 | 1278.629 | 1277.601 | 1311.147
137.38 | 1395.15 | 137.38 | 64.88708 | 1277.57 | 1330.263 | 1277.57 | 1279.56 | 1277.573 | 1328.232
137.28 | 1382.15 | 137.28 | 26.5078 | 1277.52 | 1355.642 | 1277.52 | 1281.264 | 1277.527 | 1351.835
137.18 | 1422.48 | 137.18 | 32.27904 | 1277.43 | 1390.201 | 1277.43 | 1284.289 | 1277.445 | 1383.247
137.08 | 1462.63 | 137.08 | 26.78136 | 1277.33 | 1435.849 | 1277.33 | 1289.561 | 1277.363 | 1423.475
136.98 | 1526.56 | 136.98 | 32.31282 | 1277.2 | 1494.247 | 1277.2 | 1298.428 | 1277.27 | 1472.803
136.88 | 1601.68 | 136.88 | 35.02003 | 1277.02 | 1566.66 | 1277.02 | 1312.872 | 1277.164 | 1530.475
136.78 | 1650.31 | 136.78 | -3.522031 | 1276.79 | 1653.832 | 1276.79 | 1335.7 | 1277.08 | 1594.397
136.68 | 1734.49 | 136.68 | -21.48987 | 1276.52 | 1755.98 | 1276.521 | 1370.671 | 1277.086 | 1660.982
136.58 | 1809.71 | 136.58 | -63.23096 | 1276.18 | 1872.941 | 1276.181 | 1422.482 | 1277.256 | 1725.237
136.48 | 2002.29 | 136.48 | -2.368178 | 1275.79 | 2004.658 | 1275.793 | 1496.732 | 1277.783 | 1781.362
136.38 | 2138.64 | 136.38 | -12.87609 | 1275.28 | 2151.516 | 1275.288 | 1599.376 | 1278.873 | 1823.441
136.28 | 2268.16 | 136.28 | -46.65648 | 1274.64 | 2314.816 | 1274.659 | 1736.119 | 1280.944 | 1846.635
136.18 | 2480.91 | 136.18 | -15.71659 | 1273.89 | 2496.627 | 1273.933 | 1911.243 | 1284.654 | 1848.106
136.08 | 2764.82 | 136.08 | 65.93172 | 1272.99 | 2698.888 | 1273.085 | 2126.036 | 1290.872 | 1827.544
135.98 | 2964.58 | 135.98 | 42.59817 | 1271.89 | 2921.982 | 1272.093 | 2377.236 | 1300.789 | 1787.27
135.88 | 3205.16 | 135.88 | 42.21504 | 1270.59 | 3162.945 | 1271.014 | 2655.71 | 1316.007 | 1731.79
135.78 | 3441.36 | 135.78 | 27.46966 | 1269.11 | 3413.89 | 1269.971 | 2945.79 | 1338.489 | 1666.85
135.68 | 3662.18 | 135.68 | 0.7440652 | 1267.42 | 3661.436 | 1269.126 | 3225.81 | 1370.389 | 1598.323
135.58 | 3866.27 | 135.58 | -21.67023 | 1265.55 | 3887.94 | 1268.838 | 3470.405 | 1413.935 | 1531.425
135.48 | 4120.65 | 135.48 | 46.44048 | 1263.48 | 4074.21 | 1269.651 | 3654.072 | 1470.953 | 1470.028
135.38 | 4143.76 | 135.38 | -59.74347 | 1261.23 | 4203.503 | 1272.504 | 3755.763 | 1542.458 | 1416.542
135.28 | 4234.28 | 135.28 | -31.16017 | 1258.88 | 4265.44 | 1278.929 | 3763.101 | 1628.083 | 1372.035
135.18 | 4317.24 | 135.18 | 58.7344 | 1256.47 | 4258.506 | 1291.172 | 3674.94 | 1725.421 | 1336.419
135.08 | 4190.85 | 135.08 | 0.2722049 | 1254.01 | 4190.578 | 1312.458 | 3501.637 | 1829.662 | 1308.835
134.98 | 4162.83 | 134.98 | 85.39891 | 1251.58 | 4077.431 | 1347.355 | 3262.924 | 1933.717 | 1288.094
134.88 | 3875.66 | 134.88 | -64.04893 | 1249.24 | 3939.709 | 1401.881 | 2983.828 | 2028.694 | 1272.872
134.78 | 3741.63 | 134.78 | -58.16264 | 1247.05 | 3799.793 | 1483.57 | 2690.155 | 2105.073 | 1261.919
134.68 | 3668.43 | 134.68 | -10.84113 | 1245 | 3679.271 | 1601.159 | 2404.51 | 2154.214 | 1254.099
134.58 | 3578.24 | 134.58 | -19.23172 | 1243.03 | 3597.472 | 1763.938 | 2143.808 | 2170.03 | 1248.447
134.48 | 3587.1 | 134.48 | 16.44416 | 1241.11 | 3570.656 | 1980.597 | 1918.444 | 2150.324 | 1244.248
134.38 | 3632.57 | 134.38 | 21.55245 | 1239.2 | 3611.018 | 2257.353 | 1732.68 | 2097.223 | 1240.969
134.28 | 3721.75 | 134.28 | -3.365956 | 1237.25 | 3725.116 | 2595.623 | 1585.918 | 2016.704 | 1238.221
134.18 | 3944.36 | 134.18 | 32.67337 | 1235.2 | 3911.687 | 2989.535 | 1474.298 | 1917.337 | 1235.719
134.08 | 4245.03 | 134.08 | 85.6125 | 1232.97 | 4159.417 | 3423.863 | 1392.211 | 1808.622 | 1233.24
133.98 | 4523.83 | 133.98 | 78.06013 | 1230.5 | 4445.77 | 3873.239 | 1333.56 | 1699.451 | 1230.637
133.88 | 4716.67 | 133.88 | -21.19434 | 1227.8 | 4737.864 | 4303.373 | 1292.647 | 1597.003 | 1227.867
133.78 | 4923.31 | 133.78 | -72.65617 | 1224.91 | 4995.966 | 4674.657 | 1264.593 | 1506.138 | 1224.942
133.68 | 5123.63 | 133.68 | -55.82235 | 1221.84 | 5179.452 | 4947.985 | 1245.465 | 1429.313 | 1221.855
133.58 | 5201.65 | 133.58 | -52.58375 | 1218.63 | 5254.234 | 5091.815 | 1232.317 | 1367.015 | 1218.637
133.48 | 5188.88 | 133.48 | -10.67494 | 1215.36 | 5199.555 | 5088.545 | 1223.077 | 1318.329 | 1215.363
133.38 | 5026.07 | 133.38 | 13.88471 | 1212.13 | 5012.185 | 4938.275 | 1216.365 | 1281.509 | 1212.131
133.28 | 4718.99 | 133.28 | 12.21752 | 1209.08 | 4706.772 | 4658.827 | 1211.343 | 1254.497 | 1209.081
133.18 | 4361.9 | 133.18 | 49.71979 | 1206.3 | 4312.18 | 4281.873 | 1207.477 | 1235.199 | 1206.3
133.08 | 3879.28 | 133.08 | 13.98728 | 1203.88 | 3865.293 | 3846.619 | 1204.476 | 1221.762 | 1203.88
132.98 | 3428.04 | 132.98 | 24.07879 | 1201.85 | 3403.961 | 3392.743 | 1202.144 | 1212.614 | 1201.85
132.88 | 2913.41 | 132.88 | -47.72704 | 1200.23 | 2961.137 | 2954.565 | 1200.371 | 1206.534 | 1200.23
132.78 | 2471.63 | 132.78 | -89.49978 | 1199 | 2561.13 | 2557.373 | 1199.066 | 1202.593 | 1199
132.68 | 2172.04 | 132.68 | -46.29921 | 1198.09 | 2218.339 | 2216.243 | 1198.12 | 1200.083 | 1198.09
132.58 | 1846.47 | 132.58 | -91.5894 | 1197.43 | 1938.059 | 1936.917 | 1197.443 | 1198.506 | 1197.43
132.48 | 1652.4 | 132.48 | -66.10681 | 1196.99 | 1718.507 | 1717.898 | 1196.996 | 1197.556 | 1196.99
132.38 | 1515.36 | 132.38 | -37.79636 | 1196.68 | 1553.156 | 1552.839 | 1196.682 | 1196.97 | 1196.68
132.28 | 1437.55 | 132.28 | 4.418231 | 1196.45 | 1433.132 | 1432.97 | 1196.451 | 1196.594 | 1196.45
132.18 | 1366.47 | 132.18 | 17.45767 | 1196.29 | 1349.012 | 1348.931 | 1196.29 | 1196.36 | 1196.29
132.08 | 1311.64 | 132.08 | 19.6547 | 1196.17 | 1291.985 | 1291.945 | 1196.17 | 1196.203 | 1196.17
131.98 | 1273.63 | 131.98 | 19.06229 | 1196.1 | 1254.568 | 1254.548 | 1196.1 | 1196.115 | 1196.1
131.88 | 1261.6 | 131.88 | 30.84886 | 1196.04 | 1230.751 | 1230.742 | 1196.04 | 1196.047 | 1196.04
131.78 | 1325.41 | 131.78 | 109.3966 | 1195.96 | 1216.013 | 1216.009 | 1195.96 | 1195.963 | 1195.96
131.68 | 1292.75 | 131.68 | 85.60415 | 1195.87 | 1207.146 | 1207.144 | 1195.87 | 1195.871 | 1195.87
131.58 | 1166.06 | 131.58 | -35.9617 | 1195.85 | 1202.022 | 1202.021 | 1195.85 | 1195.851 | 1195.85
131.48 | 1211.41 | 131.48 | 12.27153 | 1195.85 | 1199.138 | 1199.138 | 1195.85 | 1195.85 | 1195.85
131.38 | 1250.43 | 131.38 | 52.90413 | 1195.82 | 1197.526 | 1197.526 | 1195.82 | 1195.82 | 1195.82
131.28 | 1214.37 | 131.28 | 17.71846 | 1195.79 | 1196.652 | 1196.651 | 1195.79 | 1195.79 | 1195.79
131.18 | 1247.27 | 131.18 | 51.07636 | 1195.77 | 1196.194 | 1196.194 | 1195.77 | 1195.77 | 1195.77
131.08 | 1129.48 | 131.08 | -66.49282 | 1195.77 | 1195.973 | 1195.973 | 1195.77 | 1195.77 | 1195.77
130.98 | 1222.93 | 130.98 | 27.04546 | 1195.79 | 1195.885 | 1195.885 | 1195.79 | 1195.79 | 1195.79
130.88 | 1233.82 | 130.88 | 38.0171 | 1195.76 | 1195.803 | 1195.803 | 1195.76 | 1195.76 | 1195.76
130.78 | 1207.42 | 130.78 | -0.01895635 | 1207.42 | 1207.439 | 1207.439 | 1207.42 | 1207.42 | 1207.42
130.68 | 1171.82 | 130.68 | -0.00815424 | 1171.82 | 1171.828 | 1171.828 | 1171.82 | 1171.82 | 1171.82
130.58 | 1193.28 | 130.58 | -0.003414811 | 1193.28 | 1193.283 | 1193.283 | 1193.28 | 1193.28 | 1193.28
130.48 | 1122.03 | 130.48 | -0.001392167 | 1122.03 | 1122.031 | 1122.031 | 1122.03 | 1122.03 | 1122.03
130.38 | 1224.98 | 130.38 | -0.0005525145 | 1224.98 | 1224.981 | 1224.981 | 1224.98 | 1224.98 | 1224.98
130.28 | 1179.63 | 130.28 | -0.0002134565 | 1179.63 | 1179.63 | 1179.63 | 1179.63 | 1179.63 | 1179.63
130.18 | 1160.65 | 130.18 | -8.027383e-05 | 1160.65 | 1160.65 | 1160.65 | 1160.65 | 1160.65 | 1160.65
130.08 | 1167.95 | 130.08 | -2.938481e-05 | 1167.95 | 1167.95 | 1167.95 | 1167.95 | 1167.95 | 1167.95
129.98 | 1094.96 | 129.98 | -1.046987e-05 | 1094.96 | 1094.96 | 1094.96 | 1094.96 | 1094.96 | 1094.96
129.88 | 1127.85 | 129.88 | -3.630909e-06 | 1127.85 | 1127.85 | 1127.85 | 1127.85 | 1127.85 | 1127.85
129.78 | 1153.15 | 129.78 | -1.225549e-06 | 1153.15 | 1153.15 | 1153.15 | 1153.15 | 1153.15 | 1153.15
129.68 | 1176.2 | 129.68 | -4.025997e-07 | 1176.2 | 1176.2 | 1176.2 | 1176.2 | 1176.2 | 1176.2
129.58 | 1085.87 | 129.58 | -1.287153e-07 | 1085.87 | 1085.87 | 1085.87 | 1085.87 | 1085.87 | 1085.87
129.48 | 1142.16 | 129.48 | -4.004869e-08 | 1142.16 | 1142.16 | 1142.16 | 1142.16 | 1142.16 | 1142.16
129.38 | 1166.26 | 129.38 | -1.212652e-08 | 1166.26 | 1166.26 | 1166.26 | 1166.26 | 1166.26 | 1166.26
129.28 | 1135.51 | 129.28 | -3.573177e-09 | 1135.51 | 1135.51 | 1135.51 | 1135.51 | 1135.51 | 1135.51
129.18 | 1121.77 | 129.18 | -1.024546e-09 | 1121.77 | 1121.77 | 1121.77 | 1121.77 | 1121.77 | 1121.77
129.08 | 1089.89 | 129.08 | -2.858087e-10 | 1089.89 | 1089.89 | 1089.89 | 1089.89 | 1089.89 | 1089.89
128.98 | 1107.11 | 128.98 | -7.753442e-11 | 1107.11 | 1107.11 | 1107.11 | 1107.11 | 1107.11 | 1107.11
128.88 | 1103.83 | 128.88 | -2.046363e-11 | 1103.83 | 1103.83 | 1103.83 | 1103.83 | 1103.83 | 1103.83
128.78 | 1068.4 | 128.78 | -5.229595e-12 | 1068.4 | 1068.4 | 1068.4 | 1068.4 | 1068.4 | 1068.4
128.68 | 1134.15 | 128.68 | -1.364242e-12 | 1134.15 | 1134.15 | 1134.15 | 1134.15 | 1134.15 | 1134.15
128.58 | 1072.18 | 128.58 | -2.273737e-13 | 1072.18 | 1072.18 | 1072.18 | 1072.18 | 1072.18 | 1072.18
128.48 | 1133.62 | 128.48 | 0 | 1133.62 | 1133.62 | 1133.62 | 1133.62 | 1133.62 | 1133.62
128.38 | 1117.96 | 128.38 | 0 | 1117.96 | 1117.96 | 1117.96 | 1117.96 | 1117.96 | 1117.96
128.28 | 1074.26 | 128.28 | 0 | 1074.26 | 1074.26 | 1074.26 | 1074.26 | 1074.26 | 1074.26
128.18 | 1140.2 | 128.18 | 0 | 1140.2 | 1140.2 | 1140.2 | 1140.2 | 1140.2 | 1140.2
128.08 | 1069.57 | 128.08 | 0 | 1069.57 | 1069.57 | 1069.57 | 1069.57 | 1069.57 | 1069.57
127.98 | 1084.2 | 127.98 | 0 | 1084.2 | 1084.2 | 1084.2 | 1084.2 | 1084.2 | 1084.2
127.88 | 1073.19 | 127.88 | 0 | 1073.19 | 1073.19 | 1073.19 | 1073.19 | 1073.19 | 1073.19
127.78 | 1042.02 | 127.78 | 0 | 1042.02 | 1042.02 | 1042.02 | 1042.02 | 1042.02 | 1042.02
127.68 | 1090.89 | 127.68 | 0 | 1090.89 | 1090.89 | 1090.89 | 1090.89 | 1090.89 | 1090.89
127.58 | 1062.76 | 127.58 | 0 | 1062.76 | 1062.76 | 1062.76 | 1062.76 | 1062.76 | 1062.76
127.48 | 1063.27 | 127.48 | 0 | 1063.27 | 1063.27 | 1063.27 | 1063.27 | 1063.27 | 1063.27
127.38 | 1027.38 | 127.38 | 0 | 1027.38 | 1027.38 | 1027.38 | 1027.38 | 1027.38 | 1027.38
127.28 | 1029.99 | 127.28 | 0 | 1029.99 | 1029.99 | 1029.99 | 1029.99 | 1029.99 | 1029.99
127.18 | 1056.85 | 127.18 | 0 | 1056.85 | 1056.85 | 1056.85 | 1056.85 | 1056.85 | 1056.85
127.08 | 1036.88 | 127.08 | 0 | 1036.88 | 1036.88 | 1036.88 | 1036.88 | 1036.88 | 1036.88
126.98 | 1070.09 | 126.98 | 0 | 1070.09 | 1070.09 | 1070.09 | 1070.09 | 1070.09 | 1070.09
126.88 | 1106.96 | 126.88 | 0 | 1106.96 | 1106.96 | 1106.96 | 1106.96 | 1106.96 | 1106.96
126.78 | 1057.51 | 126.78 | 0 | 1057.51 | 1057.51 | 1057.51 | 1057.51 | 1057.51 | 1057.51
126.68 | 1031.32 | 126.68 | 0 | 1031.32 | 1031.32 | 1031.32 | 1031.32 | 1031.32 | 1031.32
126.58 | 1109.28 | 126.58 | 0 | 1109.28 | 1109.28 | 1109.28 | 1109.28 | 1109.28 | 1109.28
126.48 | 1068.33 | 126.48 | 0 | 1068.33 | 1068.33 | 1068.33 | 1068.33 | 1068.33 | 1068.33
126.38 | 1067.61 | 126.38 | 0 | 1067.61 | 1067.61 | 1067.61 | 1067.61 | 1067.61 | 1067.61
126.28 | 1066.1 | 126.28 | 0 | 1066.1 | 1066.1 | 1066.1 | 1066.1 | 1066.1 | 1066.1
126.18 | 1105 | 126.18 | 0 | 1105 | 1105 | 1105 | 1105 | 1105 | 1105
126.08 | 1070.67 | 126.08 | 0 | 1070.67 | 1070.67 | 1070.67 | 1070.67 | 1070.67 | 1070.67

## Ti2p
Binding Energy (E) | Raw Data | BE | Residuals | Background | Calculated Fit | Ti2p3/2 p1 | Ti2p1/2 p2 | Ti2p3/2 p3 | Ti2p1/2 p4 | ID | Peak Label | Position (eV) | Height (CPS) | FWHM (eV) | σ/γ (%) L/G | Area (CPS.eV) | σ W_g | γ W_l | W_g Skew | Conc. (%) | A/Aᴀ | Split (eV) | Fitting Model | Bkg Type | Bkg Low (eV) | Bkg High (eV) | Bkg Offset Low (CPS) | Bkg Offset High (CPS)
475.08 | 3284.98 | 475.08 | -14.41744 | 3284.98 | 3299.397 | 3284.98 | 3284.98 | 3284.98 | 3284.98 | A | Ti2p3/2 p1 | 458.99 | 7304 | 1.42 | 35.82 | 13115 | 1.07 | 0.60 | 0.64 | 62.9 | 100.0 | 0.00 | Voigt (Area, L/G, σ) | Multi-Regions Smart | 448.08 | 475.08 | 0.00 | 0.00
474.98 | 3326.77 | 474.98 | -14.664 | 3326.77 | 3341.434 | 3289.837 | 3293.779 | 3285.247 | 3285.475 |  |  | 448.08,475.08 | 1:1e7 | 0.3:3.5 | 1:80 | 1:1e7 | 0.01:3 | 0.01:3
474.88 | 3281.87 | 474.88 | -14.91722 | 3281.87 | 3296.787 | 3331.688 | 3335.743 | 3327.04 | 3327.273 | B | Ti2p1/2 p2 | 464.71 | 2264 | 2.21 | 35.82 | 6306 | 1.66 | 0.93 | 0.64 | 30.2 | 48.1 | 5.72 | Voigt (Area, L/G, σ) | Multi-Regions Smart | 448.08 | 475.08 | 0.00 | 0.00
474.78 | 3228.69 | 474.78 | -15.17737 | 3228.69 | 3243.867 | 3286.85 | 3291.023 | 3282.143 | 3282.381 |  |  | A+5.7#0.2 | A*0.5#0.05 | A*1 | A*1 | A*0.5#0.05 | 0.01:3 | A*1 | A*1
474.68 | 3252.63 | 474.68 | -15.4447 | 3252.63 | 3268.075 | 3233.733 | 3238.028 | 3228.966 | 3229.21 | C | Ti2p3/2 p3 | 456.86 | 515 | 1.42 | 35.82 | 924 | 1.07 | 0.60 | 0.64 | 4.4 | 7.0 | -2.13 | Voigt (Area, L/G, σ) | Multi-Regions Smart | 448.08 | 475.08 | 0.00 | 0.00
474.58 | 3376.48 | 474.58 | -15.7195 | 3376.48 | 3392.2 | 3257.738 | 3262.159 | 3252.909 | 3253.159 |  |  | 448.08,475.08 | 1:1e7 | 0.3:3.5 | A*1 | 1:1e7 | A*1 | 0.01:3
474.48 | 3326.84 | 474.48 | -16.00206 | 3326.84 | 3342.842 | 3381.654 | 3386.206 | 3376.762 | 3377.018 | D | Ti2p1/2 p4 | 462.76 | 183 | 2.20 | 35.60 | 508 | 1.66 | 0.92 | 0.64 | 2.4 | 3.9 | 3.77 | Voigt (Area, L/G, σ) | Multi-Regions Smart | 448.08 | 475.08 | 0.00 | 0.00
474.38 | 3338.77 | 474.38 | -16.29268 | 3338.77 | 3355.063 | 3332.081 | 3336.768 | 3327.125 | 3327.387 |  |  | C+5.7#0.2 | C*0.5#0.05 | C*1 | C*1 | C*0.5#0.05 | B*1 | C*1 | C*1
474.28 | 3374.83 | 474.28 | -16.59168 | 3374.83 | 3391.422 | 3344.08 | 3348.908 | 3339.059 | 3339.327
474.18 | 3374.15 | 474.18 | -16.89941 | 3374.15 | 3391.049 | 3380.209 | 3385.184 | 3375.122 | 3375.396
474.08 | 3453.87 | 474.08 | -17.21621 | 3453.87 | 3471.086 | 3379.601 | 3384.727 | 3374.445 | 3374.726
473.98 | 3428.12 | 473.98 | -17.54247 | 3428.12 | 3445.662 | 3459.393 | 3464.677 | 3454.169 | 3454.457
473.88 | 3399.98 | 473.88 | -17.87858 | 3399.98 | 3417.859 | 3433.717 | 3439.165 | 3428.422 | 3428.717
473.78 | 3422.54 | 473.78 | -18.22496 | 3422.54 | 3440.765 | 3405.653 | 3411.271 | 3400.286 | 3400.588
473.68 | 3437.71 | 473.68 | -18.58205 | 3437.71 | 3456.292 | 3428.29 | 3434.086 | 3422.85 | 3423.16
473.58 | 3497.94 | 473.58 | -18.95032 | 3497.94 | 3516.89 | 3443.539 | 3449.519 | 3438.023 | 3438.341
473.48 | 3557.71 | 473.48 | -19.33024 | 3557.71 | 3577.04 | 3503.849 | 3510.021 | 3498.257 | 3498.583
473.38 | 3571.21 | 473.38 | -19.72236 | 3571.21 | 3590.932 | 3563.701 | 3570.073 | 3558.031 | 3558.365
473.28 | 3627.42 | 473.28 | -20.12721 | 3627.42 | 3647.547 | 3577.285 | 3583.865 | 3571.535 | 3571.878
473.18 | 3644.99 | 473.18 | -20.54537 | 3644.99 | 3665.535 | 3633.581 | 3640.377 | 3627.749 | 3628.101
473.08 | 3648.52 | 473.08 | -20.97747 | 3648.52 | 3669.497 | 3651.238 | 3658.261 | 3645.323 | 3645.684
472.98 | 3604.46 | 472.98 | -21.42415 | 3604.46 | 3625.884 | 3654.857 | 3662.116 | 3648.857 | 3649.228
472.88 | 3498.13 | 472.88 | -21.88612 | 3498.13 | 3520.016 | 3610.888 | 3618.393 | 3604.801 | 3605.182
472.78 | 3572.12 | 472.78 | -22.3641 | 3572.12 | 3594.484 | 3504.652 | 3512.413 | 3498.475 | 3498.866
472.68 | 3633.57 | 472.68 | -22.85889 | 3633.57 | 3656.429 | 3578.737 | 3586.766 | 3572.47 | 3572.871
472.58 | 3521.89 | 472.58 | -23.37132 | 3521.89 | 3545.261 | 3640.284 | 3648.594 | 3633.924 | 3634.337
472.48 | 3552.94 | 472.48 | -23.90228 | 3552.94 | 3576.842 | 3528.704 | 3537.307 | 3522.249 | 3522.672
472.38 | 3621.06 | 472.38 | -24.45271 | 3621.06 | 3645.513 | 3559.855 | 3568.765 | 3553.303 | 3553.739
472.28 | 3578.23 | 472.28 | -25.02362 | 3578.23 | 3603.254 | 3628.079 | 3637.31 | 3621.428 | 3621.876
472.18 | 3504.48 | 472.18 | -25.6161 | 3504.48 | 3530.096 | 3585.356 | 3594.922 | 3578.603 | 3579.063
472.08 | 3508.36 | 472.08 | -26.2313 | 3508.36 | 3534.591 | 3511.714 | 3521.633 | 3504.858 | 3505.331
471.98 | 3480.6 | 471.98 | -26.87045 | 3480.6 | 3507.47 | 3515.706 | 3525.993 | 3508.743 | 3509.23
471.88 | 3415.11 | 471.88 | -27.53488 | 3415.11 | 3442.645 | 3488.06 | 3498.734 | 3480.988 | 3481.489
471.78 | 3481.74 | 471.78 | -28.22601 | 3481.74 | 3509.966 | 3422.686 | 3433.767 | 3415.503 | 3416.019
471.68 | 3428.62 | 471.68 | -28.94536 | 3428.62 | 3457.565 | 3489.435 | 3500.942 | 3482.138 | 3482.67
471.58 | 3360.41 | 471.58 | -29.69456 | 3360.41 | 3390.105 | 3436.438 | 3448.393 | 3429.024 | 3429.571
471.48 | 3380 | 471.48 | -30.47539 | 3380 | 3410.475 | 3368.353 | 3380.779 | 3360.819 | 3361.383
471.38 | 3314.71 | 471.38 | -31.28975 | 3314.71 | 3346 | 3388.071 | 3400.994 | 3380.415 | 3380.996
471.28 | 3295.07 | 471.28 | -32.13967 | 3295.07 | 3327.21 | 3322.912 | 3336.357 | 3315.131 | 3315.73
471.18 | 3273.72 | 471.18 | -33.02739 | 3273.72 | 3306.747 | 3303.407 | 3317.402 | 3295.497 | 3296.114
471.08 | 3266.43 | 471.08 | -33.9553 | 3266.43 | 3300.385 | 3282.194 | 3296.771 | 3274.153 | 3274.79
470.98 | 3287.59 | 470.98 | -34.926 | 3287.59 | 3322.516 | 3275.046 | 3290.235 | 3266.869 | 3267.526
470.88 | 3160.2 | 470.88 | -35.94231 | 3160.2 | 3196.142 | 3296.351 | 3312.187 | 3288.035 | 3288.713
470.78 | 3190.84 | 470.78 | -37.0073 | 3190.84 | 3227.847 | 3169.109 | 3185.63 | 3160.651 | 3161.352
470.68 | 3149.71 | 470.68 | -38.1243 | 3149.71 | 3187.834 | 3199.901 | 3217.147 | 3191.298 | 3192.021
470.58 | 3020.07 | 470.58 | -39.29697 | 3020.07 | 3059.367 | 3158.928 | 3176.94 | 3150.175 | 3150.922
470.48 | 3089.18 | 470.48 | -40.52927 | 3089.18 | 3129.709 | 3029.448 | 3048.274 | 3020.541 | 3021.314
470.38 | 3028.68 | 470.38 | -41.82558 | 3028.68 | 3070.506 | 3098.723 | 3118.411 | 3089.658 | 3090.457
470.28 | 3093.73 | 470.28 | -43.19066 | 3093.73 | 3136.921 | 3038.392 | 3058.997 | 3029.165 | 3029.991
470.18 | 3121.28 | 470.18 | -44.62978 | 3121.28 | 3165.91 | 3103.615 | 3125.195 | 3094.223 | 3095.077
470.08 | 2931.55 | 470.08 | -46.14872 | 2931.55 | 2977.699 | 3131.343 | 3153.961 | 3121.78 | 3122.665
469.98 | 3015.43 | 469.98 | -47.75388 | 3015.43 | 3063.184 | 2941.797 | 2965.521 | 2932.058 | 2932.974
469.88 | 2933.51 | 469.88 | -49.45232 | 2933.51 | 2982.962 | 3025.865 | 3050.769 | 3015.946 | 3016.895
469.78 | 2926.39 | 469.78 | -51.2519 | 2926.39 | 2977.642 | 2944.138 | 2970.304 | 2934.034 | 2935.017
469.68 | 2962.93 | 469.68 | -53.16134 | 2962.93 | 3016.091 | 2937.217 | 2964.732 | 2926.922 | 2927.942
469.58 | 2841.81 | 469.58 | -55.19038 | 2841.81 | 2897 | 2973.961 | 3002.922 | 2963.47 | 2964.528
469.48 | 2871.34 | 469.48 | -57.34993 | 2871.34 | 2928.69 | 2853.052 | 2883.563 | 2842.359 | 2843.457
469.38 | 2815.5 | 469.38 | -59.65221 | 2815.5 | 2875.152 | 2882.798 | 2914.977 | 2871.897 | 2873.037
469.28 | 2826.93 | 469.28 | -62.11099 | 2826.93 | 2889.041 | 2827.181 | 2861.154 | 2816.066 | 2817.251
469.18 | 2819.48 | 469.18 | -64.74186 | 2819.48 | 2884.222 | 2838.84 | 2874.749 | 2827.506 | 2828.737
469.08 | 2801.08 | 469.08 | -67.56248 | 2801.08 | 2868.642 | 2831.626 | 2869.625 | 2820.065 | 2821.345
468.98 | 2736.85 | 468.98 | -70.59299 | 2736.85 | 2807.443 | 2813.469 | 2853.732 | 2801.675 | 2803.007
468.88 | 2795.3 | 468.88 | -73.85643 | 2795.3 | 2869.156 | 2749.49 | 2792.207 | 2737.454 | 2738.841
468.78 | 2786.6 | 468.78 | -77.3793 | 2786.6 | 2863.979 | 2808.198 | 2853.584 | 2795.915 | 2797.36
468.68 | 2772.42 | 468.68 | -81.19225 | 2772.42 | 2853.612 | 2799.765 | 2848.058 | 2787.225 | 2788.731
468.58 | 2773.62 | 468.58 | -85.33087 | 2773.62 | 2858.951 | 2785.859 | 2837.33 | 2773.056 | 2774.627
468.48 | 2781.68 | 468.48 | -89.83679 | 2781.68 | 2871.517 | 2787.343 | 2842.295 | 2774.267 | 2775.906
468.38 | 2763.06 | 468.38 | -94.75896 | 2763.06 | 2857.819 | 2795.695 | 2854.473 | 2782.338 | 2784.05
468.28 | 2798.15 | 468.28 | -100.1553 | 2798.15 | 2898.305 | 2777.377 | 2840.373 | 2763.729 | 2765.519
468.18 | 2820.14 | 468.18 | -106.0949 | 2820.14 | 2926.235 | 2812.779 | 2880.442 | 2798.831 | 2800.703
468.08 | 2784.55 | 468.08 | -88.40362 | 2760.293 | 2872.954 | 2835.091 | 2907.937 | 2820.833 | 2822.793
467.98 | 2704.61 | 467.98 | -167.4435 | 2752.102 | 2872.053 | 2775.577 | 2854.205 | 2760.999 | 2763.052
467.88 | 2791.72 | 467.88 | -88.51838 | 2752.15 | 2880.238 | 2767.731 | 2852.835 | 2752.821 | 2754.974
467.78 | 2840.78 | 467.78 | -48.60209 | 2752.164 | 2889.382 | 2768.134 | 2860.532 | 2752.882 | 2755.141
467.68 | 2814.08 | 467.68 | -85.33791 | 2751.898 | 2899.418 | 2768.516 | 2869.166 | 2752.909 | 2755.282
467.58 | 2823.87 | 467.58 | -86.92804 | 2751.585 | 2910.798 | 2768.631 | 2878.671 | 2752.657 | 2755.152
467.48 | 2856.91 | 467.48 | -66.95748 | 2751.306 | 2923.867 | 2768.714 | 2889.497 | 2752.359 | 2754.984
467.38 | 2810.76 | 467.38 | -128.0687 | 2750.937 | 2938.829 | 2768.843 | 2901.988 | 2752.094 | 2754.86
467.28 | 2851.36 | 467.28 | -104.8275 | 2750.595 | 2956.188 | 2768.899 | 2916.344 | 2751.741 | 2754.658
467.18 | 2905.95 | 467.18 | -70.44488 | 2750.26 | 2976.395 | 2768.995 | 2933.069 | 2751.414 | 2754.494
467.08 | 2925.1 | 467.08 | -74.70059 | 2749.726 | 2999.801 | 2769.116 | 2952.612 | 2751.094 | 2754.351
466.98 | 2935.86 | 466.98 | -91.23835 | 2749.039 | 3027.098 | 2769.055 | 2975.321 | 2750.577 | 2754.025
466.88 | 3013.56 | 466.88 | -45.55961 | 2748.285 | 3059.12 | 2768.859 | 3001.887 | 2749.907 | 2753.562
466.78 | 3071.44 | 466.78 | -25.13664 | 2747.343 | 3096.577 | 2768.615 | 3033.138 | 2749.171 | 2753.051
466.68 | 3135.32 | 466.68 | -4.962158 | 2746.116 | 3140.282 | 2768.203 | 3069.783 | 2748.247 | 2752.373
466.58 | 3261.59 | 466.58 | 70.37223 | 2744.628 | 3191.218 | 2767.527 | 3112.632 | 2747.038 | 2751.433
466.48 | 3259.05 | 466.48 | 8.842452 | 2742.741 | 3250.208 | 2766.612 | 3162.661 | 2745.57 | 2750.259
466.38 | 3313.82 | 466.38 | -4.477555 | 2740.592 | 3318.298 | 2765.322 | 3220.691 | 2743.702 | 2748.715
466.28 | 3358.46 | 466.28 | -37.94817 | 2738.323 | 3396.408 | 2763.794 | 3287.761 | 2741.574 | 2746.944
466.18 | 3387.49 | 466.18 | -97.51142 | 2735.839 | 3485.001 | 2762.173 | 3364.786 | 2739.326 | 2745.093
466.08 | 3544.96 | 466.08 | -39.39503 | 2733.183 | 3584.355 | 2760.364 | 3452.22 | 2736.864 | 2743.071
465.98 | 3816.71 | 465.98 | 122.6842 | 2730.108 | 3694.026 | 2758.412 | 3550.332 | 2734.23 | 2740.929
465.88 | 3793 | 465.88 | -19.81081 | 2726.134 | 3812.811 | 2756.072 | 3658.669 | 2731.178 | 2738.43
465.78 | 3951.31 | 465.78 | 11.56401 | 2721.636 | 3939.746 | 2752.867 | 3776.015 | 2727.229 | 2735.104
465.68 | 4063.94 | 465.68 | -9.102441 | 2716.82 | 4073.042 | 2749.17 | 3901.39 | 2722.755 | 2731.337
465.58 | 4232.93 | 465.58 | 23.17593 | 2711.412 | 4209.754 | 2745.194 | 4032.99 | 2717.965 | 2727.354
465.48 | 4336.38 | 465.48 | -10.1819 | 2705.388 | 4346.562 | 2740.665 | 4167.844 | 2712.584 | 2722.898
465.38 | 4482.71 | 465.38 | 3.044557 | 2698.766 | 4479.665 | 2735.561 | 4302.609 | 2706.587 | 2717.969
465.28 | 4755.96 | 465.28 | 151.0622 | 2691.556 | 4604.898 | 2729.903 | 4433.453 | 2699.993 | 2712.613
465.18 | 4723.86 | 465.18 | 6.228104 | 2683.458 | 4717.632 | 2723.705 | 4556.171 | 2692.814 | 2706.877
465.08 | 4840.45 | 465.08 | 26.4265 | 2674.845 | 4814.023 | 2716.669 | 4666.092 | 2684.746 | 2700.499
464.98 | 4940.28 | 464.98 | 49.78423 | 2665.985 | 4890.496 | 2709.172 | 4759.32 | 2676.165 | 2693.903
464.88 | 4993.42 | 464.88 | 49.81333 | 2656.64 | 4943.607 | 2701.485 | 4832.217 | 2667.338 | 2687.411
464.78 | 4874.79 | 464.78 | -96.40916 | 2646.991 | 4971.199 | 2693.375 | 4881.274 | 2658.027 | 2680.851
464.68 | 4953.97 | 464.68 | -18.40746 | 2637.432 | 4972.377 | 2685.026 | 4904.259 | 2648.413 | 2674.472
464.58 | 4928.41 | 464.58 | -18.50335 | 2627.887 | 4946.913 | 2676.84 | 4900.194 | 2638.892 | 2668.749
464.48 | 4958.73 | 464.48 | 63.06678 | 2618.203 | 4895.663 | 2668.742 | 4868.768 | 2629.385 | 2663.679
464.38 | 4805.95 | 464.38 | -14.90207 | 2608.515 | 4820.852 | 2660.587 | 4810.755 | 2619.741 | 2659.189
464.28 | 4731.86 | 464.28 | 6.097518 | 2599.091 | 4725.762 | 2652.517 | 4728.303 | 2610.095 | 2655.483
464.18 | 4621.67 | 464.18 | 7.388764 | 2590.094 | 4614.281 | 2644.806 | 4624.633 | 2600.714 | 2652.884
464.08 | 4488.27 | 464.08 | -2.26083 | 2581.478 | 4490.531 | 2637.623 | 4503.589 | 2591.761 | 2651.588
463.98 | 4307.75 | 463.98 | -51.22995 | 2573.377 | 4358.98 | 2630.934 | 4369.284 | 2583.192 | 2651.553
463.88 | 4194.26 | 463.88 | -29.70954 | 2565.9 | 4223.97 | 2624.88 | 4226.213 | 2575.141 | 2652.877
463.78 | 4031.26 | 463.78 | -58.09392 | 2559.006 | 4089.354 | 2619.58 | 4078.789 | 2567.715 | 2655.585
463.68 | 3910.82 | 463.68 | -47.66038 | 2552.673 | 3958.48 | 2615.007 | 3930.992 | 2560.875 | 2659.5
463.58 | 3892.9 | 463.58 | 58.89418 | 2546.835 | 3834.006 | 2611.148 | 3786.345 | 2554.597 | 2664.409
463.48 | 3683.66 | 463.48 | -34.10199 | 2541.312 | 3717.762 | 2607.955 | 3647.736 | 2548.817 | 2670.002
463.38 | 3734.85 | 463.38 | 123.6981 | 2536.207 | 3611.152 | 2605.262 | 3517.274 | 2543.356 | 2675.807
463.28 | 3628.06 | 463.28 | 113.4064 | 2531.355 | 3514.654 | 2603.19 | 3396.673 | 2538.315 | 2681.596
463.18 | 3460.13 | 463.18 | 31.81641 | 2526.727 | 3428.314 | 2601.594 | 3286.742 | 2533.53 | 2686.852
463.08 | 3382.5 | 463.08 | 30.42584 | 2522.639 | 3352.074 | 2600.469 | 3187.861 | 2528.972 | 2691.192
462.98 | 3298.31 | 462.98 | 13.16626 | 2519 | 3285.144 | 2600.156 | 3100.28 | 2524.958 | 2694.598
462.88 | 3226.58 | 462.88 | 0.08056374 | 2515.681 | 3226.499 | 2600.593 | 3023.474 | 2521.396 | 2696.681
462.78 | 3199.45 | 462.78 | 24.32954 | 2512.639 | 3175.12 | 2601.684 | 2956.62 | 2518.158 | 2697.079
462.68 | 3171.15 | 462.68 | 41.21949 | 2509.764 | 3129.931 | 2603.426 | 2898.814 | 2515.202 | 2695.594
462.58 | 3105.35 | 462.58 | 15.34063 | 2507.017 | 3090.009 | 2605.752 | 2849.003 | 2512.417 | 2692.05
462.48 | 3067.9 | 462.48 | 13.22857 | 2504.461 | 3054.671 | 2608.673 | 2806.185 | 2509.766 | 2686.435
462.38 | 3046.61 | 462.38 | 23.29783 | 2502.081 | 3023.312 | 2612.312 | 2769.496 | 2507.31 | 2678.935
462.28 | 3031.23 | 462.28 | 35.80096 | 2499.8 | 2995.429 | 2616.723 | 2738.057 | 2505.037 | 2669.739
462.18 | 2951.62 | 462.18 | -19.14176 | 2497.624 | 2970.762 | 2621.909 | 2711.012 | 2502.868 | 2659.041
462.08 | 2918.6 | 462.08 | -30.6789 | 2495.648 | 2949.279 | 2627.97 | 2687.683 | 2500.81 | 2647.17
461.98 | 2882.27 | 461.98 | -48.69777 | 2493.871 | 2930.968 | 2635.115 | 2667.576 | 2498.96 | 2634.572
461.88 | 2944.68 | 461.88 | 28.89155 | 2492.167 | 2915.788 | 2643.477 | 2650.188 | 2497.316 | 2621.599
461.78 | 2864.98 | 461.78 | -38.81429 | 2490.43 | 2903.794 | 2653.093 | 2634.974 | 2495.754 | 2608.468
461.68 | 2834.67 | 461.68 | -60.66057 | 2488.785 | 2895.331 | 2664.054 | 2621.481 | 2494.168 | 2595.381
461.58 | 2814.71 | 461.58 | -76.05703 | 2487.321 | 2890.767 | 2676.728 | 2609.546 | 2492.683 | 2582.727
461.48 | 2811.26 | 461.48 | -79.0854 | 2485.938 | 2890.345 | 2691.504 | 2599.025 | 2491.391 | 2570.81
461.38 | 2882.52 | 461.38 | -11.87339 | 2484.535 | 2894.393 | 2708.66 | 2589.624 | 2490.19 | 2559.686
461.28 | 2855.66 | 461.28 | -47.68531 | 2483.001 | 2903.345 | 2728.574 | 2581.084 | 2488.983 | 2549.358
461.18 | 2876.85 | 461.18 | -41.13669 | 2481.403 | 2917.987 | 2751.756 | 2573.166 | 2487.658 | 2539.769
461.08 | 2909.87 | 461.08 | -29.44547 | 2479.769 | 2939.315 | 2779.084 | 2565.83 | 2486.285 | 2530.997
460.98 | 2868.59 | 460.98 | -100.035 | 2478.058 | 2968.625 | 2811.665 | 2559.015 | 2484.892 | 2523.05
460.88 | 3002.59 | 460.88 | -5.188569 | 2476.287 | 3007.779 | 2850.912 | 2552.608 | 2483.442 | 2515.838
460.78 | 3060.37 | 460.78 | 1.239897 | 2474.244 | 3059.13 | 2898.811 | 2546.564 | 2481.951 | 2509.312
460.68 | 3080.26 | 460.68 | -45.8943 | 2471.874 | 3126.154 | 2957.842 | 2540.621 | 2480.212 | 2503.188
460.58 | 3221.41 | 460.58 | 7.679627 | 2469.272 | 3213.73 | 3031.597 | 2534.678 | 2478.172 | 2497.331
460.48 | 3438.83 | 460.48 | 110.9128 | 2466.178 | 3327.917 | 3125.067 | 2528.795 | 2475.927 | 2491.758
460.38 | 3611.38 | 460.38 | 134.9133 | 2462.295 | 3476.467 | 3244.414 | 2522.678 | 2473.222 | 2486.137
460.28 | 3699.42 | 460.28 | 30.23588 | 2457.674 | 3669.184 | 3397.48 | 2516.004 | 2469.765 | 2480.104
460.18 | 4106.9 | 460.18 | 189.7894 | 2452.304 | 3917.111 | 3594.147 | 2508.799 | 2465.609 | 2473.65
460.08 | 4361.37 | 460.08 | 130.2199 | 2445.732 | 4231.15 | 3845.525 | 2501.033 | 2460.75 | 2466.714
459.98 | 4757.02 | 459.98 | 135.9816 | 2437.734 | 4621.038 | 4162.573 | 2492.233 | 2454.742 | 2458.797
459.88 | 5223.56 | 459.88 | 130.8192 | 2428.137 | 5092.741 | 4555.072 | 2482.161 | 2447.368 | 2449.639
459.78 | 5735.14 | 459.78 | 89.87946 | 2416.544 | 5645.261 | 5029.024 | 2470.628 | 2438.463 | 2439.036
459.68 | 6269.11 | 459.68 | 1.001209 | 2402.721 | 6268.109 | 5583.459 | 2457.227 | 2427.642 | 2426.565
459.58 | 6982.74 | 459.58 | 43.82473 | 2386.363 | 6938.915 | 6207.906 | 2441.71 | 2414.683 | 2411.972
459.48 | 7499.57 | 459.48 | -123.4132 | 2367.198 | 7622.983 | 6880.007 | 2423.764 | 2399.298 | 2394.935
459.38 | 8072.56 | 459.38 | -202.8629 | 2345.356 | 8275.423 | 7565.067 | 2403.108 | 2381.235 | 2375.166
459.28 | 8630.75 | 459.28 | -214.293 | 2320.921 | 8845.043 | 8218.191 | 2379.864 | 2360.649 | 2352.787
459.18 | 9210.52 | 459.18 | -70.21296 | 2293.803 | 9280.733 | 8788.173 | 2354.109 | 2337.654 | 2327.87
459.08 | 9470.91 | 459.08 | -68.73673 | 2264.337 | 9539.647 | 9223.877 | 2325.747 | 2312.202 | 2300.317
458.98 | 9706.9 | 458.98 | 112.6468 | 2233.265 | 9594.253 | 9482.415 | 2295.105 | 2284.679 | 2270.458
458.88 | 9524.38 | 458.88 | 87.34325 | 2201.538 | 9437.037 | 9536.197 | 2262.924 | 2255.899 | 2239.029
458.78 | 9238.78 | 458.78 | 156.7401 | 2170.333 | 9082.04 | 9377.624 | 2230.147 | 2226.904 | 2206.977
458.68 | 8737.43 | 458.68 | 175.2851 | 2140.571 | 8562.145 | 9020.618 | 2197.946 | 2198.999 | 2175.474
458.58 | 7965.74 | 458.58 | 41.73623 | 2113.283 | 7924.004 | 8497.898 | 2167.241 | 2173.279 | 2145.44
458.48 | 7171.7 | 458.48 | -48.7109 | 2089.265 | 7220.411 | 7855.885 | 2139.059 | 2151.008 | 2117.901
458.38 | 6374.01 | 458.38 | -128.4546 | 2068.701 | 6502.465 | 7147.064 | 2114.19 | 2133.3 | 2093.652
458.28 | 5822.72 | 458.28 | 9.29992 | 2051.143 | 5813.42 | 6422.119 | 2092.818 | 2120.757 | 2072.874
458.18 | 5026.49 | 458.18 | -159.3302 | 2036.471 | 5185.82 | 5723.773 | 2074.491 | 2113.468 | 2055.118
458.08 | 4453.22 | 458.08 | -186.8109 | 2024.71 | 4640.031 | 5083.913 | 2059.087 | 2111.972 | 2040.262
457.98 | 4075.64 | 457.98 | -108.521 | 2015.068 | 4184.161 | 4522.149 | 2046.627 | 2117.055 | 2028.329
457.88 | 3713.09 | 457.88 | -104.3282 | 2007.024 | 3817.418 | 4045.782 | 2036.319 | 2128.735 | 2018.528
457.78 | 3562.71 | 457.78 | 30.02383 | 2000.092 | 3532.686 | 3653.274 | 2027.64 | 2147.242 | 2010.335
457.68 | 3350.69 | 457.68 | 31.40116 | 1993.932 | 3319.289 | 3336.972 | 2020.1 | 2172.626 | 2003.263
457.58 | 3211.74 | 457.58 | 46.53236 | 1988.492 | 3165.208 | 3086.079 | 2013.36 | 2204.673 | 1996.973
457.48 | 3063.93 | 457.48 | 5.828603 | 1983.647 | 3058.101 | 2889.077 | 2007.365 | 2242.833 | 1991.411
457.38 | 2958.05 | 457.38 | -28.1605 | 1979.323 | 2986.211 | 2734.921 | 2001.988 | 2285.685 | 1986.45
457.28 | 2918.76 | 457.28 | -19.795 | 1975.302 | 2938.555 | 2614.023 | 1997.153 | 2330.985 | 1982.017
457.18 | 2927.01 | 457.18 | 21.73833 | 1971.346 | 2905.272 | 2518.38 | 1992.644 | 2375.542 | 1977.894
457.08 | 2810.3 | 457.08 | -67.91369 | 1967.591 | 2878.214 | 2441.657 | 1988.22 | 2415.59 | 1973.842
456.98 | 2915.45 | 456.98 | 64.95691 | 1963.856 | 2850.493 | 2379.367 | 1984.015 | 2447.607 | 1969.996
456.88 | 2830.21 | 456.88 | 13.06043 | 1960.068 | 2817.15 | 2327.894 | 1979.849 | 2468.144 | 1966.176
456.78 | 2794.33 | 456.78 | 18.76831 | 1956.504 | 2775.562 | 2284.635 | 1975.646 | 2474.767 | 1962.306
456.68 | 2801.9 | 456.68 | 77.2571 | 1952.993 | 2724.643 | 2248.015 | 1971.683 | 2466.71 | 1958.665
456.58 | 2654.32 | 456.58 | -11.14129 | 1949.752 | 2665.461 | 2216.497 | 1967.788 | 2444.255 | 1955.08
456.48 | 2599.15 | 456.48 | -1.198047 | 1946.918 | 2600.348 | 2189.278 | 1964.178 | 2409.49 | 1951.77
456.38 | 2497.54 | 456.38 | -34.65508 | 1944.404 | 2532.195 | 2165.727 | 1960.989 | 2365.516 | 1948.87
456.28 | 2457.26 | 456.28 | -6.88947 | 1942.178 | 2464.149 | 2145.169 | 1958.133 | 2315.812 | 1946.294
456.18 | 2467.42 | 456.18 | 68.56202 | 1940.011 | 2398.858 | 2127.114 | 1955.577 | 2263.984 | 1944.008
456.08 | 2365.03 | 456.08 | 26.36619 | 1938.025 | 2338.664 | 2110.975 | 1953.092 | 2213.041 | 1941.784
455.98 | 2189.6 | 455.98 | -95.76012 | 1936.604 | 2285.36 | 2096.584 | 1950.8 | 2165.612 | 1939.744
455.88 | 2244.99 | 455.88 | 5.747654 | 1935.433 | 2239.242 | 2084.093 | 1949.082 | 2123.726 | 1938.27
455.78 | 2173.44 | 455.78 | -26.59518 | 1934.294 | 2200.035 | 2072.998 | 1947.625 | 2087.867 | 1937.05
455.68 | 2168.65 | 455.68 | 1.31925 | 1933.308 | 2167.331 | 2062.925 | 1946.21 | 2057.917 | 1935.864
455.58 | 2107.49 | 455.58 | -32.82383 | 1932.455 | 2140.314 | 2053.864 | 1944.957 | 2033.599 | 1934.832
455.48 | 2031.72 | 455.48 | -86.51706 | 1931.882 | 2118.237 | 2045.688 | 1943.847 | 2014.208 | 1933.936
455.38 | 2073.14 | 455.38 | -26.884 | 1931.38 | 2100.024 | 2038.449 | 1943.024 | 1999.087 | 1933.322
455.28 | 2042.53 | 455.28 | -42.2782 | 1930.855 | 2084.808 | 2031.863 | 1942.282 | 1987.24 | 1932.78
455.18 | 2062.42 | 455.18 | -9.569054 | 1930.349 | 2071.989 | 2025.767 | 1941.523 | 1977.866 | 1932.217
455.08 | 2023.24 | 455.08 | -37.83066 | 1929.882 | 2061.071 | 2020.148 | 1940.792 | 1970.423 | 1931.675
454.98 | 2047.87 | 454.98 | -3.775338 | 1929.443 | 2051.645 | 2014.975 | 1940.105 | 1964.464 | 1931.172
454.88 | 2001.04 | 454.88 | -42.38607 | 1929.047 | 2043.426 | 2010.194 | 1939.454 | 1959.625 | 1930.699
454.78 | 1988.05 | 454.78 | -48.21239 | 1928.775 | 2036.262 | 2005.786 | 1938.853 | 1955.657 | 1930.272
454.68 | 1936.43 | 454.68 | -93.56294 | 1928.635 | 2029.993 | 2001.795 | 1938.381 | 1952.442 | 1929.968
454.58 | 1933.09 | 454.58 | -91.37741 | 1928.608 | 2024.467 | 1998.204 | 1938.048 | 1949.847 | 1929.798
454.48 | 1904.23 | 454.48 | -115.3083 | 1928.649 | 2019.538 | 1994.967 | 1937.835 | 1947.748 | 1929.743
454.38 | 1931.12 | 454.38 | -83.94448 | 1928.695 | 2015.064 | 1992.017 | 1937.694 | 1946.019 | 1929.756
454.28 | 1951.45 | 454.28 | -59.43143 | 1928.643 | 2010.881 | 1989.271 | 1937.563 | 1944.54 | 1929.775
454.18 | 1992.59 | 454.18 | -14.31805 | 1928.464 | 2006.908 | 1986.611 | 1937.34 | 1943.163 | 1929.697
454.08 | 1901.9 | 454.08 | -101.4311 | 1928.385 | 2003.331 | 1983.988 | 1936.995 | 1941.824 | 1929.493
453.98 | 1937.61 | 453.98 | -62.51946 | 1928.42 | 2000.129 | 1981.619 | 1936.754 | 1940.723 | 1929.39
453.88 | 1928.72 | 453.88 | -68.38597 | 1928.401 | 1997.106 | 1979.504 | 1936.632 | 1939.852 | 1929.402
453.78 | 1932.51 | 453.78 | -65.90894 | 1932.51 | 1998.419 | 1977.462 | 1936.46 | 1939.025 | 1929.361
453.68 | 1977.48 | 453.68 | -63.29987 | 1977.48 | 2040.78 | 1979.668 | 1940.421 | 1942.412 | 1933.448
453.58 | 1950.1 | 453.58 | -60.8597 | 1950.1 | 2010.96 | 2022.844 | 1985.247 | 1986.732 | 1978.397
453.48 | 1904.74 | 453.48 | -58.57266 | 1904.74 | 1963.313 | 1993.771 | 1957.726 | 1958.765 | 1950.997
453.38 | 1893.76 | 453.38 | -56.42497 | 1893.76 | 1950.185 | 1946.812 | 1912.23 | 1912.874 | 1905.618
453.28 | 1906.7 | 453.28 | -54.4045 | 1906.7 | 1961.104 | 1934.319 | 1901.117 | 1901.41 | 1894.619
453.18 | 1894.07 | 453.18 | -52.50051 | 1894.07 | 1946.571 | 1945.827 | 1913.927 | 1913.91 | 1907.54
453.08 | 1904.8 | 453.08 | -50.70349 | 1904.8 | 1955.503 | 1931.84 | 1901.171 | 1900.876 | 1894.893
452.98 | 1864.53 | 452.98 | -49.00494 | 1864.53 | 1913.535 | 1941.283 | 1911.778 | 1911.237 | 1905.606
452.88 | 1815.25 | 452.88 | -47.39725 | 1815.25 | 1862.647 | 1899.791 | 1871.389 | 1870.627 | 1865.319
452.78 | 1878.19 | 452.78 | -45.87359 | 1878.19 | 1924.064 | 1849.349 | 1821.992 | 1821.033 | 1816.023
452.68 | 1853.64 | 452.68 | -44.42781 | 1853.64 | 1898.068 | 1911.184 | 1884.819 | 1883.683 | 1878.947
452.58 | 1976 | 452.58 | -43.05433 | 1976 | 2019.054 | 1885.583 | 1860.158 | 1858.865 | 1854.382
452.48 | 1875.69 | 452.48 | -41.7481 | 1875.69 | 1917.438 | 2006.941 | 1982.41 | 1980.976 | 1976.727
452.38 | 1918.6 | 452.38 | -40.50454 | 1918.6 | 1959.105 | 1905.675 | 1881.995 | 1880.435 | 1876.403
452.28 | 1923.21 | 452.28 | -39.31947 | 1923.21 | 1962.529 | 1947.674 | 1924.802 | 1923.13 | 1919.299
452.18 | 1901.46 | 452.18 | -38.18905 | 1901.46 | 1939.649 | 1951.413 | 1929.312 | 1927.539 | 1923.896
452.08 | 1846.77 | 452.08 | -37.1098 | 1846.77 | 1883.88 | 1928.831 | 1907.464 | 1905.601 | 1902.133
451.98 | 1961.4 | 451.98 | -36.0785 | 1961.4 | 1997.479 | 1873.346 | 1852.678 | 1850.735 | 1847.43
451.88 | 1913.76 | 451.88 | -35.09222 | 1913.76 | 1948.852 | 1987.215 | 1967.215 | 1965.201 | 1962.048
451.78 | 1843.61 | 451.78 | -34.14823 | 1843.61 | 1877.758 | 1938.846 | 1919.484 | 1917.406 | 1914.396
451.68 | 1865.93 | 451.68 | -33.24403 | 1865.93 | 1899.174 | 1867.998 | 1849.245 | 1847.111 | 1844.234
451.58 | 1879.38 | 451.58 | -32.37731 | 1879.38 | 1911.757 | 1889.648 | 1871.479 | 1869.295 | 1866.543
451.48 | 1950.82 | 451.48 | -31.54593 | 1950.82 | 1982.366 | 1902.456 | 1884.844 | 1882.616 | 1879.982
451.38 | 1876.85 | 451.38 | -30.7479 | 1876.85 | 1907.598 | 1973.28 | 1956.201 | 1953.934 | 1951.411
451.28 | 1874.9 | 451.28 | -29.98139 | 1874.9 | 1904.881 | 1898.718 | 1882.15 | 1879.85 | 1877.431
451.18 | 1897.79 | 451.18 | -29.24469 | 1897.79 | 1927.035 | 1896.199 | 1880.121 | 1877.791 | 1875.47
451.08 | 1888.31 | 451.08 | -28.5362 | 1888.31 | 1916.846 | 1918.542 | 1902.933 | 1900.579 | 1898.351
450.98 | 1911.23 | 450.98 | -27.85444 | 1911.23 | 1939.084 | 1908.537 | 1893.377 | 1891.001 | 1888.861
450.88 | 1852.85 | 450.88 | -27.19803 | 1852.85 | 1880.048 | 1930.95 | 1916.223 | 1913.829 | 1911.771
450.78 | 1908.1 | 450.78 | -26.56568 | 1908.1 | 1934.666 | 1872.083 | 1857.771 | 1855.362 | 1853.382
450.68 | 1929.07 | 450.68 | -25.95617 | 1929.07 | 1955.026 | 1926.864 | 1912.95 | 1910.528 | 1908.623
450.58 | 1871.29 | 450.58 | -25.36839 | 1871.29 | 1896.658 | 1947.381 | 1933.851 | 1931.419 | 1929.585
450.48 | 1858.64 | 450.48 | -24.80127 | 1858.64 | 1883.441 | 1889.165 | 1876.003 | 1873.564 | 1871.796
450.38 | 1902.99 | 450.38 | -24.25381 | 1902.99 | 1927.244 | 1876.094 | 1863.286 | 1860.842 | 1859.138
450.28 | 1890.89 | 450.28 | -23.72509 | 1890.89 | 1914.615 | 1920.038 | 1907.571 | 1905.124 | 1903.48
450.18 | 1840.83 | 450.18 | -23.21423 | 1840.83 | 1864.044 | 1907.546 | 1895.408 | 1892.959 | 1891.372
450.08 | 1903.4 | 450.08 | -22.7204 | 1903.4 | 1926.12 | 1857.108 | 1845.285 | 1842.837 | 1841.304
449.98 | 1900.18 | 449.98 | -22.24284 | 1900.18 | 1922.423 | 1919.312 | 1907.794 | 1905.347 | 1903.867
449.88 | 1907.9 | 449.88 | -21.7808 | 1907.9 | 1929.681 | 1915.739 | 1904.515 | 1902.07 | 1900.639
449.78 | 1884.38 | 449.78 | -21.33361 | 1884.38 | 1905.714 | 1923.117 | 1912.176 | 1909.736 | 1908.352
449.68 | 1857.48 | 449.68 | -20.90061 | 1857.48 | 1878.381 | 1899.266 | 1888.599 | 1886.164 | 1884.825
449.58 | 1867.06 | 449.58 | -20.48118 | 1867.06 | 1887.541 | 1872.046 | 1861.642 | 1859.214 | 1857.918
449.48 | 1867.75 | 449.48 | -20.07476 | 1867.75 | 1887.825 | 1881.316 | 1871.167 | 1868.746 | 1867.492
449.38 | 1915.61 | 449.38 | -19.68078 | 1915.61 | 1935.291 | 1881.706 | 1871.803 | 1869.39 | 1868.175
449.28 | 1932.28 | 449.28 | -19.29873 | 1932.28 | 1951.579 | 1929.275 | 1919.61 | 1917.206 | 1916.029
449.18 | 1946.3 | 449.18 | -18.92812 | 1946.3 | 1965.228 | 1945.664 | 1936.228 | 1933.834 | 1932.693
449.08 | 1847.51 | 449.08 | -18.56848 | 1847.51 | 1866.078 | 1959.411 | 1950.197 | 1947.814 | 1946.706
448.98 | 1904.94 | 448.98 | -18.21937 | 1904.94 | 1923.159 | 1860.356 | 1851.357 | 1848.985 | 1847.911
448.88 | 1941.22 | 448.88 | -17.88037 | 1941.22 | 1959.1 | 1917.529 | 1908.738 | 1906.377 | 1905.335
448.78 | 1813.75 | 448.78 | -17.55109 | 1813.75 | 1831.301 | 1953.56 | 1944.97 | 1942.621 | 1941.609
448.68 | 1862.76 | 448.68 | -17.23114 | 1862.76 | 1879.991 | 1825.848 | 1817.453 | 1815.116 | 1814.133
448.58 | 1890.7 | 448.58 | -16.92016 | 1890.7 | 1907.62 | 1874.624 | 1866.417 | 1864.093 | 1863.138
448.48 | 1870.44 | 448.48 | -16.61782 | 1870.44 | 1887.058 | 1902.336 | 1894.311 | 1892.001 | 1891.073
448.38 | 1888.77 | 448.38 | -16.32378 | 1888.77 | 1905.094 | 1881.854 | 1874.007 | 1871.709 | 1870.807
448.28 | 1915.36 | 448.28 | -16.03774 | 1915.36 | 1931.398 | 1899.969 | 1892.293 | 1890.009 | 1889.132
448.18 | 1921.19 | 448.18 | -15.75941 | 1921.19 | 1936.949 | 1926.35 | 1918.84 | 1916.571 | 1915.717
448.08 | 1879.69 | 448.08 | -15.48849 | 1879.69 | 1895.178 | 1931.977 | 1924.628 | 1922.373 | 1921.542

## O1s
Binding Energy (E) | Raw Data | ID | Peak Label | Position (eV) | Height (CPS) | FWHM (eV) | σ/γ (%) L/G | Area (CPS.eV) | σ W_g | γ W_l | W_g Skew | I/Iᴀ | A/Aᴀ | Split (eV) | Fitting Model | Bkg Type | Bkg Low (eV) | Bkg High (eV) | Bkg Offset Low (CPS) | Bkg Offset High (CPS)
545.08 | 4419.58 | A | O1s p1 | 530.13 | 12123 | 1.45 | 5.36 | 19102 | 1.40 | 0.08 | 0 | 100 | 100 | 0.00 | Voigt (Area, L/G, σ) | Multi-Regions Smart | 525.08 | 545.08 | 0 | -50.0
544.98 | 4466.7 |  |  | 525.08,545.08 | 0 | 0.3:3.5 | 1:80 | 1:1e7 | 0.01:3 | 0 | 0
544.88 | 4447.76 | B | O1s p2 | 531.83 | 4301 | 2.54 | 1.00 | 11658 | 2.52 | 0.03 | 0 | 35.5 | 61.0 | 1.70 | Voigt (Area, L/G, σ) | Multi-Regions Smart | 525.08 | 545.08 | 0 | -50.0
544.78 | 4500.06 |  |  | 525.08,545.08 | 0 | 0.3:3.5 | 1:80 | 1:1e7 | 0.01:3 | 0 | 0
544.68 | 4476.2
544.58 | 4528.29
544.48 | 4471.56
544.38 | 4527.76
544.28 | 4408.14
544.18 | 4491.42
544.08 | 4478.76
543.98 | 4339.18
543.88 | 4409.92
543.78 | 4352.69
543.68 | 4525.69
543.58 | 4516.44
543.48 | 4355.12
543.38 | 4415.95
543.28 | 4399.13
543.18 | 4455.96
543.08 | 4244.7
542.98 | 4393.52
542.88 | 4362.15
542.78 | 4211.04
542.68 | 4262.52
542.58 | 4279.9
542.48 | 4255.58
542.38 | 4290.88
542.28 | 4184.38
542.18 | 3945.83
542.08 | 4186.13
541.98 | 4257.25
541.88 | 4271.96
541.78 | 4080.05
541.68 | 4035.81
541.58 | 4167.85
541.48 | 4165.48
541.38 | 4145.26
541.28 | 4123.73
541.18 | 3992.01
541.08 | 3971.62
540.98 | 3989.33
540.88 | 3953.95
540.78 | 3908.78
540.68 | 3887.87
540.58 | 3901.69
540.48 | 3742.94
540.38 | 3858.5
540.28 | 3876.07
540.18 | 3777.78
540.08 | 3820.31
539.98 | 3814.54
539.88 | 3722.4
539.78 | 3830.86
539.68 | 3765.19
539.58 | 3849.67
539.48 | 3697.09
539.38 | 3782.67
539.28 | 3757.96
539.18 | 3609.78
539.08 | 3772.41
538.98 | 3712.98
538.88 | 3578.06
538.78 | 3639.4
538.68 | 3733.92
538.58 | 3627.39
538.48 | 3730.28
538.38 | 3718.48
538.28 | 3608.65
538.18 | 3554.69
538.08 | 3672.41
537.98 | 3797.85
537.88 | 3606.23
537.78 | 3653.26
537.68 | 3665.42
537.58 | 3676.63
537.48 | 3707.96
537.38 | 3671.88
537.28 | 3650.1
537.18 | 3690.58
537.08 | 3644.18
536.98 | 3607.08
536.88 | 3687.29
536.78 | 3673.45
536.68 | 3693.53
536.58 | 3722.4
536.48 | 3728.84
536.38 | 3677.53
536.28 | 3604.7
536.18 | 3731.11
536.08 | 3724.63
535.98 | 3627.68
535.88 | 3732.97
535.78 | 3710.82
535.68 | 3653.94
535.58 | 3556.26
535.48 | 3604.53
535.38 | 3545.29
535.28 | 3614.69
535.18 | 3651.12
535.08 | 3609.39
534.98 | 3638.98
534.88 | 3758.92
534.78 | 3651.42
534.68 | 3616.5
534.58 | 3727.41
534.48 | 3647.6
534.38 | 3676.85
534.28 | 3703.4
534.18 | 3886.33
534.08 | 4021.91
533.98 | 4048.09
533.88 | 4213.04
533.78 | 4360.18
533.68 | 4520.27
533.58 | 4735.44
533.48 | 5011.1
533.38 | 5249.67
533.28 | 5415.77
533.18 | 5744.36
533.08 | 6007.42
532.98 | 6270.91
532.88 | 6454.88
532.78 | 6735.31
532.68 | 7024
532.58 | 7087.08
532.48 | 7176.08
532.38 | 7522.25
532.28 | 7613.2
532.18 | 7586.25
532.08 | 7797.72
531.98 | 7696.5
531.88 | 7772.12
531.78 | 8041.78
531.68 | 8303.66
531.58 | 8509.17
531.48 | 8779.29
531.38 | 9237.21
531.28 | 9693.4
531.18 | 10077.3
531.08 | 10841.4
530.98 | 11670.4
530.88 | 12352.6
530.78 | 12927.7
530.68 | 13896.5
530.58 | 14839.7
530.48 | 15428.4
530.38 | 15838.3
530.28 | 16351.3
530.18 | 16747.9
530.08 | 16580.6
529.98 | 16376.4
529.88 | 15570.1
529.78 | 14549.9
529.68 | 13308.6
529.58 | 11945.4
529.48 | 10585.6
529.38 | 9204.61
529.28 | 8185.71
529.18 | 6777.57
529.08 | 6046.38
528.98 | 5184.61
528.88 | 4568.68
528.78 | 4362.11
528.68 | 4050.21
528.58 | 3977.07
528.48 | 3733.16
528.38 | 3779.59
528.28 | 3706.77
528.18 | 3494.86
528.08 | 3488.07
527.98 | 3472.44
527.88 | 3458.53
527.78 | 3343.72
527.68 | 3382.67
527.58 | 3319.27
527.48 | 3305.91
527.38 | 3303.65
527.28 | 3338.33
527.18 | 3220.19
527.08 | 3228.86
526.98 | 3280.51
526.88 | 3242.41
526.78 | 3144.07
526.68 | 3260.9
526.58 | 3142.39
526.48 | 3200.52
526.38 | 3227.82
526.28 | 3224.96
526.18 | 3233.86
526.08 | 3116.73
525.98 | 3236.1
525.88 | 3120.22
525.78 | 3280.71
525.68 | 3137.75
525.58 | 3265.46
525.48 | 3148.33
525.38 | 3124.86
525.28 | 3089.9
525.18 | 3056.67
525.08 | 3215.8

## C1s
Binding Energy (E) | Raw Data | ID | Peak Label | Position (eV) | Height (CPS) | FWHM (eV) | L/G σ/γ (%) | Area (CPS.eV) | σ W_g | γ W_l | Skew | I/Iᴀ | A/Aᴀ | Split (eV) | Fitting Model | Bkg Type | Bkg Low (eV) | Bkg High (eV) | Bkg Offset Low (CPS) | Bkg Offset High (CPS)
325.08 | 2133.29 | A | C1s C-C | 284.70 | 951 | 1.44 | 19.44 | 1586 | 1.27 | 0.31 | 0.64 | 100 | 100 | 0.00 | Voigt (Area, L/G, σ) | Multi-Regions Smart | 278.88 | 324.88 | 0.00 | 0.00
324.98 | 2116.96 |  |  | 278.88,324.88 | 1:1e7 | 0.3:3.5 | Fixed | 1:1e7 | 0.01:3 | 0.01:3
324.88 | 2075.04 | B | C1s p2 | 285.53 | 261 | 1.44 | 19.40 | 437 | 1.27 | 0.31 | 0.64 | 27.4 | 27.6 | 0.83 | Voigt (Area, L/G, σ) | Multi-Regions Smart | 278.88 | 324.88 | 0.00 | 0.00
324.78 | 2143.83 |  |  | 278.88,324.88 | 1:1e7 | 0.3:3.5 | A*1 | 1:1e7 | A*1 | 0.01:3
324.68 | 2108.67
324.58 | 2037.26
324.48 | 2144.99
324.38 | 2060.01
324.28 | 2099.08
324.18 | 2126.8
324.08 | 2128.62
323.98 | 2084.61
323.88 | 2193.09
323.78 | 2133.73
323.68 | 2111.55
323.58 | 2106.34
323.48 | 2140.05
323.38 | 2113.22
323.28 | 2121.27
323.18 | 2087.14
323.08 | 2110.31
322.98 | 2111.8
322.88 | 2147.27
322.78 | 2135.55
322.68 | 2130.81
322.58 | 2165.1
322.48 | 2113.53
322.38 | 2139.62
322.28 | 2160.83
322.18 | 2143.9
322.08 | 2149.7
321.98 | 2162.06
321.88 | 2119.38
321.78 | 2205.7
321.68 | 2217.55
321.58 | 2156.82
321.48 | 2125.81
321.38 | 2109.43
321.28 | 2113.04
321.18 | 2146.23
321.08 | 2124.97
320.98 | 2097.56
320.88 | 2110.31
320.78 | 2157.01
320.68 | 2070.61
320.58 | 2141.3
320.48 | 2136.2
320.38 | 2114.23
320.28 | 2073.53
320.18 | 2126.42
320.08 | 2129.91
319.98 | 2178.63
319.88 | 2119.18
319.78 | 2149.6
319.68 | 2164.91
319.58 | 2160.12
319.48 | 2193.94
319.38 | 2180.79
319.28 | 2147.42
319.18 | 2155.71
319.08 | 2128.59
318.98 | 2117.9
318.88 | 2123.98
318.78 | 2125.9
318.68 | 2139.48
318.58 | 2162.95
318.48 | 2150.48
318.38 | 2111.45
318.28 | 2124.32
318.18 | 2096.94
318.08 | 2150.72
317.98 | 2150.69
317.88 | 2105.03
317.78 | 2155.79
317.68 | 2139.57
317.58 | 2174.43
317.48 | 2132.81
317.38 | 2102.54
317.28 | 2229.8
317.18 | 2189.3
317.08 | 2096.03
316.98 | 2133.38
316.88 | 2141.48
316.78 | 2112.1
316.68 | 2129.79
316.58 | 2202.9
316.48 | 2158.32
316.38 | 2177.02
316.28 | 2140.16
316.18 | 2190.42
316.08 | 2128.2
315.98 | 2164.07
315.88 | 2165.64
315.78 | 2149.08
315.68 | 2164.04
315.58 | 2139.45
315.48 | 2162.3
315.38 | 2139.01
315.28 | 2115.03
315.18 | 2156.04
315.08 | 2128.52
314.98 | 2174.57
314.88 | 2158.23
314.78 | 2209.08
314.68 | 2107.87
314.58 | 2181.94
314.48 | 2150.93
314.38 | 2120.09
314.28 | 2151.21
314.18 | 2159.29
314.08 | 2114.89
313.98 | 2147.1
313.88 | 2135.79
313.78 | 2163.7
313.68 | 2154.32
313.58 | 2158.3
313.48 | 2129.93
313.38 | 2138.67
313.28 | 2167.89
313.18 | 2145.77
313.08 | 2169.58
312.98 | 2178.88
312.88 | 2204.35
312.78 | 2144.88
312.68 | 2219.86
312.58 | 2143.31
312.48 | 2131.13
312.38 | 2143.23
312.28 | 2143.13
312.18 | 2094.56
312.08 | 2106.36
311.98 | 2202.85
311.88 | 2174.99
311.78 | 2249.79
311.68 | 2170.98
311.58 | 2192.63
311.48 | 2155.51
311.38 | 2164.68
311.28 | 2150.5
311.18 | 2230.97
311.08 | 2142.71
310.98 | 2158.94
310.88 | 2209.54
310.78 | 2170.62
310.68 | 2152.91
310.58 | 2114.83
310.48 | 2142.56
310.38 | 2138.75
310.28 | 2137.84
310.18 | 2160.75
310.08 | 2137.92
309.98 | 2124.53
309.88 | 2199.4
309.78 | 2165.93
309.68 | 2198.55
309.58 | 2189.42
309.48 | 2124.79
309.38 | 2113.68
309.28 | 2169.63
309.18 | 2216.17
309.08 | 2182.84
308.98 | 2187.81
308.88 | 2247.04
308.78 | 2220.84
308.68 | 2204.85
308.58 | 2190.34
308.48 | 2225.18
308.38 | 2182.83
308.28 | 2252.19
308.18 | 2162.78
308.08 | 2192.41
307.98 | 2239.29
307.88 | 2181.31
307.78 | 2177.96
307.68 | 2195.87
307.58 | 2185.23
307.48 | 2172.94
307.38 | 2162.09
307.28 | 2187.97
307.18 | 2180.89
307.08 | 2181.98
306.98 | 2156.09
306.88 | 2191.7
306.78 | 2219.76
306.68 | 2176.96
306.58 | 2173.75
306.48 | 2214.2
306.38 | 2160.55
306.28 | 2143.18
306.18 | 2114.54
306.08 | 2122.34
305.98 | 2132.35
305.88 | 2160.41
305.78 | 2159.62
305.68 | 2171.71
305.58 | 2182.4
305.48 | 2151.59
305.38 | 2157.66
305.28 | 2104.67
305.18 | 2111.97
305.08 | 2130.38
304.98 | 2123.22
304.88 | 2134.42
304.78 | 2151.13
304.68 | 2128.3
304.58 | 2127.64
304.48 | 2179.09
304.38 | 2151.06
304.28 | 2120.94
304.18 | 2131.13
304.08 | 2155.07
303.98 | 2145.88
303.88 | 2185.03
303.78 | 2164.56
303.68 | 2087.28
303.58 | 2116.22
303.48 | 2167.94
303.38 | 2170.92
303.28 | 2180.91
303.18 | 2148.3
303.08 | 2184.52
302.98 | 2094.24
302.88 | 2109.76
302.78 | 2148.58
302.68 | 2134.3
302.58 | 2253.93
302.48 | 2182.15
302.38 | 2110.2
302.28 | 2162.47
302.18 | 2120.21
302.08 | 2103.43
301.98 | 2205.73
301.88 | 2155.85
301.78 | 2173.53
301.68 | 2150.23
301.58 | 2152.26
301.48 | 2146.38
301.38 | 2080.57
301.28 | 2158.78
301.18 | 2117.88
301.08 | 2154.25
300.98 | 2170.05
300.88 | 2159.6
300.78 | 2158.35
300.68 | 2163.73
300.58 | 2161.53
300.48 | 2205.34
300.38 | 2210.97
300.28 | 2116.08
300.18 | 2210.32
300.08 | 2197.51
299.98 | 2181.27
299.88 | 2177.24
299.78 | 2147.44
299.68 | 2164.93
299.58 | 2167.94
299.48 | 2208.39
299.38 | 2127.29
299.28 | 2188.54
299.18 | 2222.11
299.08 | 2131.85
298.98 | 2113.09
298.88 | 2123.88
298.78 | 2163.17
298.68 | 2183.53
298.58 | 2148.76
298.48 | 2145.55
298.38 | 2159.52
298.28 | 2126.57
298.18 | 2166.85
298.08 | 2140.1
297.98 | 2170.05
297.88 | 2141.78
297.78 | 2111.24
297.68 | 2172.57
297.58 | 2146.17
297.48 | 2200.4
297.38 | 2130.59
297.28 | 2123.31
297.18 | 2128.17
297.08 | 2113.19
296.98 | 2169.53
296.88 | 2095.52
296.78 | 2140.14
296.68 | 2175.26
296.58 | 2171.72
296.48 | 2077.42
296.38 | 2111.08
296.28 | 2092.61
296.18 | 2080.77
296.08 | 2069.87
295.98 | 2117.06
295.88 | 2132.85
295.78 | 2131.33
295.68 | 2105.91
295.58 | 2132.23
295.48 | 2145.15
295.38 | 2115.6
295.28 | 2152.69
295.18 | 2145.7
295.08 | 2076.25
294.98 | 2079.11
294.88 | 2146.08
294.78 | 2198.97
294.68 | 2210.82
294.58 | 2140.01
294.48 | 2146.22
294.38 | 2145.11
294.28 | 2063.9
294.18 | 2124.28
294.08 | 2133.04
293.98 | 2134.6
293.88 | 2134.92
293.78 | 2181.99
293.68 | 2127.88
293.58 | 2151.62
293.48 | 2181.29
293.38 | 2146.35
293.28 | 2121.71
293.18 | 2114.74
293.08 | 2104.03
292.98 | 2122.02
292.88 | 2103.47
292.78 | 2145.19
292.68 | 2152.71
292.58 | 2116.36
292.48 | 2088.05
292.38 | 2121.87
292.28 | 2044.84
292.18 | 2099.35
292.08 | 2059.99
291.98 | 2107.75
291.88 | 2138.34
291.78 | 2047.97
291.68 | 2109.2
291.58 | 2078.75
291.48 | 2111.44
291.38 | 2037.37
291.28 | 2126.56
291.18 | 2121.79
291.08 | 2031.35
290.98 | 2090.13
290.88 | 2104.58
290.78 | 2107.9
290.68 | 2112.29
290.58 | 2185.49
290.48 | 2117.8
290.38 | 2082.7
290.28 | 2132.91
290.18 | 2126.77
290.08 | 2102.37
289.98 | 2118.59
289.88 | 2095.65
289.78 | 2145.57
289.68 | 2108.17
289.58 | 2134.49
289.48 | 2120.65
289.38 | 2128.46
289.28 | 2081.44
289.18 | 2105.67
289.08 | 2119.13
288.98 | 2111.37
288.88 | 2064.54
288.78 | 2115.25
288.68 | 2051.54
288.58 | 2069.92
288.48 | 2059.94
288.38 | 2029.56
288.28 | 2077.1
288.18 | 2161.15
288.08 | 2106.03
287.98 | 2056.14
287.88 | 2079.37
287.78 | 2073.73
287.68 | 2086.3
287.58 | 2101.23
287.48 | 2074.34
287.38 | 2150.91
287.28 | 2143.29
287.18 | 2110.49
287.08 | 2196.93
286.98 | 2178.33
286.88 | 2177.39
286.78 | 2211.34
286.68 | 2211.95
286.58 | 2236.31
286.48 | 2295.49
286.38 | 2297.69
286.28 | 2408.99
286.18 | 2438.95
286.08 | 2492.99
285.98 | 2499.62
285.88 | 2598.43
285.78 | 2636.59
285.68 | 2786.25
285.58 | 2929.44
285.48 | 3041.44
285.38 | 3047.95
285.28 | 3078.41
285.18 | 3086.96
285.08 | 3211.61
284.98 | 3168.6
284.88 | 3142.18
284.78 | 3212.87
284.68 | 3042.32
284.58 | 2947.05
284.48 | 2893.39
284.38 | 2841.41
284.28 | 2740.26
284.18 | 2666.25
284.08 | 2587.44
283.98 | 2491.65
283.88 | 2402.11
283.78 | 2313.89
283.68 | 2239.04
283.58 | 2251.27
283.48 | 2159.61
283.38 | 2204.69
283.28 | 2242.09
283.18 | 2198.01
283.08 | 2116.76
282.98 | 2160.11
282.88 | 2156.09
282.78 | 2151.18
282.68 | 2148.31
282.58 | 2230.51
282.48 | 2214.49
282.38 | 2197.38
282.28 | 2236.6
282.18 | 2236.32
282.08 | 2178.27
281.98 | 2260.75
281.88 | 2229.19
281.78 | 2270.59
281.68 | 2358.14
281.58 | 2396.47
281.48 | 2398.25
281.38 | 2523.37
281.28 | 2572.14
281.18 | 2527.4
281.08 | 2597.02
280.98 | 2629.19
280.88 | 2758
280.78 | 2807.45
280.68 | 2807.48
280.58 | 2952.2
280.48 | 2966.1
280.38 | 3082.97
280.28 | 3113.05
280.18 | 3129.35
280.08 | 3229.18
279.98 | 3290.28
279.88 | 3277.6
279.78 | 3350.29
279.68 | 3323.39
279.58 | 3305.76
279.48 | 3287.81
279.38 | 3234.47
279.28 | 3227.99
279.18 | 3165.09
279.08 | 2994.02

## Ti2p_Try
BE | Raw Data | Background | Transmission
475.08 | 3284.98 | 3284.98 | 1
474.98 | 3326.77 | 3326.77 | 1
474.88 | 3281.87 | 3281.87 | 1
474.78 | 3228.69 | 3228.69 | 1
474.68 | 3252.63 | 3252.63 | 1
474.58 | 3376.48 | 3376.48 | 1
474.48 | 3326.84 | 3326.84 | 1
474.38 | 3338.77 | 3338.77 | 1
474.28 | 3374.83 | 3374.83 | 1
474.18 | 3374.15 | 3374.15 | 1
474.08 | 3453.87 | 3453.87 | 1
473.98 | 3428.12 | 3428.12 | 1
473.88 | 3399.98 | 3399.98 | 1
473.78 | 3422.54 | 3422.54 | 1
473.68 | 3437.71 | 3437.71 | 1
473.58 | 3497.94 | 3497.94 | 1
473.48 | 3557.71 | 3557.71 | 1
473.38 | 3571.21 | 3571.21 | 1
473.28 | 3627.42 | 3627.42 | 1
473.18 | 3644.99 | 3644.99 | 1
473.08 | 3648.52 | 3648.52 | 1
472.98 | 3604.46 | 3604.46 | 1
472.88 | 3498.13 | 3498.13 | 1
472.78 | 3572.12 | 3572.12 | 1
472.68 | 3633.57 | 3633.57 | 1
472.58 | 3521.89 | 3521.89 | 1
472.48 | 3552.94 | 3552.94 | 1
472.38 | 3621.06 | 3621.06 | 1
472.28 | 3578.23 | 3578.23 | 1
472.18 | 3504.48 | 3504.48 | 1
472.08 | 3508.36 | 3508.36 | 1
471.98 | 3480.6 | 3480.6 | 1
471.88 | 3415.11 | 3415.11 | 1
471.78 | 3481.74 | 3481.74 | 1
471.68 | 3428.62 | 3428.62 | 1
471.58 | 3360.41 | 3360.41 | 1
471.48 | 3380 | 3380 | 1
471.38 | 3314.71 | 3314.71 | 1
471.28 | 3295.07 | 3295.07 | 1
471.18 | 3273.72 | 3273.72 | 1
471.08 | 3266.43 | 3266.43 | 1
470.98 | 3287.59 | 3287.59 | 1
470.88 | 3160.2 | 3160.2 | 1
470.78 | 3190.84 | 3190.84 | 1
470.68 | 3149.71 | 3149.71 | 1
470.58 | 3020.07 | 3020.07 | 1
470.48 | 3089.18 | 3089.18 | 1
470.38 | 3028.68 | 3028.68 | 1
470.28 | 3093.73 | 3093.73 | 1
470.18 | 3121.28 | 3121.28 | 1
470.08 | 2931.55 | 2931.55 | 1
469.98 | 3015.43 | 3015.43 | 1
469.88 | 2933.51 | 2933.51 | 1
469.78 | 2926.39 | 2926.39 | 1
469.68 | 2962.93 | 2962.93 | 1
469.58 | 2841.81 | 2841.81 | 1
469.48 | 2871.34 | 2871.34 | 1
469.38 | 2815.5 | 2815.5 | 1
469.28 | 2826.93 | 2826.93 | 1
469.18 | 2819.48 | 2819.48 | 1
469.08 | 2801.08 | 2801.08 | 1
468.98 | 2736.85 | 2736.85 | 1
468.88 | 2795.3 | 2795.3 | 1
468.78 | 2786.6 | 2786.6 | 1
468.68 | 2772.42 | 2772.42 | 1
468.58 | 2773.62 | 2773.62 | 1
468.48 | 2781.68 | 2781.68 | 1
468.38 | 2763.06 | 2763.06 | 1
468.28 | 2798.15 | 2798.15 | 1
468.18 | 2820.14 | 2820.14 | 1
468.08 | 2784.55 | 2784.55 | 1
467.98 | 2704.61 | 2704.61 | 1
467.88 | 2791.72 | 2791.72 | 1
467.78 | 2840.78 | 2840.78 | 1
467.68 | 2814.08 | 2814.08 | 1
467.58 | 2823.87 | 2823.87 | 1
467.48 | 2856.91 | 2856.91 | 1
467.38 | 2810.76 | 2810.76 | 1
467.28 | 2851.36 | 2851.36 | 1
467.18 | 2905.95 | 2905.95 | 1
467.08 | 2925.1 | 2925.1 | 1
466.98 | 2935.86 | 2935.86 | 1
466.88 | 3013.56 | 3013.56 | 1
466.78 | 3071.44 | 3071.44 | 1
466.68 | 3135.32 | 3135.32 | 1
466.58 | 3261.59 | 3261.59 | 1
466.48 | 3259.05 | 3259.05 | 1
466.38 | 3313.82 | 3313.82 | 1
466.28 | 3358.46 | 3358.46 | 1
466.18 | 3387.49 | 3387.49 | 1
466.08 | 3544.96 | 3544.96 | 1
465.98 | 3816.71 | 3816.71 | 1
465.88 | 3793 | 3793 | 1
465.78 | 3951.31 | 3951.31 | 1
465.68 | 4063.94 | 4063.94 | 1
465.58 | 4232.93 | 4232.93 | 1
465.48 | 4336.38 | 4336.38 | 1
465.38 | 4482.71 | 4482.71 | 1
465.28 | 4755.96 | 4755.96 | 1
465.18 | 4723.86 | 4723.86 | 1
465.08 | 4840.45 | 4840.45 | 1
464.98 | 4940.28 | 4940.28 | 1
464.88 | 4993.42 | 4993.42 | 1
464.78 | 4874.79 | 4874.79 | 1
464.68 | 4953.97 | 4953.97 | 1
464.58 | 4928.41 | 4928.41 | 1
464.48 | 4958.73 | 4958.73 | 1
464.38 | 4805.95 | 4805.95 | 1
464.28 | 4731.86 | 4731.86 | 1
464.18 | 4621.67 | 4621.67 | 1
464.08 | 4488.27 | 4488.27 | 1
463.98 | 4307.75 | 4307.75 | 1
463.88 | 4194.26 | 4194.26 | 1
463.78 | 4031.26 | 4031.26 | 1
463.68 | 3910.82 | 3910.82 | 1
463.58 | 3892.9 | 3892.9 | 1
463.48 | 3683.66 | 3683.66 | 1
463.38 | 3734.85 | 3734.85 | 1
463.28 | 3628.06 | 3628.06 | 1
463.18 | 3460.13 | 3460.13 | 1
463.08 | 3382.5 | 3382.5 | 1
462.98 | 3298.31 | 3298.31 | 1
462.88 | 3226.58 | 3226.58 | 1
462.78 | 3199.45 | 3199.45 | 1
462.68 | 3171.15 | 3171.15 | 1
462.58 | 3105.35 | 3105.35 | 1
462.48 | 3067.9 | 3067.9 | 1
462.38 | 3046.61 | 3046.61 | 1
462.28 | 3031.23 | 3031.23 | 1
462.18 | 2951.62 | 2951.62 | 1
462.08 | 2918.6 | 2918.6 | 1
461.98 | 2882.27 | 2882.27 | 1
461.88 | 2944.68 | 2944.68 | 1
461.78 | 2864.98 | 2864.98 | 1
461.68 | 2834.67 | 2834.67 | 1
461.58 | 2814.71 | 2814.71 | 1
461.48 | 2811.26 | 2811.26 | 1
461.38 | 2882.52 | 2882.52 | 1
461.28 | 2855.66 | 2855.66 | 1
461.18 | 2876.85 | 2876.85 | 1
461.08 | 2909.87 | 2909.87 | 1
460.98 | 2868.59 | 2868.59 | 1
460.88 | 3002.59 | 3002.59 | 1
460.78 | 3060.37 | 3060.37 | 1
460.68 | 3080.26 | 3080.26 | 1
460.58 | 3221.41 | 3221.41 | 1
460.48 | 3438.83 | 3438.83 | 1
460.38 | 3611.38 | 3611.38 | 1
460.28 | 3699.42 | 3699.42 | 1
460.18 | 4106.9 | 4106.9 | 1
460.08 | 4361.37 | 4361.37 | 1
459.98 | 4757.02 | 4757.02 | 1
459.88 | 5223.56 | 5223.56 | 1
459.78 | 5735.14 | 5735.14 | 1
459.68 | 6269.11 | 6269.11 | 1
459.58 | 6982.74 | 6982.74 | 1
459.48 | 7499.57 | 7499.57 | 1
459.38 | 8072.56 | 8072.56 | 1
459.28 | 8630.75 | 8630.75 | 1
459.18 | 9210.52 | 9210.52 | 1
459.08 | 9470.91 | 9470.91 | 1
458.98 | 9706.9 | 9706.9 | 1
458.88 | 9524.38 | 9524.38 | 1
458.78 | 9238.78 | 9238.78 | 1
458.68 | 8737.43 | 8737.43 | 1
458.58 | 7965.74 | 7965.74 | 1
458.48 | 7171.7 | 7171.7 | 1
458.38 | 6374.01 | 6374.01 | 1
458.28 | 5822.72 | 5822.72 | 1
458.18 | 5026.49 | 5026.49 | 1
458.08 | 4453.22 | 4453.22 | 1
457.98 | 4075.64 | 4075.64 | 1
457.88 | 3713.09 | 3713.09 | 1
457.78 | 3562.71 | 3562.71 | 1
457.68 | 3350.69 | 3350.69 | 1
457.58 | 3211.74 | 3211.74 | 1
457.48 | 3063.93 | 3063.93 | 1
457.38 | 2958.05 | 2958.05 | 1
457.28 | 2918.76 | 2918.76 | 1
457.18 | 2927.01 | 2927.01 | 1
457.08 | 2810.3 | 2810.3 | 1
456.98 | 2915.45 | 2915.45 | 1
456.88 | 2830.21 | 2830.21 | 1
456.78 | 2794.33 | 2794.33 | 1
456.68 | 2801.9 | 2801.9 | 1
456.58 | 2654.32 | 2654.32 | 1
456.48 | 2599.15 | 2599.15 | 1
456.38 | 2497.54 | 2497.54 | 1
456.28 | 2457.26 | 2457.26 | 1
456.18 | 2467.42 | 2467.42 | 1
456.08 | 2365.03 | 2365.03 | 1
455.98 | 2189.6 | 2189.6 | 1
455.88 | 2244.99 | 2244.99 | 1
455.78 | 2173.44 | 2173.44 | 1
455.68 | 2168.65 | 2168.65 | 1
455.58 | 2107.49 | 2107.49 | 1
455.48 | 2031.72 | 2031.72 | 1
455.38 | 2073.14 | 2073.14 | 1
455.28 | 2042.53 | 2042.53 | 1
455.18 | 2062.42 | 2062.42 | 1
455.08 | 2023.24 | 2023.24 | 1
454.98 | 2047.87 | 2047.87 | 1
454.88 | 2001.04 | 2001.04 | 1
454.78 | 1988.05 | 1988.05 | 1
454.68 | 1936.43 | 1936.43 | 1
454.58 | 1933.09 | 1933.09 | 1
454.48 | 1904.23 | 1904.23 | 1
454.38 | 1931.12 | 1931.12 | 1
454.28 | 1951.45 | 1951.45 | 1
454.18 | 1992.59 | 1992.59 | 1
454.08 | 1901.9 | 1901.9 | 1
453.98 | 1937.61 | 1937.61 | 1
453.88 | 1928.72 | 1928.72 | 1
453.78 | 1932.51 | 1932.51 | 1
453.68 | 1977.48 | 1977.48 | 1
453.58 | 1950.1 | 1950.1 | 1
453.48 | 1904.74 | 1904.74 | 1
453.38 | 1893.76 | 1893.76 | 1
453.28 | 1906.7 | 1906.7 | 1
453.18 | 1894.07 | 1894.07 | 1
453.08 | 1904.8 | 1904.8 | 1
452.98 | 1864.53 | 1864.53 | 1
452.88 | 1815.25 | 1815.25 | 1
452.78 | 1878.19 | 1878.19 | 1
452.68 | 1853.64 | 1853.64 | 1
452.58 | 1976 | 1976 | 1
452.48 | 1875.69 | 1875.69 | 1
452.38 | 1918.6 | 1918.6 | 1
452.28 | 1923.21 | 1923.21 | 1
452.18 | 1901.46 | 1901.46 | 1
452.08 | 1846.77 | 1846.77 | 1
451.98 | 1961.4 | 1961.4 | 1
451.88 | 1913.76 | 1913.76 | 1
451.78 | 1843.61 | 1843.61 | 1
451.68 | 1865.93 | 1865.93 | 1
451.58 | 1879.38 | 1879.38 | 1
451.48 | 1950.82 | 1950.82 | 1
451.38 | 1876.85 | 1876.85 | 1
451.28 | 1874.9 | 1874.9 | 1
451.18 | 1897.79 | 1897.79 | 1
451.08 | 1888.31 | 1888.31 | 1
450.98 | 1911.23 | 1911.23 | 1
450.88 | 1852.85 | 1852.85 | 1
450.78 | 1908.1 | 1908.1 | 1
450.68 | 1929.07 | 1929.07 | 1
450.58 | 1871.29 | 1871.29 | 1
450.48 | 1858.64 | 1858.64 | 1
450.38 | 1902.99 | 1902.99 | 1
450.28 | 1890.89 | 1890.89 | 1
450.18 | 1840.83 | 1840.83 | 1
450.08 | 1903.4 | 1903.4 | 1
449.98 | 1900.18 | 1900.18 | 1
449.88 | 1907.9 | 1907.9 | 1
449.78 | 1884.38 | 1884.38 | 1
449.68 | 1857.48 | 1857.48 | 1
449.58 | 1867.06 | 1867.06 | 1
449.48 | 1867.75 | 1867.75 | 1
449.38 | 1915.61 | 1915.61 | 1
449.28 | 1932.28 | 1932.28 | 1
449.18 | 1946.3 | 1946.3 | 1
449.08 | 1847.51 | 1847.51 | 1
448.98 | 1904.94 | 1904.94 | 1
448.88 | 1941.22 | 1941.22 | 1
448.78 | 1813.75 | 1813.75 | 1
448.68 | 1862.76 | 1862.76 | 1
448.58 | 1890.7 | 1890.7 | 1
448.48 | 1870.44 | 1870.44 | 1
448.38 | 1888.77 | 1888.77 | 1
448.28 | 1915.36 | 1915.36 | 1
448.18 | 1921.19 | 1921.19 | 1
448.08 | 1879.69 | 1879.69 | 1

## Joined_Scan
BE | Raw Data | Background | Transmission
545.08 | 4419.58 | 4419.58 | 1
544.98 | 4466.7 | 4466.7 | 1
544.88 | 4447.76 | 4447.76 | 1
544.78 | 4500.06 | 4500.06 | 1
544.68 | 4476.2 | 4476.2 | 1
544.58 | 4528.29 | 4528.29 | 1
544.48 | 4471.56 | 4471.56 | 1
544.38 | 4527.76 | 4527.76 | 1
544.28 | 4408.14 | 4408.14 | 1
544.18 | 4491.42 | 4491.42 | 1
544.08 | 4478.76 | 4478.76 | 1
543.98 | 4339.18 | 4339.18 | 1
543.88 | 4409.92 | 4409.92 | 1
543.78 | 4352.69 | 4352.69 | 1
543.68 | 4525.69 | 4525.69 | 1
543.58 | 4516.44 | 4516.44 | 1
543.48 | 4355.12 | 4355.12 | 1
543.38 | 4415.95 | 4415.95 | 1
543.28 | 4399.13 | 4399.13 | 1
543.18 | 4455.96 | 4455.96 | 1
543.08 | 4244.7 | 4244.7 | 1
542.98 | 4393.52 | 4393.52 | 1
542.88 | 4362.15 | 4362.15 | 1
542.78 | 4211.04 | 4211.04 | 1
542.68 | 4262.52 | 4262.52 | 1
542.58 | 4279.9 | 4279.9 | 1
542.48 | 4255.58 | 4255.58 | 1
542.38 | 4290.88 | 4290.88 | 1
542.28 | 4184.38 | 4184.38 | 1
542.18 | 3945.83 | 3945.83 | 1
542.08 | 4186.13 | 4186.13 | 1
541.98 | 4257.25 | 4257.25 | 1
541.88 | 4271.96 | 4271.96 | 1
541.78 | 4080.05 | 4080.05 | 1
541.68 | 4035.81 | 4035.81 | 1
541.58 | 4167.85 | 4167.85 | 1
541.48 | 4165.48 | 4165.48 | 1
541.38 | 4145.26 | 4145.26 | 1
541.28 | 4123.73 | 4123.73 | 1
541.18 | 3992.01 | 3992.01 | 1
541.08 | 3971.62 | 3971.62 | 1
540.98 | 3989.33 | 3989.33 | 1
540.88 | 3953.95 | 3953.95 | 1
540.78 | 3908.78 | 3908.78 | 1
540.68 | 3887.87 | 3887.87 | 1
540.58 | 3901.69 | 3901.69 | 1
540.48 | 3742.94 | 3742.94 | 1
540.38 | 3858.5 | 3858.5 | 1
540.28 | 3876.07 | 3876.07 | 1
540.18 | 3777.78 | 3777.78 | 1
540.08 | 3820.31 | 3820.31 | 1
539.98 | 3814.54 | 3814.54 | 1
539.88 | 3722.4 | 3722.4 | 1
539.78 | 3830.86 | 3830.86 | 1
539.68 | 3765.19 | 3765.19 | 1
539.58 | 3849.67 | 3849.67 | 1
539.48 | 3697.09 | 3697.09 | 1
539.38 | 3782.67 | 3782.67 | 1
539.28 | 3757.96 | 3757.96 | 1
539.18 | 3609.78 | 3609.78 | 1
539.08 | 3772.41 | 3772.41 | 1
538.98 | 3712.98 | 3712.98 | 1
538.88 | 3578.06 | 3578.06 | 1
538.78 | 3639.4 | 3639.4 | 1
538.68 | 3733.92 | 3733.92 | 1
538.58 | 3627.39 | 3627.39 | 1
538.48 | 3730.28 | 3730.28 | 1
538.38 | 3718.48 | 3718.48 | 1
538.28 | 3608.65 | 3608.65 | 1
538.18 | 3554.69 | 3554.69 | 1
538.08 | 3672.41 | 3672.41 | 1
537.98 | 3797.85 | 3797.85 | 1
537.88 | 3606.23 | 3606.23 | 1
537.78 | 3653.26 | 3653.26 | 1
537.68 | 3665.42 | 3665.42 | 1
537.58 | 3676.63 | 3676.63 | 1
537.48 | 3707.96 | 3707.96 | 1
537.38 | 3671.88 | 3671.88 | 1
537.28 | 3650.1 | 3650.1 | 1
537.18 | 3690.58 | 3690.58 | 1
537.08 | 3644.18 | 3644.18 | 1
536.98 | 3607.08 | 3607.08 | 1
536.88 | 3687.29 | 3687.29 | 1
536.78 | 3673.45 | 3673.45 | 1
536.68 | 3693.53 | 3693.53 | 1
536.58 | 3722.4 | 3722.4 | 1
536.48 | 3728.84 | 3728.84 | 1
536.38 | 3677.53 | 3677.53 | 1
536.28 | 3604.7 | 3604.7 | 1
536.18 | 3731.11 | 3731.11 | 1
536.08 | 3724.63 | 3724.63 | 1
535.98 | 3627.68 | 3627.68 | 1
535.88 | 3732.97 | 3732.97 | 1
535.78 | 3710.82 | 3710.82 | 1
535.68 | 3653.94 | 3653.94 | 1
535.58 | 3556.26 | 3556.26 | 1
535.48 | 3604.53 | 3604.53 | 1
535.38 | 3545.29 | 3545.29 | 1
535.28 | 3614.69 | 3614.69 | 1
535.18 | 3651.12 | 3651.12 | 1
535.08 | 3609.39 | 3609.39 | 1
534.98 | 3638.98 | 3638.98 | 1
534.88 | 3758.92 | 3758.92 | 1
534.78 | 3651.42 | 3651.42 | 1
534.68 | 3616.5 | 3616.5 | 1
534.58 | 3727.41 | 3727.41 | 1
534.48 | 3647.6 | 3647.6 | 1
534.38 | 3676.85 | 3676.85 | 1
534.28 | 3703.4 | 3703.4 | 1
534.18 | 3886.33 | 3886.33 | 1
534.08 | 4021.91 | 4021.91 | 1
533.98 | 4048.09 | 4048.09 | 1
533.88 | 4213.04 | 4213.04 | 1
533.78 | 4360.18 | 4360.18 | 1
533.68 | 4520.27 | 4520.27 | 1
533.58 | 4735.44 | 4735.44 | 1
533.48 | 5011.1 | 5011.1 | 1
533.38 | 5249.67 | 5249.67 | 1
533.28 | 5415.77 | 5415.77 | 1
533.18 | 5744.36 | 5744.36 | 1
533.08 | 6007.42 | 6007.42 | 1
532.98 | 6270.91 | 6270.91 | 1
532.88 | 6454.88 | 6454.88 | 1
532.78 | 6735.31 | 6735.31 | 1
532.68 | 7024 | 7024 | 1
532.58 | 7087.08 | 7087.08 | 1
532.48 | 7176.08 | 7176.08 | 1
532.38 | 7522.25 | 7522.25 | 1
532.28 | 7613.2 | 7613.2 | 1
532.18 | 7586.25 | 7586.25 | 1
532.08 | 7797.72 | 7797.72 | 1
531.98 | 7696.5 | 7696.5 | 1
531.88 | 7772.12 | 7772.12 | 1
531.78 | 8041.78 | 8041.78 | 1
531.68 | 8303.66 | 8303.66 | 1
531.58 | 8509.17 | 8509.17 | 1
531.48 | 8779.29 | 8779.29 | 1
531.38 | 9237.21 | 9237.21 | 1
531.28 | 9693.4 | 9693.4 | 1
531.18 | 10077.3 | 10077.3 | 1
531.08 | 10841.4 | 10841.4 | 1
530.98 | 11670.4 | 11670.4 | 1
530.88 | 12352.6 | 12352.6 | 1
530.78 | 12927.7 | 12927.7 | 1
530.68 | 13896.5 | 13896.5 | 1
530.58 | 14839.7 | 14839.7 | 1
530.48 | 15428.4 | 15428.4 | 1
530.38 | 15838.3 | 15838.3 | 1
530.28 | 16351.3 | 16351.3 | 1
530.18 | 16747.9 | 16747.9 | 1
530.08 | 16580.6 | 16580.6 | 1
529.98 | 16376.4 | 16376.4 | 1
529.88 | 15570.1 | 15570.1 | 1
529.78 | 14549.9 | 14549.9 | 1
529.68 | 13308.6 | 13308.6 | 1
529.58 | 11945.4 | 11945.4 | 1
529.48 | 10585.6 | 10585.6 | 1
529.38 | 9204.61 | 9204.61 | 1
529.28 | 8185.71 | 8185.71 | 1
529.18 | 6777.57 | 6777.57 | 1
529.08 | 6046.38 | 6046.38 | 1
528.98 | 5184.61 | 5184.61 | 1
528.88 | 4568.68 | 4568.68 | 1
528.78 | 4362.11 | 4362.11 | 1
528.68 | 4050.21 | 4050.21 | 1
528.58 | 3977.07 | 3977.07 | 1
528.48 | 3733.16 | 3733.16 | 1
528.38 | 3779.59 | 3779.59 | 1
528.28 | 3706.77 | 3706.77 | 1
528.18 | 3494.86 | 3494.86 | 1
528.08 | 3488.07 | 3488.07 | 1
527.98 | 3472.44 | 3472.44 | 1
527.88 | 3458.53 | 3458.53 | 1
527.78 | 3343.72 | 3343.72 | 1
527.68 | 3382.67 | 3382.67 | 1
527.58 | 3319.27 | 3319.27 | 1
527.48 | 3305.91 | 3305.91 | 1
527.38 | 3303.65 | 3303.65 | 1
527.28 | 3338.33 | 3338.33 | 1
527.18 | 3220.19 | 3220.19 | 1
527.08 | 3228.86 | 3228.86 | 1
526.98 | 3280.51 | 3280.51 | 1
526.88 | 3242.41 | 3242.41 | 1
526.78 | 3144.07 | 3144.07 | 1
526.68 | 3260.9 | 3260.9 | 1
526.58 | 3142.39 | 3142.39 | 1
526.48 | 3200.52 | 3200.52 | 1
526.38 | 3227.82 | 3227.82 | 1
526.28 | 3224.96 | 3224.96 | 1
526.18 | 3233.86 | 3233.86 | 1
526.08 | 3116.73 | 3116.73 | 1
525.98 | 3236.1 | 3236.1 | 1
525.88 | 3120.22 | 3120.22 | 1
525.78 | 3280.71 | 3280.71 | 1
525.68 | 3137.75 | 3137.75 | 1
525.58 | 3265.46 | 3265.46 | 1
525.48 | 3148.33 | 3148.33 | 1
525.38 | 3124.86 | 3124.86 | 1
525.28 | 3089.9 | 3089.9 | 1
525.18 | 3056.67 | 3056.67 | 1
525.08 | 3215.8 | 3215.8 | 1
475.08 | 3284.98 | 3284.98 | 1
474.98 | 3326.77 | 3326.77 | 1
474.88 | 3281.87 | 3281.87 | 1
474.78 | 3228.69 | 3228.69 | 1
474.68 | 3252.63 | 3252.63 | 1
474.58 | 3376.48 | 3376.48 | 1
474.48 | 3326.84 | 3326.84 | 1
474.38 | 3338.77 | 3338.77 | 1
474.28 | 3374.83 | 3374.83 | 1
474.18 | 3374.15 | 3374.15 | 1
474.08 | 3453.87 | 3453.87 | 1
473.98 | 3428.12 | 3428.12 | 1
473.88 | 3399.98 | 3399.98 | 1
473.78 | 3422.54 | 3422.54 | 1
473.68 | 3437.71 | 3437.71 | 1
473.58 | 3497.94 | 3497.94 | 1
473.48 | 3557.71 | 3557.71 | 1
473.38 | 3571.21 | 3571.21 | 1
473.28 | 3627.42 | 3627.42 | 1
473.18 | 3644.99 | 3644.99 | 1
473.08 | 3648.52 | 3648.52 | 1
472.98 | 3604.46 | 3604.46 | 1
472.88 | 3498.13 | 3498.13 | 1
472.78 | 3572.12 | 3572.12 | 1
472.68 | 3633.57 | 3633.57 | 1
472.58 | 3521.89 | 3521.89 | 1
472.48 | 3552.94 | 3552.94 | 1
472.38 | 3621.06 | 3621.06 | 1
472.28 | 3578.23 | 3578.23 | 1
472.18 | 3504.48 | 3504.48 | 1
472.08 | 3508.36 | 3508.36 | 1
471.98 | 3480.6 | 3480.6 | 1
471.88 | 3415.11 | 3415.11 | 1
471.78 | 3481.74 | 3481.74 | 1
471.68 | 3428.62 | 3428.62 | 1
471.58 | 3360.41 | 3360.41 | 1
471.48 | 3380 | 3380 | 1
471.38 | 3314.71 | 3314.71 | 1
471.28 | 3295.07 | 3295.07 | 1
471.18 | 3273.72 | 3273.72 | 1
471.08 | 3266.43 | 3266.43 | 1
470.98 | 3287.59 | 3287.59 | 1
470.88 | 3160.2 | 3160.2 | 1
470.78 | 3190.84 | 3190.84 | 1
470.68 | 3149.71 | 3149.71 | 1
470.58 | 3020.07 | 3020.07 | 1
470.48 | 3089.18 | 3089.18 | 1
470.38 | 3028.68 | 3028.68 | 1
470.28 | 3093.73 | 3093.73 | 1
470.18 | 3121.28 | 3121.28 | 1
470.08 | 2931.55 | 2931.55 | 1
469.98 | 3015.43 | 3015.43 | 1
469.88 | 2933.51 | 2933.51 | 1
469.78 | 2926.39 | 2926.39 | 1
469.68 | 2962.93 | 2962.93 | 1
469.58 | 2841.81 | 2841.81 | 1
469.48 | 2871.34 | 2871.34 | 1
469.38 | 2815.5 | 2815.5 | 1
469.28 | 2826.93 | 2826.93 | 1
469.18 | 2819.48 | 2819.48 | 1
469.08 | 2801.08 | 2801.08 | 1
468.98 | 2736.85 | 2736.85 | 1
468.88 | 2795.3 | 2795.3 | 1
468.78 | 2786.6 | 2786.6 | 1
468.68 | 2772.42 | 2772.42 | 1
468.58 | 2773.62 | 2773.62 | 1
468.48 | 2781.68 | 2781.68 | 1
468.38 | 2763.06 | 2763.06 | 1
468.28 | 2798.15 | 2798.15 | 1
468.18 | 2820.14 | 2820.14 | 1
468.08 | 2784.55 | 2784.55 | 1
467.98 | 2704.61 | 2704.61 | 1
467.88 | 2791.72 | 2791.72 | 1
467.78 | 2840.78 | 2840.78 | 1
467.68 | 2814.08 | 2814.08 | 1
467.58 | 2823.87 | 2823.87 | 1
467.48 | 2856.91 | 2856.91 | 1
467.38 | 2810.76 | 2810.76 | 1
467.28 | 2851.36 | 2851.36 | 1
467.18 | 2905.95 | 2905.95 | 1
467.08 | 2925.1 | 2925.1 | 1
466.98 | 2935.86 | 2935.86 | 1
466.88 | 3013.56 | 3013.56 | 1
466.78 | 3071.44 | 3071.44 | 1
466.68 | 3135.32 | 3135.32 | 1
466.58 | 3261.59 | 3261.59 | 1
466.48 | 3259.05 | 3259.05 | 1
466.38 | 3313.82 | 3313.82 | 1
466.28 | 3358.46 | 3358.46 | 1
466.18 | 3387.49 | 3387.49 | 1
466.08 | 3544.96 | 3544.96 | 1
465.98 | 3816.71 | 3816.71 | 1
465.88 | 3793 | 3793 | 1
465.78 | 3951.31 | 3951.31 | 1
465.68 | 4063.94 | 4063.94 | 1
465.58 | 4232.93 | 4232.93 | 1
465.48 | 4336.38 | 4336.38 | 1
465.38 | 4482.71 | 4482.71 | 1
465.28 | 4755.96 | 4755.96 | 1
465.18 | 4723.86 | 4723.86 | 1
465.08 | 4840.45 | 4840.45 | 1
464.98 | 4940.28 | 4940.28 | 1
464.88 | 4993.42 | 4993.42 | 1
464.78 | 4874.79 | 4874.79 | 1
464.68 | 4953.97 | 4953.97 | 1
464.58 | 4928.41 | 4928.41 | 1
464.48 | 4958.73 | 4958.73 | 1
464.38 | 4805.95 | 4805.95 | 1
464.28 | 4731.86 | 4731.86 | 1
464.18 | 4621.67 | 4621.67 | 1
464.08 | 4488.27 | 4488.27 | 1
463.98 | 4307.75 | 4307.75 | 1
463.88 | 4194.26 | 4194.26 | 1
463.78 | 4031.26 | 4031.26 | 1
463.68 | 3910.82 | 3910.82 | 1
463.58 | 3892.9 | 3892.9 | 1
463.48 | 3683.66 | 3683.66 | 1
463.38 | 3734.85 | 3734.85 | 1
463.28 | 3628.06 | 3628.06 | 1
463.18 | 3460.13 | 3460.13 | 1
463.08 | 3382.5 | 3382.5 | 1
462.98 | 3298.31 | 3298.31 | 1
462.88 | 3226.58 | 3226.58 | 1
462.78 | 3199.45 | 3199.45 | 1
462.68 | 3171.15 | 3171.15 | 1
462.58 | 3105.35 | 3105.35 | 1
462.48 | 3067.9 | 3067.9 | 1
462.38 | 3046.61 | 3046.61 | 1
462.28 | 3031.23 | 3031.23 | 1
462.18 | 2951.62 | 2951.62 | 1
462.08 | 2918.6 | 2918.6 | 1
461.98 | 2882.27 | 2882.27 | 1
461.88 | 2944.68 | 2944.68 | 1
461.78 | 2864.98 | 2864.98 | 1
461.68 | 2834.67 | 2834.67 | 1
461.58 | 2814.71 | 2814.71 | 1
461.48 | 2811.26 | 2811.26 | 1
461.38 | 2882.52 | 2882.52 | 1
461.28 | 2855.66 | 2855.66 | 1
461.18 | 2876.85 | 2876.85 | 1
461.08 | 2909.87 | 2909.87 | 1
460.98 | 2868.59 | 2868.59 | 1
460.88 | 3002.59 | 3002.59 | 1
460.78 | 3060.37 | 3060.37 | 1
460.68 | 3080.26 | 3080.26 | 1
460.58 | 3221.41 | 3221.41 | 1
460.48 | 3438.83 | 3438.83 | 1
460.38 | 3611.38 | 3611.38 | 1
460.28 | 3699.42 | 3699.42 | 1
460.18 | 4106.9 | 4106.9 | 1
460.08 | 4361.37 | 4361.37 | 1
459.98 | 4757.02 | 4757.02 | 1
459.88 | 5223.56 | 5223.56 | 1
459.78 | 5735.14 | 5735.14 | 1
459.68 | 6269.11 | 6269.11 | 1
459.58 | 6982.74 | 6982.74 | 1
459.48 | 7499.57 | 7499.57 | 1
459.38 | 8072.56 | 8072.56 | 1
459.28 | 8630.75 | 8630.75 | 1
459.18 | 9210.52 | 9210.52 | 1
459.08 | 9470.91 | 9470.91 | 1
458.98 | 9706.9 | 9706.9 | 1
458.88 | 9524.38 | 9524.38 | 1
458.78 | 9238.78 | 9238.78 | 1
458.68 | 8737.43 | 8737.43 | 1
458.58 | 7965.74 | 7965.74 | 1
458.48 | 7171.7 | 7171.7 | 1
458.38 | 6374.01 | 6374.01 | 1
458.28 | 5822.72 | 5822.72 | 1
458.18 | 5026.49 | 5026.49 | 1
458.08 | 4453.22 | 4453.22 | 1
457.98 | 4075.64 | 4075.64 | 1
457.88 | 3713.09 | 3713.09 | 1
457.78 | 3562.71 | 3562.71 | 1
457.68 | 3350.69 | 3350.69 | 1
457.58 | 3211.74 | 3211.74 | 1
457.48 | 3063.93 | 3063.93 | 1
457.38 | 2958.05 | 2958.05 | 1
457.28 | 2918.76 | 2918.76 | 1
457.18 | 2927.01 | 2927.01 | 1
457.08 | 2810.3 | 2810.3 | 1
456.98 | 2915.45 | 2915.45 | 1
456.88 | 2830.21 | 2830.21 | 1
456.78 | 2794.33 | 2794.33 | 1
456.68 | 2801.9 | 2801.9 | 1
456.58 | 2654.32 | 2654.32 | 1
456.48 | 2599.15 | 2599.15 | 1
456.38 | 2497.54 | 2497.54 | 1
456.28 | 2457.26 | 2457.26 | 1
456.18 | 2467.42 | 2467.42 | 1
456.08 | 2365.03 | 2365.03 | 1
455.98 | 2189.6 | 2189.6 | 1
455.88 | 2244.99 | 2244.99 | 1
455.78 | 2173.44 | 2173.44 | 1
455.68 | 2168.65 | 2168.65 | 1
455.58 | 2107.49 | 2107.49 | 1
455.48 | 2031.72 | 2031.72 | 1
455.38 | 2073.14 | 2073.14 | 1
455.28 | 2042.53 | 2042.53 | 1
455.18 | 2062.42 | 2062.42 | 1
455.08 | 2023.24 | 2023.24 | 1
454.98 | 2047.87 | 2047.87 | 1
454.88 | 2001.04 | 2001.04 | 1
454.78 | 1988.05 | 1988.05 | 1
454.68 | 1936.43 | 1936.43 | 1
454.58 | 1933.09 | 1933.09 | 1
454.48 | 1904.23 | 1904.23 | 1
454.38 | 1931.12 | 1931.12 | 1
454.28 | 1951.45 | 1951.45 | 1
454.18 | 1992.59 | 1992.59 | 1
454.08 | 1901.9 | 1901.9 | 1
453.98 | 1937.61 | 1937.61 | 1
453.88 | 1928.72 | 1928.72 | 1
453.78 | 1932.51 | 1932.51 | 1
453.68 | 1977.48 | 1977.48 | 1
453.58 | 1950.1 | 1950.1 | 1
453.48 | 1904.74 | 1904.74 | 1
453.38 | 1893.76 | 1893.76 | 1
453.28 | 1906.7 | 1906.7 | 1
453.18 | 1894.07 | 1894.07 | 1
453.08 | 1904.8 | 1904.8 | 1
452.98 | 1864.53 | 1864.53 | 1
452.88 | 1815.25 | 1815.25 | 1
452.78 | 1878.19 | 1878.19 | 1
452.68 | 1853.64 | 1853.64 | 1
452.58 | 1976 | 1976 | 1
452.48 | 1875.69 | 1875.69 | 1
452.38 | 1918.6 | 1918.6 | 1
452.28 | 1923.21 | 1923.21 | 1
452.18 | 1901.46 | 1901.46 | 1
452.08 | 1846.77 | 1846.77 | 1
451.98 | 1961.4 | 1961.4 | 1
451.88 | 1913.76 | 1913.76 | 1
451.78 | 1843.61 | 1843.61 | 1
451.68 | 1865.93 | 1865.93 | 1
451.58 | 1879.38 | 1879.38 | 1
451.48 | 1950.82 | 1950.82 | 1
451.38 | 1876.85 | 1876.85 | 1
451.28 | 1874.9 | 1874.9 | 1
451.18 | 1897.79 | 1897.79 | 1
451.08 | 1888.31 | 1888.31 | 1
450.98 | 1911.23 | 1911.23 | 1
450.88 | 1852.85 | 1852.85 | 1
450.78 | 1908.1 | 1908.1 | 1
450.68 | 1929.07 | 1929.07 | 1
450.58 | 1871.29 | 1871.29 | 1
450.48 | 1858.64 | 1858.64 | 1
450.38 | 1902.99 | 1902.99 | 1
450.28 | 1890.89 | 1890.89 | 1
450.18 | 1840.83 | 1840.83 | 1
450.08 | 1903.4 | 1903.4 | 1
449.98 | 1900.18 | 1900.18 | 1
449.88 | 1907.9 | 1907.9 | 1
449.78 | 1884.38 | 1884.38 | 1
449.68 | 1857.48 | 1857.48 | 1
449.58 | 1867.06 | 1867.06 | 1
449.48 | 1867.75 | 1867.75 | 1
449.38 | 1915.61 | 1915.61 | 1
449.28 | 1932.28 | 1932.28 | 1
449.18 | 1946.3 | 1946.3 | 1
449.08 | 1847.51 | 1847.51 | 1
448.98 | 1904.94 | 1904.94 | 1
448.88 | 1941.22 | 1941.22 | 1
448.78 | 1813.75 | 1813.75 | 1
448.68 | 1862.76 | 1862.76 | 1
448.58 | 1890.7 | 1890.7 | 1
448.48 | 1870.44 | 1870.44 | 1
448.38 | 1888.77 | 1888.77 | 1
448.28 | 1915.36 | 1915.36 | 1
448.18 | 1921.19 | 1921.19 | 1
448.08 | 1879.69 | 1879.69 | 1