## Pt4f
Binding Energy | Corrected Data | Raw Data | Transmission | BE | Residuals | Background | Calculated Fit | Pt4f7/2 p1 | Pt4f5/2 p2 | ID | Peak Label | Position (eV) | Height (CPS) | FWHM (eV) | σ/γ (%) L/G | Area (CPS.eV) | σ W_g | γ W_l | W_g Skew | Conc. (%) | A/Aᴀ | Split (eV) | Fitting Model | Bkg Type | Bkg Low (eV) | Bkg High (eV) | Bkg Offset Low (CPS) | Bkg Offset High (CPS)
89.99 | 663.0585 | 544.369 | 0.820997 | 92.99 | -33.01594 | 663.06 | 696.0759 | 679.1896 | 679.9463 | A | Pt4f7/2 p1 | 74.08 | 5109 | 0.99 | 30.00 | 7898 | 0.81 | 1.90 | 0 | 56.8 | 100.0 | 0.00 | LA (Area, σ/γ, γ) | Multi-Regions Smart | 61.99 | 89.99 | 0.0 | 0.0
89.89 | 719.3057 | 590.509 | 0.820943 | 92.89 | -33.33182 | 719.31 | 752.6418 | 735.5786 | 736.3732 |  |  | 64.99,92.99 | 0 | 0.3:3.5 | Fixed | 1:1e7 | 0 | 0.01:10 | 0
89.79 | 655.6335 | 538.203 | 0.82089 | 92.79 | -33.65267 | 655.63 | 689.2827 | 672.0396 | 672.8731 | B | Pt4f5/2 p2 | 77.41 | 3899 | 0.99 | 30.00 | 5996 | 0.81 | 1.90 | 0 | 43.2 | 75.9 | 3.33 | LA (Area, σ/γ, γ) | Multi-Regions Smart | 61.99 | 89.99 | 0.0 | 0.0
89.69 | 696.1939 | 571.461 | 0.820836 | 92.69 | -33.97858 | 696.19 | 730.1686 | 712.7426 | 713.616 |  |  | A+3.3#0.2 | 0 | A*1 | A*1 | A*0.75#0.05 | 0 | A*1 | 0
89.59 | 727.9634 | 597.5 | 0.820783 | 92.59 | -34.30968 | 727.96 | 762.2697 | 744.6575 | 745.5721
89.49 | 719.0802 | 590.17 | 0.820729 | 92.49 | -34.64608 | 719.08 | 753.7261 | 735.9246 | 736.8815
89.39 | 687.2761 | 564.031 | 0.820676 | 92.39 | -34.98789 | 687.28 | 722.2679 | 704.2738 | 705.2741
89.29 | 702.4647 | 576.458 | 0.820622 | 92.29 | -35.33525 | 702.46 | 737.7952 | 719.6051 | 720.6502
89.19 | 713.1926 | 585.223 | 0.820568 | 92.19 | -35.68827 | 713.19 | 748.8783 | 730.4885 | 731.5797
89.09 | 682.7761 | 560.228 | 0.820515 | 92.09 | -36.04709 | 682.78 | 718.8271 | 700.2343 | 701.3728
88.99 | 676.3783 | 554.942 | 0.820461 | 91.99 | -36.41183 | 676.38 | 712.7918 | 693.9923 | 695.1796
88.89 | 690.9257 | 566.841 | 0.820408 | 91.89 | -36.78265 | 690.93 | 727.7126 | 708.7026 | 709.94
88.79 | 661.9947 | 543.07 | 0.820354 | 91.79 | -37.15967 | 661.99 | 699.1497 | 679.9253 | 681.2144
88.69 | 696.1359 | 571.041 | 0.820301 | 91.69 | -37.54305 | 696.14 | 733.683 | 714.2404 | 715.5826
88.59 | 681.1692 | 558.727 | 0.820247 | 91.59 | -37.93293 | 681.17 | 719.1029 | 699.438 | 700.8349
88.49 | 684.8916 | 561.744 | 0.820194 | 91.49 | -38.32947 | 684.89 | 723.2195 | 703.3282 | 704.7813
88.39 | 676.6967 | 554.986 | 0.82014 | 91.39 | -38.73283 | 676.7 | 715.4328 | 695.3109 | 696.822
88.29 | 716.5935 | 587.669 | 0.820087 | 91.29 | -39.14318 | 716.59 | 755.7332 | 735.3762 | 736.947
88.19 | 700.3413 | 574.303 | 0.820033 | 91.19 | -39.56068 | 700.34 | 739.9007 | 719.3042 | 720.9365
88.09 | 696.3023 | 570.954 | 0.81998 | 91.09 | -39.98552 | 696.3 | 736.2855 | 715.445 | 717.1406
87.99 | 649.7993 | 532.788 | 0.819927 | 90.99 | -40.41786 | 649.8 | 690.2179 | 669.1285 | 670.8893
87.89 | 662.5319 | 543.192 | 0.819873 | 90.89 | -40.8579 | 662.53 | 703.3879 | 682.0449 | 683.873
87.79 | 655.9806 | 537.786 | 0.81982 | 90.79 | -41.30583 | 655.98 | 697.2858 | 675.6843 | 677.5815
87.69 | 658.333 | 539.679 | 0.819766 | 90.69 | -41.76185 | 658.33 | 700.0919 | 678.2266 | 680.1952
87.59 | 663.4371 | 543.828 | 0.819713 | 90.59 | -42.22617 | 663.44 | 705.6662 | 683.532 | 685.5742
87.49 | 673.6253 | 552.143 | 0.819659 | 90.49 | -42.699 | 673.63 | 716.329 | 693.9205 | 696.0385
87.39 | 714.497 | 585.606 | 0.819606 | 90.39 | -43.18055 | 714.5 | 757.6805 | 734.9922 | 737.1883
87.29 | 672.6581 | 551.279 | 0.819553 | 90.29 | -43.67105 | 672.66 | 716.3311 | 693.3572 | 695.6339
87.19 | 652.3852 | 534.629 | 0.819499 | 90.19 | -44.17075 | 652.39 | 696.5607 | 673.2955 | 675.6553
87.09 | 682.0035 | 558.865 | 0.819446 | 90.09 | -44.67987 | 682 | 726.6799 | 703.1172 | 705.5627
86.99 | 646.3146 | 529.585 | 0.819392 | 89.99 | -45.19868 | 646.31 | 691.5087 | 667.6424 | 670.1763
86.89 | 632.4952 | 518.228 | 0.819339 | 89.89 | -45.72742 | 632.5 | 678.2274 | 654.0511 | 656.6763
86.79 | 666.8001 | 546.3 | 0.819286 | 89.79 | -46.26638 | 666.8 | 713.0664 | 688.5735 | 691.2929
86.69 | 746.9337 | 611.912 | 0.819232 | 89.69 | -46.81582 | 746.93 | 793.7458 | 768.9297 | 771.7462
86.59 | 650.4366 | 532.824 | 0.819179 | 89.59 | -47.37603 | 650.44 | 697.816 | 672.6696 | 675.5864
86.49 | 674.8974 | 552.826 | 0.819126 | 89.49 | -47.94732 | 674.9 | 722.8473 | 697.3635 | 700.3838
86.39 | 673.8541 | 551.935 | 0.819072 | 89.39 | -48.52999 | 673.85 | 722.38 | 696.5514 | 699.6786
86.29 | 659.8724 | 540.448 | 0.819019 | 89.29 | -49.12436 | 659.87 | 708.9944 | 682.8133 | 686.051
86.19 | 716.8405 | 587.068 | 0.818966 | 89.19 | -49.73076 | 716.84 | 766.5708 | 740.0295 | 743.3812
86.09 | 665.6808 | 545.134 | 0.818912 | 89.09 | -50.34954 | 665.68 | 716.0295 | 689.12 | 692.5896
85.99 | 718.4045 | 588.272 | 0.818859 | 88.99 | -50.98105 | 718.4 | 769.3811 | 742.0949 | 745.6862
85.89 | 692.9492 | 567.391 | 0.818806 | 88.89 | -51.62566 | 692.95 | 744.5757 | 716.9042 | 720.6214
85.79 | 667.0884 | 546.18 | 0.818752 | 88.79 | -52.28376 | 667.09 | 719.3738 | 691.3082 | 695.1555
85.69 | 664.3724 | 543.921 | 0.818699 | 88.69 | -52.95575 | 664.37 | 717.3257 | 688.857 | 692.8388
85.59 | 617.7615 | 505.728 | 0.818646 | 88.59 | -53.64203 | 617.76 | 671.402 | 642.5206 | 646.6415
85.49 | 656.7228 | 537.588 | 0.818592 | 88.49 | -54.34305 | 656.72 | 711.063 | 681.7591 | 686.0239
85.39 | 730.7764 | 598.169 | 0.818539 | 88.39 | -55.05923 | 730.78 | 785.8392 | 756.1028 | 760.5164
85.29 | 637.8814 | 522.097 | 0.818486 | 88.29 | -55.79106 | 637.88 | 693.6711 | 663.4917 | 668.0593
85.19 | 615.9815 | 504.139 | 0.818432 | 88.19 | -56.53902 | 615.98 | 672.519 | 641.886 | 646.613
85.09 | 699.6489 | 572.578 | 0.818379 | 88.09 | -57.3036 | 699.65 | 756.9536 | 725.8558 | 730.7478
84.99 | 682.0888 | 558.171 | 0.818326 | 87.99 | -58.08533 | 682.09 | 740.1753 | 708.6012 | 713.6642
84.89 | 673.6444 | 551.225 | 0.818273 | 87.89 | -58.88475 | 673.64 | 732.5248 | 700.4624 | 705.7024
84.79 | 677.5264 | 554.365 | 0.818219 | 87.79 | -59.70244 | 677.53 | 737.2324 | 704.6695 | 710.0929
84.69 | 655.0553 | 535.944 | 0.818166 | 87.69 | -60.53898 | 655.06 | 715.599 | 682.5228 | 688.1362
84.59 | 719.9238 | 588.979 | 0.818113 | 87.59 | -11.14498 | 669.67 | 731.065 | 697.4623 | 703.2726
84.49 | 734.7652 | 601.082 | 0.81806 | 87.49 | 4.548901 | 667.95 | 730.2211 | 696.0783 | 702.0928
84.39 | 731.3348 | 598.237 | 0.818007 | 87.39 | 0.3820043 | 667.78 | 730.948 | 696.2509 | 702.4771
84.29 | 728.2326 | 595.66 | 0.817953 | 87.29 | -3.446372 | 667.59 | 731.6764 | 696.4103 | 702.8561
84.19 | 726.0215 | 593.813 | 0.8179 | 87.19 | -6.406958 | 667.4 | 732.427 | 696.5766 | 703.2503
84.09 | 681.9601 | 557.739 | 0.817847 | 87.09 | -51.26052 | 667.23 | 733.2205 | 696.7702 | 703.6803
83.99 | 647.7707 | 529.743 | 0.817794 | 86.99 | -86.32784 | 667.12 | 734.0978 | 697.0311 | 704.1867
83.89 | 699.6551 | 572.136 | 0.81774 | 86.89 | -35.45977 | 667.13 | 735.1198 | 697.4196 | 704.8302
83.79 | 721.1292 | 589.658 | 0.817687 | 86.79 | -15.00717 | 667.11 | 736.1372 | 697.7859 | 705.4612
83.69 | 657.9301 | 537.946 | 0.817634 | 86.69 | -79.14095 | 666.98 | 737.0709 | 698.0503 | 706.0007
83.59 | 682.3776 | 557.899 | 0.817581 | 86.59 | -55.72206 | 666.92 | 738.1021 | 698.3928 | 706.6292
83.49 | 704.7294 | 576.136 | 0.817528 | 86.49 | -34.48152 | 666.91 | 739.2115 | 698.7939 | 707.3276
83.39 | 687.4608 | 561.982 | 0.817475 | 86.39 | -52.82036 | 666.83 | 740.2804 | 699.1338 | 707.9766
83.29 | 739.5504 | 604.524 | 0.817421 | 86.29 | -1.819675 | 666.74 | 741.3697 | 699.4726 | 708.6371
83.19 | 737.0291 | 602.424 | 0.817368 | 86.19 | -5.410626 | 666.6 | 742.4406 | 699.7707 | 709.2699
83.09 | 686.1577 | 560.807 | 0.817315 | 86.09 | -57.31442 | 666.39 | 743.4744 | 700.0084 | 709.856
82.99 | 666.7801 | 544.934 | 0.817262 | 85.99 | -77.84232 | 666.26 | 744.6223 | 700.3359 | 710.5464
82.89 | 710.9577 | 581.001 | 0.817209 | 85.89 | -34.94567 | 666.23 | 745.9057 | 700.7736 | 711.3621
82.79 | 707.1673 | 577.866 | 0.817156 | 85.79 | -40.01586 | 666.16 | 747.1859 | 701.1817 | 712.1641
82.69 | 680.3022 | 555.877 | 0.817103 | 85.69 | -68.15438 | 666.04 | 748.4544 | 701.5506 | 712.9437
82.59 | 718.1164 | 586.737 | 0.81705 | 85.59 | -31.67277 | 665.95 | 749.7928 | 701.9607 | 713.7821
82.49 | 725.2447 | 592.522 | 0.816996 | 85.49 | -25.92267 | 665.85 | 751.1627 | 702.3722 | 714.6405
82.39 | 723.8681 | 591.359 | 0.816943 | 85.39 | -28.6458 | 665.69 | 752.5158 | 702.7356 | 715.4702
82.29 | 721.4166 | 589.318 | 0.81689 | 85.29 | -32.48398 | 665.52 | 753.904 | 703.1012 | 716.3228
82.19 | 725.8523 | 592.903 | 0.816837 | 85.19 | -29.48914 | 665.35 | 755.3391 | 703.4794 | 717.2098
82.09 | 737.6063 | 602.465 | 0.816784 | 85.09 | -19.21329 | 665.18 | 756.8233 | 703.8706 | 718.1327
81.99 | 733.0614 | 598.714 | 0.816731 | 84.99 | -25.26857 | 664.98 | 758.3286 | 704.2453 | 719.0632
81.89 | 733.0196 | 598.641 | 0.816678 | 84.89 | -26.85725 | 664.77 | 759.8773 | 704.624 | 720.0233
81.79 | 797.3354 | 651.124 | 0.816625 | 84.79 | 35.84826 | 664.57 | 761.4917 | 705.027 | 721.0347
81.69 | 721.4857 | 589.145 | 0.816572 | 84.69 | -41.57455 | 664.27 | 763.0646 | 705.3449 | 721.9896
81.59 | 727.863 | 594.314 | 0.816519 | 84.59 | -36.86839 | 664 | 764.7284 | 705.7082 | 723.0202
81.49 | 737.6217 | 602.243 | 0.816466 | 84.49 | -28.92611 | 663.82 | 766.5461 | 706.1775 | 724.1886
81.39 | 742.6021 | 606.27 | 0.816413 | 84.39 | -25.80074 | 663.61 | 768.4007 | 706.6332 | 725.3775
81.29 | 745.3207 | 608.45 | 0.81636 | 84.29 | -24.9955 | 663.39 | 770.3155 | 707.096 | 726.6095
81.19 | 723.8894 | 590.916 | 0.816307 | 84.19 | -48.39381 | 663.15 | 772.2838 | 707.5565 | 727.8773
81.09 | 806.0273 | 657.923 | 0.816254 | 84.09 | 31.67068 | 662.94 | 774.3593 | 708.0652 | 729.2341
80.99 | 784.8312 | 640.58 | 0.816201 | 83.99 | 8.404093 | 662.64 | 776.4259 | 708.503 | 730.5629
80.89 | 716.7695 | 584.99 | 0.816148 | 83.89 | -61.71772 | 662.25 | 778.4877 | 708.8705 | 731.8673
80.79 | 766.6902 | 625.692 | 0.816095 | 83.79 | -14.07919 | 661.99 | 780.7692 | 709.3883 | 733.3709
80.69 | 763.5759 | 623.11 | 0.816042 | 83.69 | -19.58503 | 661.75 | 783.165 | 709.9474 | 734.9676
80.59 | 778.2764 | 635.065 | 0.815989 | 83.59 | -7.320295 | 661.45 | 785.6003 | 710.4684 | 736.5819
80.49 | 737.6571 | 601.881 | 0.815936 | 83.49 | -50.45041 | 661.12 | 788.1104 | 710.9823 | 738.2481
80.39 | 773.5668 | 631.14 | 0.815883 | 83.39 | -17.21117 | 660.84 | 790.7812 | 711.5699 | 740.0513
80.29 | 782.777 | 638.613 | 0.81583 | 83.29 | -10.78882 | 660.56 | 793.5688 | 712.1821 | 741.9467
80.19 | 744.9193 | 607.688 | 0.815777 | 83.19 | -51.49004 | 660.21 | 796.41 | 712.75 | 743.8701
80.09 | 800.4619 | 652.956 | 0.815724 | 83.09 | 1.027954 | 659.91 | 799.432 | 713.3945 | 745.9476
79.99 | 772.5872 | 630.177 | 0.815671 | 82.99 | -29.9626 | 659.57 | 802.5526 | 714.0267 | 748.0959
79.89 | 745.4911 | 608.036 | 0.815618 | 82.89 | -60.30007 | 659.2 | 805.7901 | 714.6578 | 750.3323
79.79 | 829.1013 | 676.186 | 0.815565 | 82.79 | 19.8465 | 658.9 | 809.2535 | 715.389 | 752.7645
79.69 | 822.0124 | 670.361 | 0.815512 | 82.69 | 9.207308 | 658.52 | 812.8027 | 716.0715 | 755.2512
79.59 | 746.1148 | 608.426 | 0.815459 | 82.59 | -70.30823 | 658.03 | 816.4182 | 716.6766 | 757.7716
79.49 | 716.3904 | 584.149 | 0.815406 | 82.49 | -103.9616 | 657.67 | 820.3516 | 717.4458 | 760.5759
79.39 | 807.8317 | 658.668 | 0.815353 | 82.39 | -16.79538 | 657.45 | 824.6254 | 718.3905 | 763.6849
79.29 | 791.6154 | 645.404 | 0.8153 | 82.29 | -37.39309 | 657.13 | 829.0131 | 719.2722 | 766.8708
79.19 | 836.3835 | 681.86 | 0.815248 | 82.19 | 2.850407 | 656.71 | 833.5296 | 720.0928 | 770.1468
79.09 | 768.318 | 626.329 | 0.815195 | 82.09 | -69.9311 | 656.25 | 838.2511 | 720.9138 | 773.5873
78.99 | 847.4106 | 690.76 | 0.815142 | 81.99 | 4.144669 | 655.82 | 843.2653 | 721.8071 | 777.2782
78.89 | 786.9779 | 641.457 | 0.815089 | 81.89 | -61.56173 | 655.37 | 848.5417 | 722.7247 | 781.187
78.79 | 829.7842 | 676.304 | 0.815036 | 81.79 | -24.31166 | 654.89 | 854.0917 | 723.6586 | 785.323
78.69 | 883.6307 | 720.144 | 0.814983 | 81.69 | 23.63138 | 654.44 | 859.9986 | 724.6711 | 789.7675
78.59 | 828.6074 | 675.257 | 0.81493 | 81.59 | -37.49853 | 653.84 | 866.1085 | 725.5845 | 794.364
78.49 | 922.2742 | 751.54 | 0.814877 | 81.49 | 49.66991 | 653.24 | 872.6001 | 726.5512 | 799.2889
78.39 | 832.0474 | 677.973 | 0.814825 | 81.39 | -47.39505 | 652.58 | 879.4451 | 727.5138 | 804.5112
78.29 | 953.3968 | 776.801 | 0.814772 | 81.29 | 66.66127 | 651.92 | 886.7387 | 728.5353 | 810.1235
78.19 | 904.9046 | 737.243 | 0.814719 | 81.19 | 10.43956 | 651.2 | 894.4604 | 729.5584 | 816.102
78.09 | 875.959 | 713.614 | 0.814666 | 81.09 | -26.6641 | 650.39 | 902.6241 | 730.5565 | 822.4576
77.99 | 890.1933 | 725.163 | 0.814613 | 80.99 | -21.27889 | 649.68 | 911.4689 | 731.7228 | 829.426
77.89 | 942.5248 | 767.743 | 0.81456 | 80.89 | 21.54996 | 648.99 | 920.97 | 732.9811 | 836.979
77.79 | 941.2013 | 766.616 | 0.814508 | 80.79 | 10.1302 | 648.2 | 931.0698 | 734.2151 | 845.0547
77.69 | 972.8321 | 792.328 | 0.814455 | 80.69 | 30.97148 | 647.33 | 941.8585 | 735.4489 | 853.7396
77.59 | 997.3834 | 812.271 | 0.814402 | 80.59 | 43.93403 | 646.41 | 953.446 | 736.7171 | 863.1389
77.49 | 979.0716 | 797.306 | 0.814349 | 80.49 | 13.17702 | 645.41 | 965.893 | 737.9942 | 873.3088
77.39 | 985.2646 | 802.297 | 0.814296 | 80.39 | 5.886718 | 644.4 | 979.3733 | 739.3553 | 884.4179
77.29 | 969.8825 | 789.721 | 0.814244 | 80.29 | -24.14587 | 643.4 | 994.0259 | 740.826 | 896.5998
77.19 | 1030.395 | 838.938 | 0.814191 | 80.19 | 20.40222 | 642.41 | 1009.988 | 742.412 | 909.9857
77.09 | 968.6429 | 788.609 | 0.814138 | 80.09 | -58.69749 | 641.35 | 1027.337 | 744.0397 | 924.6478
76.99 | 1042.261 | 848.489 | 0.814085 | 79.99 | -4.069191 | 640.29 | 1046.329 | 745.7857 | 940.8334
76.89 | 1033.685 | 841.454 | 0.814033 | 79.89 | -33.46788 | 639.21 | 1067.158 | 747.6375 | 958.7304
76.79 | 1084.68 | 882.908 | 0.81398 | 79.79 | -5.305852 | 638.02 | 1089.986 | 749.5129 | 978.493
76.69 | 1117.807 | 909.813 | 0.813927 | 79.69 | 2.649273 | 636.77 | 1115.161 | 751.4704 | 1000.46
76.59 | 1119.6 | 911.213 | 0.813874 | 79.59 | -23.36553 | 635.39 | 1142.966 | 753.4492 | 1024.906
76.49 | 1162.828 | 946.335 | 0.813822 | 79.49 | -11.07145 | 633.96 | 1173.901 | 755.5395 | 1052.322
76.39 | 1083.269 | 881.531 | 0.813769 | 79.39 | -125.184 | 632.46 | 1208.454 | 757.732 | 1083.182
76.29 | 1289.369 | 1049.18 | 0.813716 | 79.29 | 42.03604 | 630.99 | 1247.334 | 760.1385 | 1118.185
76.19 | 1344.892 | 1094.29 | 0.813664 | 79.19 | 53.84644 | 629.31 | 1291.044 | 762.532 | 1157.822
76.09 | 1283.439 | 1044.22 | 0.813611 | 79.09 | -56.91127 | 627.28 | 1340.351 | 764.7864 | 1202.845
75.99 | 1494.03 | 1215.48 | 0.813558 | 78.99 | 97.33399 | 625.22 | 1396.696 | 767.2371 | 1254.679
75.89 | 1483.802 | 1207.08 | 0.813505 | 78.89 | 22.54524 | 622.92 | 1461.255 | 769.6908 | 1314.484
75.79 | 1506.123 | 1225.16 | 0.813453 | 78.79 | -29.60684 | 620.35 | 1535.727 | 772.136 | 1383.941
75.69 | 1603.996 | 1304.69 | 0.8134 | 78.69 | -18.50874 | 617.74 | 1622.509 | 774.8228 | 1465.426
75.59 | 1853.969 | 1507.92 | 0.813347 | 78.59 | 129.8573 | 614.88 | 1724.113 | 777.5633 | 1561.429
75.49 | 1910.856 | 1554.09 | 0.813295 | 78.49 | 67.16163 | 611.51 | 1843.698 | 780.1222 | 1675.086
75.39 | 1998.458 | 1625.23 | 0.813242 | 78.39 | 12.85393 | 607.7 | 1985.606 | 782.5963 | 1810.71
75.29 | 2206.019 | 1793.91 | 0.813189 | 78.29 | 50.77619 | 603.61 | 2155.244 | 785.1757 | 1973.678
75.19 | 2456.191 | 1997.22 | 0.813137 | 78.19 | 97.56135 | 599.03 | 2358.629 | 787.6834 | 2169.975
75.09 | 2556.784 | 2078.88 | 0.813084 | 78.09 | -45.63279 | 593.76 | 2602.413 | 789.9564 | 2406.216
74.99 | 2897.094 | 2355.43 | 0.813032 | 77.99 | 4.097652 | 587.91 | 2892.992 | 792.1458 | 2688.757
74.89 | 3191.239 | 2594.41 | 0.812979 | 77.89 | -41.75308 | 581.3 | 3232.993 | 794.1175 | 3020.176
74.79 | 3516.815 | 2858.91 | 0.812926 | 77.79 | -98.80208 | 573.68 | 3615.612 | 795.6729 | 3393.619
74.69 | 4005.123 | 3255.66 | 0.812874 | 77.69 | -10.38589 | 565 | 4015.506 | 796.8198 | 3783.686
74.59 | 4325.983 | 3516.25 | 0.812821 | 77.59 | -53.15381 | 555 | 4379.134 | 797.3634 | 4136.77
74.49 | 4603.99 | 3741.98 | 0.812769 | 77.49 | -24.6065 | 543.78 | 4628.597 | 797.477 | 4374.9
74.39 | 4649.545 | 3778.76 | 0.812716 | 77.39 | -36.59658 | 531.71 | 4686.147 | 797.614 | 4420.243
74.29 | 4438.162 | 3606.73 | 0.812663 | 77.29 | 80.02355 | 519.36 | 4358.136 | 798.4392 | 4079.057
74.19 | 3647.723 | 2964.18 | 0.812611 | 77.19 | -71.04655 | 507.75 | 3718.767 | 801.0805 | 3425.436
74.09 | 3115.396 | 2531.44 | 0.812558 | 77.09 | 100.1808 | 497.91 | 3015.219 | 806.6918 | 2706.437
73.99 | 2367.059 | 1923.25 | 0.812506 | 76.99 | -43.65091 | 490.09 | 2410.711 | 815.6653 | 2085.136
73.89 | 1981.838 | 1610.15 | 0.812453 | 76.89 | 25.71195 | 484.12 | 1956.128 | 827.9951 | 1612.253
73.79 | 1705.724 | 1385.73 | 0.8124 | 76.79 | 67.09082 | 479.55 | 1638.629 | 843.4212 | 1274.758
73.69 | 1406.626 | 1142.67 | 0.812348 | 76.69 | -19.57904 | 475.9 | 1426.209 | 861.6851 | 1040.424
73.59 | 1246.308 | 1012.37 | 0.812295 | 76.59 | -42.46748 | 473.02 | 1288.777 | 882.8955 | 878.9019
73.49 | 1221.724 | 992.337 | 0.812243 | 76.49 | 18.33025 | 470.63 | 1203.39 | 907.0765 | 766.9433
73.39 | 1125.941 | 914.478 | 0.81219 | 76.39 | -28.19629 | 468.45 | 1154.136 | 934.307 | 688.2793
73.29 | 1129.356 | 917.193 | 0.812138 | 76.29 | -1.304687 | 466.43 | 1130.665 | 964.9633 | 632.1314
73.19 | 1153.405 | 936.663 | 0.812085 | 76.19 | 27.1596 | 464.45 | 1126.25 | 999.4345 | 591.2659
73.09 | 1167.143 | 947.759 | 0.812033 | 76.09 | 30.45583 | 462.41 | 1136.684 | 1038.232 | 560.8625
72.99 | 1175.248 | 954.278 | 0.81198 | 75.99 | 15.68209 | 460.33 | 1159.568 | 1082.113 | 537.7846
72.89 | 1153.291 | 936.389 | 0.811928 | 75.89 | -40.3949 | 458.23 | 1193.685 | 1131.998 | 519.9174
72.79 | 1272.388 | 1033.02 | 0.811875 | 75.79 | 33.76854 | 456.06 | 1238.621 | 1188.933 | 505.7485
72.69 | 1390.02 | 1128.45 | 0.811823 | 75.69 | 95.49487 | 453.63 | 1294.525 | 1254.083 | 494.0722
72.59 | 1423.975 | 1155.94 | 0.81177 | 75.59 | 61.65217 | 450.9 | 1362.318 | 1329.084 | 484.1334
72.49 | 1460.347 | 1185.39 | 0.811718 | 75.49 | 16.64009 | 448 | 1443.71 | 1416.158 | 475.5517
72.39 | 1563.515 | 1269.05 | 0.811665 | 75.39 | 22.55809 | 444.93 | 1540.952 | 1517.924 | 467.9581
72.29 | 1691.484 | 1372.83 | 0.811613 | 75.29 | 34.54286 | 441.56 | 1656.937 | 1637.544 | 460.9526
72.19 | 1976.169 | 1603.78 | 0.81156 | 75.19 | 180.7707 | 437.68 | 1795.399 | 1778.954 | 454.1253
72.09 | 2039.992 | 1655.47 | 0.811508 | 75.09 | 78.68896 | 433.21 | 1961.301 | 1947.265 | 447.2463
71.99 | 2297.552 | 1864.36 | 0.811455 | 74.99 | 136.5251 | 428.22 | 2161.025 | 2148.973 | 440.2723
71.89 | 2497.674 | 2026.62 | 0.811403 | 74.89 | 95.56478 | 422.6 | 2402.105 | 2391.698 | 433.0068
71.79 | 2820.185 | 2288.16 | 0.811351 | 74.79 | 127.1148 | 416.19 | 2693.075 | 2684.042 | 425.223
71.69 | 3060.146 | 2482.69 | 0.811298 | 74.69 | 17.68352 | 408.92 | 3042.466 | 3034.588 | 416.7988
71.59 | 3342.328 | 2711.45 | 0.811246 | 74.59 | -113.4696 | 400.78 | 3455.8 | 3448.896 | 407.6836
71.49 | 3837.126 | 3112.65 | 0.811193 | 74.49 | -91.80823 | 391.53 | 3928.938 | 3922.863 | 397.605
71.39 | 4352.918 | 3530.83 | 0.811141 | 74.39 | -84.21809 | 380.76 | 4437.138 | 4431.771 | 386.1274
71.29 | 4791.422 | 3886.27 | 0.811089 | 74.29 | -130.8961 | 368.41 | 4922.316 | 4917.556 | 373.1703
71.19 | 5438.895 | 4411.14 | 0.811036 | 74.19 | 149.3182 | 354.3 | 5289.582 | 5285.345 | 358.5369
71.09 | 5466.729 | 4433.43 | 0.810984 | 74.09 | 30.51133 | 338.88 | 5436.219 | 5432.435 | 342.6638
70.99 | 5120.152 | 4152.09 | 0.810931 | 73.99 | -45.15427 | 323.62 | 5165.304 | 5161.914 | 327.0099
70.89 | 4454.018 | 3611.67 | 0.810879 | 73.89 | 53.44285 | 309.78 | 4400.577 | 4397.531 | 312.8262
70.79 | 3482.962 | 2824.08 | 0.810827 | 73.79 | 24.12413 | 298.43 | 3458.836 | 3456.091 | 301.1751
70.69 | 2585.838 | 2096.53 | 0.810774 | 73.69 | -12.29405 | 289.97 | 2598.134 | 2595.653 | 292.4506
70.59 | 1816.319 | 1472.53 | 0.810722 | 73.59 | -107.4252 | 284.12 | 1923.745 | 1921.498 | 286.3673
70.49 | 1361.417 | 1103.66 | 0.81067 | 73.49 | -74.52858 | 280.16 | 1435.949 | 1433.908 | 282.201
70.39 | 1007.096 | 816.369 | 0.810617 | 73.39 | -88.8817 | 277.44 | 1095.982 | 1094.124 | 279.2979
70.29 | 813.3561 | 659.278 | 0.810565 | 73.29 | -48.60053 | 275.54 | 861.9605 | 860.2655 | 277.2351
70.19 | 657.5054 | 532.916 | 0.810512 | 73.19 | -43.07355 | 274.17 | 700.5836 | 699.0338 | 275.7198
70.09 | 569.1595 | 461.281 | 0.81046 | 73.09 | -19.09698 | 273.16 | 588.257 | 586.8372 | 274.5798
69.99 | 494.409 | 400.673 | 0.810408 | 72.99 | -14.61245 | 272.39 | 509.0224 | 507.7192 | 273.6933
69.89 | 505.9492 | 409.999 | 0.810356 | 72.89 | 53.73139 | 271.72 | 452.2186 | 451.0201 | 272.9185
69.79 | 392.5865 | 318.114 | 0.810303 | 72.79 | -18.32141 | 271.19 | 410.9114 | 409.8072 | 272.2942
69.69 | 419.7341 | 340.09 | 0.810251 | 72.69 | 39.29002 | 270.79 | 380.44 | 379.421 | 271.809
69.59 | 357.5257 | 289.667 | 0.810199 | 72.59 | -0.06027006 | 270.44 | 357.5903 | 356.6484 | 271.3819
69.49 | 353.9029 | 286.713 | 0.810146 | 72.49 | 13.62647 | 270.19 | 340.2735 | 339.4015 | 271.062
69.39 | 325.3993 | 263.604 | 0.810094 | 72.39 | -1.560318 | 269.99 | 326.9603 | 326.1518 | 270.7986
69.29 | 337.406 | 273.313 | 0.810042 | 72.29 | 20.83692 | 269.8 | 316.5731 | 315.8223 | 270.5508
69.19 | 343.1256 | 277.928 | 0.809989 | 72.19 | 34.77577 | 269.6 | 308.3542 | 307.6561 | 270.2982
69.09 | 249.3342 | 201.945 | 0.809937 | 72.09 | -52.57244 | 269.52 | 301.9024 | 301.2524 | 270.1701
68.99 | 326.2698 | 264.241 | 0.809885 | 71.99 | 29.53979 | 269.46 | 296.7302 | 296.1241 | 270.0661
68.89 | 274.4838 | 222.286 | 0.809833 | 71.89 | -18.02145 | 269.37 | 292.5014 | 291.9356 | 269.9358
68.79 | 258.8259 | 209.592 | 0.80978 | 71.79 | -30.30259 | 269.38 | 289.1326 | 288.6038 | 269.9088
68.69 | 268.3111 | 217.259 | 0.809728 | 71.69 | -18.06247 | 269.4 | 286.3725 | 285.8776 | 269.8948
68.59 | 249.4578 | 201.98 | 0.809676 | 71.59 | -34.63825 | 269.43 | 284.0983 | 283.6347 | 269.8936
68.49 | 292.6198 | 236.912 | 0.809624 | 71.49 | 10.4546 | 269.42 | 282.1654 | 281.7307 | 269.8547
68.39 | 264.2211 | 213.906 | 0.809572 | 71.39 | -16.31053 | 269.4 | 280.5305 | 280.1224 | 269.8082
68.29 | 227.9366 | 184.519 | 0.809519 | 71.29 | -31.18616 | 249.36 | 259.1262 | 258.7426 | 249.7436
68.19 | 253.7312 | 205.387 | 0.809467 | 71.19 | -4.266954 | 249.39 | 257.997 | 257.6361 | 249.7508
68.09 | 227.2493 | 183.939 | 0.809415 | 71.09 | -7.616839 | 227.25 | 234.8668 | 234.5271 | 227.5898
67.99 | 213.1775 | 172.538 | 0.809363 | 70.99 | -6.766936 | 213.18 | 219.9469 | 219.6267 | 213.5002
67.89 | 225.7565 | 182.707 | 0.80931 | 70.89 | -6.03396 | 225.76 | 231.794 | 231.4919 | 226.0621
67.79 | 246.4097 | 199.409 | 0.809258 | 70.79 | -5.399021 | 246.41 | 251.809 | 251.5238 | 246.6952
67.69 | 254.4927 | 205.937 | 0.809206 | 70.69 | -4.846699 | 254.49 | 259.3367 | 259.0672 | 254.7595
67.59 | 209.4916 | 169.511 | 0.809154 | 70.59 | -4.364338 | 209.49 | 213.8543 | 213.5994 | 209.7449
67.49 | 207.4065 | 167.813 | 0.809102 | 70.49 | -3.941491 | 207.41 | 211.3515 | 211.1102 | 207.6513
67.39 | 193.3787 | 156.453 | 0.80905 | 70.39 | -3.569493 | 193.38 | 196.9495 | 196.721 | 193.6085
67.29 | 230.0565 | 186.115 | 0.808997 | 70.29 | -3.241119 | 230.06 | 233.3011 | 233.0845 | 230.2766
67.19 | 220.3796 | 178.275 | 0.808945 | 70.19 | -2.95032 | 220.38 | 223.3303 | 223.1248 | 220.5855
67.09 | 194.0405 | 156.958 | 0.808893 | 70.09 | -2.692004 | 194.04 | 196.732 | 196.5369 | 194.2351
66.99 | 206.9133 | 167.36 | 0.808841 | 69.99 | -2.461873 | 206.91 | 209.3719 | 209.1865 | 207.0954
66.89 | 188.5819 | 152.523 | 0.808789 | 69.89 | -2.25628 | 188.58 | 190.8363 | 190.6601 | 188.7562
66.79 | 205.1211 | 165.889 | 0.808737 | 69.79 | -2.072119 | 205.12 | 207.1921 | 207.0245 | 205.2876
66.69 | 207.5777 | 167.865 | 0.808685 | 69.69 | -1.906736 | 207.58 | 209.4867 | 209.3272 | 207.7396
66.59 | 172.6989 | 139.65 | 0.808633 | 69.59 | -1.757855 | 172.7 | 174.4579 | 174.3059 | 172.852
66.49 | 203.1673 | 164.277 | 0.80858 | 69.49 | -1.623516 | 203.17 | 204.7935 | 204.6487 | 203.3149
66.39 | 179.3506 | 145.01 | 0.808528 | 69.39 | -1.502029 | 179.35 | 180.852 | 180.7139 | 179.4881
66.29 | 213.3063 | 172.453 | 0.808476 | 69.29 | -1.391929 | 213.31 | 214.7019 | 214.5701 | 213.4418
66.19 | 180.5562 | 145.966 | 0.808424 | 69.19 | -1.291944 | 180.56 | 181.8519 | 181.7261 | 180.6859
66.09 | 199.1682 | 161.002 | 0.808372 | 69.09 | -1.200965 | 199.17 | 200.371 | 200.2507 | 199.2902
65.99 | 168.6745 | 136.343 | 0.80832 | 68.99 | -1.118024 | 168.67 | 169.788 | 169.6731 | 168.7849
65.89 | 167.0399 | 135.013 | 0.808268 | 68.89 | -1.042273 | 167.04 | 168.0823 | 167.9724 | 167.1499
65.79 | 185.9676 | 150.302 | 0.808216 | 68.79 | -0.9729671 | 185.97 | 186.943 | 186.8378 | 186.0751
65.69 | 195.3985 | 157.914 | 0.808164 | 68.69 | -0.9094511 | 195.4 | 196.3095 | 196.2088 | 195.5006
65.59 | 185.1229 | 149.6 | 0.808112 | 68.59 | -0.8511464 | 185.12 | 185.9711 | 185.8748 | 185.2164
65.49 | 183.0681 | 147.93 | 0.80806 | 68.49 | -0.7975414 | 183.07 | 183.8675 | 183.7752 | 183.1624
65.39 | 169.476 | 136.938 | 0.808008 | 68.39 | -0.7481826 | 169.48 | 170.2282 | 170.1396 | 169.5686
65.29 | 167.8482 | 135.614 | 0.807956 | 68.29 | -0.7026673 | 167.85 | 168.5527 | 168.4677 | 167.9349
65.19 | 180.9324 | 146.176 | 0.807904 | 68.19 | -0.6606368 | 180.93 | 181.5906 | 181.5091 | 181.0115
65.09 | 172.4809 | 139.339 | 0.807852 | 68.09 | -0.6217715 | 172.48 | 173.1018 | 173.0235 | 172.5582
64.99 | 153.5789 | 124.061 | 0.8078 | 67.99 | -0.5857855 | 153.58 | 154.1658 | 154.0907 | 153.6551
64.89 | 153.3721 | 123.886 | 0.807748 | 67.89 | -0.5524231 | 153.37 | 153.9224 | 153.8502 | 153.4422
64.79 | 157.6534 | 127.336 | 0.807696 | 67.79 | -0.5214547 | 157.65 | 158.1715 | 158.1021 | 157.7194
64.69 | 135.6241 | 109.536 | 0.807644 | 67.69 | -0.4926742 | 135.62 | 136.1127 | 136.046 | 135.6867
64.59 | 144.8046 | 116.943 | 0.807592 | 67.59 | -0.465896 | 144.8 | 145.2659 | 145.2017 | 144.8642
64.49 | 145.6547 | 117.622 | 0.80754 | 67.49 | -0.4409528 | 145.65 | 146.091 | 146.0292 | 145.7118
64.39 | 161.3473 | 130.286 | 0.807488 | 67.39 | -0.4176937 | 161.35 | 161.7677 | 161.7082 | 161.4095
64.29 | 174.9464 | 141.258 | 0.807436 | 67.29 | -0.395982 | 174.95 | 175.346 | 175.2887 | 175.0073
64.19 | 187.4238 | 151.323 | 0.807384 | 67.19 | -0.3756939 | 187.42 | 187.7957 | 187.7405 | 187.4752
64.09 | 160.805 | 129.823 | 0.807332 | 67.09 | -0.3567173 | 160.8 | 161.1567 | 161.1035 | 160.8532
63.99 | 169.6103 | 136.923 | 0.80728 | 66.99 | -0.3389503 | 169.61 | 169.949 | 169.8977 | 169.6613
63.89 | 162.2367 | 130.962 | 0.807228 | 66.89 | -0.3223001 | 162.24 | 162.5623 | 162.5129 | 162.2894
63.79 | 158.4933 | 127.932 | 0.807176 | 66.79 | -0.3066823 | 158.49 | 158.7967 | 158.749 | 158.5377
63.69 | 155.4792 | 125.491 | 0.807124 | 66.69 | -0.2920198 | 155.48 | 155.772 | 155.726 | 155.526
63.59 | 162.7476 | 131.349 | 0.807072 | 66.59 | -0.2782424 | 162.75 | 163.0282 | 162.9838 | 162.7944
63.49 | 142.4277 | 114.942 | 0.80702 | 66.49 | -0.2652857 | 142.43 | 142.6953 | 142.6524 | 142.4729
63.39 | 172.821 | 139.461 | 0.806968 | 66.39 | -0.253091 | 172.82 | 173.0731 | 173.0316 | 172.8615
63.29 | 128.9837 | 104.079 | 0.806916 | 66.29 | -0.2416042 | 128.98 | 129.2216 | 129.1815 | 129.0201
63.19 | 186.6771 | 150.623 | 0.806864 | 66.19 | -0.2307758 | 186.68 | 186.9108 | 186.872 | 186.7187
63.09 | 147.1743 | 118.742 | 0.806812 | 66.09 | -0.2205605 | 147.17 | 147.3906 | 147.3531 | 147.2074
62.99 | 131.4813 | 106.074 | 0.806761 | 65.99 | -0.2109164 | 131.48 | 131.6909 | 131.6547 | 131.5162
62.89 | 163.4976 | 131.895 | 0.806709 | 65.89 | -0.201805 | 163.5 | 163.7018 | 163.6668 | 163.535
62.79 | 142.5637 | 115 | 0.806657 | 65.79 | -0.1931909 | 142.56 | 142.7532 | 142.7193 | 142.5939
62.69 | 137.8754 | 111.211 | 0.806605 | 65.69 | -0.1850414 | 137.88 | 138.065 | 138.0322 | 137.9128
62.59 | 133.5622 | 107.725 | 0.806553 | 65.59 | -0.1773262 | 133.56 | 133.7373 | 133.7055 | 133.5918
62.49 | 148.2912 | 119.597 | 0.806501 | 65.49 | -0.1700175 | 148.29 | 148.46 | 148.4292 | 148.3208
62.39 | 154.0494 | 124.233 | 0.806449 | 65.39 | -0.1630895 | 154.05 | 154.2131 | 154.1833 | 154.0798
62.29 | 160.5971 | 129.505 | 0.806397 | 65.29 | -0.1565183 | 160.6 | 160.7565 | 160.7276 | 160.6289
62.19 | 128.2886 | 103.445 | 0.806346 | 65.19 | -0.1502816 | 128.29 | 128.4403 | 128.4123 | 128.318
62.09 | 149.2793 | 120.363 | 0.806294 | 65.09 | -0.1443591 | 149.28 | 149.4244 | 149.3972 | 149.3072
61.99 | 168.7335 | 136.04 | 0.806242 | 64.99 | -0.1387315 | 168.73 | 168.8687 | 168.8424 | 168.7563

## Ti2p
BE | Raw Data | Background | Transmission
475.08 | 39754.6 | 39754.6 | 1
474.98 | 39971.8 | 39971.8 | 1
474.88 | 39341.5 | 39341.5 | 1
474.78 | 39615.2 | 39615.2 | 1
474.68 | 40459.1 | 40459.1 | 1
474.58 | 40072.4 | 40072.4 | 1
474.48 | 39748.3 | 39748.3 | 1
474.38 | 39559.5 | 39559.5 | 1
474.28 | 39920.2 | 39920.2 | 1
474.18 | 39662 | 39662 | 1
474.08 | 40092 | 40092 | 1
473.98 | 40064.8 | 40064.8 | 1
473.88 | 39726.5 | 39726.5 | 1
473.78 | 40747.4 | 40747.4 | 1
473.68 | 41280.5 | 41280.5 | 1
473.58 | 40728.5 | 40728.5 | 1
473.48 | 41425.5 | 41425.5 | 1
473.38 | 41429.8 | 41429.8 | 1
473.28 | 41728.1 | 41728.1 | 1
473.18 | 41685.1 | 41685.1 | 1
473.08 | 41736.7 | 41736.7 | 1
472.98 | 42194.9 | 42194.9 | 1
472.88 | 42707.3 | 42707.3 | 1
472.78 | 42958.4 | 42958.4 | 1
472.68 | 42753.2 | 42753.2 | 1
472.58 | 43503 | 43503 | 1
472.48 | 43487.1 | 43487.1 | 1
472.38 | 43224.6 | 43224.6 | 1
472.28 | 43880.6 | 43880.6 | 1
472.18 | 43020.9 | 43020.9 | 1
472.08 | 43735.4 | 43735.4 | 1
471.98 | 43776.9 | 43776.9 | 1
471.88 | 43034.5 | 43034.5 | 1
471.78 | 44211.1 | 44211.1 | 1
471.68 | 43680.1 | 43680.1 | 1
471.58 | 42857.2 | 42857.2 | 1
471.48 | 42952.2 | 42952.2 | 1
471.38 | 43123.5 | 43123.5 | 1
471.28 | 43073.8 | 43073.8 | 1
471.18 | 43506 | 43506 | 1
471.08 | 43038.8 | 43038.8 | 1
470.98 | 42615.4 | 42615.4 | 1
470.88 | 42516.5 | 42516.5 | 1
470.78 | 42618.4 | 42618.4 | 1
470.68 | 42022.7 | 42022.7 | 1
470.58 | 41575.6 | 41575.6 | 1
470.48 | 41282.9 | 41282.9 | 1
470.38 | 41105.6 | 41105.6 | 1
470.28 | 40732.2 | 40732.2 | 1
470.18 | 40497.5 | 40497.5 | 1
470.08 | 40692.9 | 40692.9 | 1
469.98 | 40088.3 | 40088.3 | 1
469.88 | 40540.7 | 40540.7 | 1
469.78 | 40112 | 40112 | 1
469.68 | 39632.5 | 39632.5 | 1
469.58 | 39119.8 | 39119.8 | 1
469.48 | 39416.4 | 39416.4 | 1
469.38 | 39218 | 39218 | 1
469.28 | 39187.2 | 39187.2 | 1
469.18 | 38351.3 | 38351.3 | 1
469.08 | 38289.6 | 38289.6 | 1
468.98 | 37882.1 | 37882.1 | 1
468.88 | 38425.6 | 38425.6 | 1
468.78 | 38451 | 38451 | 1
468.68 | 37652.8 | 37652.8 | 1
468.58 | 37679.5 | 37679.5 | 1
468.48 | 36974.1 | 36974.1 | 1
468.38 | 36456.5 | 36456.5 | 1
468.28 | 36153.1 | 36153.1 | 1
468.18 | 36563.3 | 36563.3 | 1
468.08 | 36024.3 | 36024.3 | 1
467.98 | 36762 | 36762 | 1
467.88 | 36482.3 | 36482.3 | 1
467.78 | 35682.1 | 35682.1 | 1
467.68 | 36001.6 | 36001.6 | 1
467.58 | 35875.7 | 35875.7 | 1
467.48 | 36327.1 | 36327.1 | 1
467.38 | 35330.9 | 35330.9 | 1
467.28 | 36305.9 | 35911.4 | 1
467.18 | 35775.8 | 35837.09 | 1
467.08 | 35652.5 | 35836.59 | 1
466.98 | 35385.4 | 35836.98 | 1
466.88 | 36313 | 35837.94 | 1
466.78 | 36285.8 | 35837.89 | 1
466.68 | 36279.6 | 35836.47 | 1
466.58 | 36632.5 | 35835.09 | 1
466.48 | 37237.3 | 35833.16 | 1
466.38 | 37359.8 | 35829.75 | 1
466.28 | 38475.3 | 35825.2 | 1
466.18 | 37899.7 | 35818.75 | 1
466.08 | 37570.5 | 35811.48 | 1
465.98 | 38412.2 | 35805.55 | 1
465.88 | 38787 | 35798.78 | 1
465.78 | 39270.7 | 35790.13 | 1
465.68 | 39573.3 | 35780.13 | 1
465.58 | 40278.3 | 35768.87 | 1
465.48 | 40182.2 | 35756.03 | 1
465.38 | 40908.6 | 35742.22 | 1
465.28 | 41359.4 | 35727.35 | 1
465.18 | 42018.6 | 35710.62 | 1
465.08 | 43477.4 | 35692.04 | 1
464.98 | 44431.8 | 35670.1 | 1
464.88 | 45237.4 | 35644.37 | 1
464.78 | 46298.1 | 35615.82 | 1
464.68 | 48371.8 | 35584.13 | 1
464.58 | 49874.7 | 35547.38 | 1
464.48 | 52045.5 | 35504.89 | 1
464.38 | 53500.1 | 35456.47 | 1
464.28 | 56491.5 | 35402.04 | 1
464.18 | 58241.6 | 35340.32 | 1
464.08 | 58492.2 | 35271.36 | 1
463.98 | 59993.4 | 35199.04 | 1
463.88 | 60943.2 | 35123.52 | 1
463.78 | 60757.5 | 35044.25 | 1
463.68 | 61064.9 | 34963.67 | 1
463.58 | 60081.4 | 34882.89 | 1
463.48 | 58455.2 | 34803.56 | 1
463.38 | 57070.7 | 34728.31 | 1
463.28 | 54895.6 | 34657.83 | 1
463.18 | 53543.9 | 34592.81 | 1
463.08 | 52083.7 | 34532.9 | 1
462.98 | 50127 | 34477.52 | 1
462.88 | 48588.1 | 34427.4 | 1
462.78 | 47326.9 | 34382.34 | 1
462.68 | 46217.6 | 34341.35 | 1
462.58 | 45448.5 | 34303.72 | 1
462.48 | 44004.5 | 34269.08 | 1
462.38 | 42300.8 | 34238.26 | 1
462.28 | 41976.4 | 34211.7 | 1
462.18 | 40976 | 34187.87 | 1
462.08 | 39662.7 | 34166.54 | 1
461.98 | 39619.2 | 34148.24 | 1
461.88 | 39377.8 | 34131.44 | 1
461.78 | 38388.1 | 34115.52 | 1
461.68 | 38223 | 34101.42 | 1
461.58 | 36865.2 | 34089.26 | 1
461.48 | 36879.5 | 34079.33 | 1
461.38 | 36851.5 | 34070.73 | 1
461.28 | 36886.4 | 34062.12 | 1
461.18 | 36040.2 | 34053.91 | 1
461.08 | 36166.2 | 34046.87 | 1
460.98 | 36580.2 | 34040.25 | 1
460.88 | 36225.1 | 34033.03 | 1
460.78 | 36968.4 | 34025.52 | 1
460.68 | 36678 | 34017.35 | 1
460.58 | 36365.6 | 34009.03 | 1
460.48 | 36258.8 | 34001.53 | 1
460.38 | 36255.7 | 33994.47 | 1
460.28 | 36053.5 | 33987.61 | 1
460.18 | 36402 | 33980.86 | 1
460.08 | 37028.1 | 33973.39 | 1
459.98 | 37042 | 33964.58 | 1
459.88 | 37572.4 | 33954.81 | 1
459.78 | 37672.3 | 33944.12 | 1
459.68 | 37673 | 33932.72 | 1
459.58 | 37782.7 | 33921.12 | 1
459.48 | 38926.8 | 33908.66 | 1
459.38 | 39739.5 | 33893.8 | 1
459.28 | 40351 | 33876.17 | 1
459.18 | 41886 | 33855.84 | 1
459.08 | 44103.1 | 33831.14 | 1
458.98 | 47130.5 | 33799.57 | 1
458.88 | 50709.4 | 33758.82 | 1
458.78 | 55999.6 | 33706.05 | 1
458.68 | 62969.8 | 33636.73 | 1
458.58 | 71303.9 | 33545.35 | 1
458.48 | 81636.4 | 33426.25 | 1
458.38 | 92709.1 | 33273.65 | 1
458.28 | 103772 | 33083.73 | 1
458.18 | 113444 | 32856.27 | 1
458.08 | 119024 | 32597.08 | 1
457.98 | 120755 | 32318.49 | 1
457.88 | 117239 | 32036.54 | 1
457.78 | 108874 | 31769.52 | 1
457.68 | 97209 | 31533.4 | 1
457.58 | 86220.5 | 31334.9 | 1
457.48 | 73988.9 | 31175.12 | 1
457.38 | 64204.4 | 31051.83 | 1
457.28 | 55645.9 | 30958.84 | 1
457.18 | 49088.4 | 30890.4 | 1
457.08 | 44998.2 | 30839.21 | 1
456.98 | 41793.5 | 30799.7 | 1
456.88 | 38432.4 | 30770.43 | 1
456.78 | 37270.1 | 30748.28 | 1
456.68 | 36334.8 | 30729.46 | 1
456.58 | 34625.6 | 30714.67 | 1
456.48 | 34150.6 | 30703.24 | 1
456.38 | 33500.5 | 30693.56 | 1
456.28 | 32882.3 | 30685.81 | 1
456.18 | 32781.7 | 30679.17 | 1
456.08 | 31582.9 | 30674.5 | 1
455.98 | 32062.6 | 30670.94 | 1
455.88 | 32227.9 | 30666.41 | 1
455.78 | 31659.9 | 30662.46 | 1
455.68 | 31408.9 | 30659.75 | 1
455.58 | 31413.7 | 30657.43 | 1
455.48 | 31525.9 | 30654.93 | 1
455.38 | 30839.3 | 30653.29 | 1
455.28 | 31315 | 30651.98 | 1
455.18 | 30985.2 | 30650.44 | 1
455.08 | 30875.4 | 30649.57 | 1
454.98 | 30713.9 | 30649.12 | 1
454.88 | 30565.6 | 30649.15 | 1
454.78 | 30870.9 | 30648.94 | 1
454.68 | 31009.2 | 30648.05 | 1
454.58 | 31029.9 | 30646.9 | 1
454.48 | 30333.4 | 30646.78 | 1
454.38 | 30287.4 | 30647.81 | 1
454.28 | 30217.2 | 30649.03 | 1
454.18 | 30891.8 | 30649.33 | 1
454.08 | 30333.1 | 30649.44 | 1
453.98 | 30538.3 | 30650.1 | 1
453.88 | 30385.8 | 30385.8 | 1
453.78 | 30989.1 | 30989.1 | 1
453.68 | 30624.1 | 30624.1 | 1
453.58 | 30723.4 | 30723.4 | 1
453.48 | 30451.6 | 30451.6 | 1
453.38 | 30635.9 | 30635.9 | 1
453.28 | 30125.8 | 30125.8 | 1
453.18 | 30531 | 30531 | 1
453.08 | 30227.4 | 30227.4 | 1
452.98 | 30296 | 30296 | 1
452.88 | 30264.3 | 30264.3 | 1
452.78 | 30284.3 | 30284.3 | 1
452.68 | 30439.6 | 30439.6 | 1
452.58 | 30214.6 | 30214.6 | 1
452.48 | 30825.9 | 30825.9 | 1
452.38 | 30212.1 | 30212.1 | 1
452.28 | 30610.7 | 30610.7 | 1
452.18 | 30346.7 | 30346.7 | 1
452.08 | 29739.6 | 29739.6 | 1
451.98 | 30374 | 30374 | 1
451.88 | 30580.4 | 30580.4 | 1
451.78 | 30454.1 | 30454.1 | 1
451.68 | 29955.2 | 29955.2 | 1
451.58 | 30165.1 | 30165.1 | 1
451.48 | 30325.2 | 30325.2 | 1
451.38 | 30971.6 | 30971.6 | 1
451.28 | 30521.3 | 30521.3 | 1
451.18 | 30670.1 | 30670.1 | 1
451.08 | 30170.9 | 30170.9 | 1
450.98 | 30373.3 | 30373.3 | 1
450.88 | 30766 | 30766 | 1
450.78 | 30578.8 | 30578.8 | 1
450.68 | 29672.6 | 29672.6 | 1
450.58 | 30111 | 30111 | 1
450.48 | 30286.2 | 30286.2 | 1
450.38 | 30475.6 | 30475.6 | 1
450.28 | 30163.7 | 30163.7 | 1
450.18 | 30019.2 | 30019.2 | 1
450.08 | 29831.2 | 29831.2 | 1
449.98 | 30011.3 | 30011.3 | 1
449.88 | 30570.4 | 30570.4 | 1
449.78 | 29994.1 | 29994.1 | 1
449.68 | 30867.8 | 30867.8 | 1
449.58 | 30532.7 | 30532.7 | 1
449.48 | 30713.9 | 30713.9 | 1
449.38 | 30454.5 | 30454.5 | 1
449.28 | 30068.4 | 30068.4 | 1
449.18 | 29912.4 | 29912.4 | 1
449.08 | 30174.8 | 30174.8 | 1
448.98 | 30120.3 | 30120.3 | 1
448.88 | 30110.4 | 30110.4 | 1
448.78 | 30306.8 | 30306.8 | 1
448.68 | 29977.1 | 29977.1 | 1
448.58 | 30408.4 | 30408.4 | 1
448.48 | 30672.7 | 30672.7 | 1
448.38 | 30340.6 | 30340.6 | 1
448.28 | 29974.9 | 29974.9 | 1
448.18 | 30914.7 | 30914.7 | 1
448.08 | 30207.3 | 30207.3 | 1

## Experimental description
VAMAS Header Information
Format Identifier | VAMAS Surface Chemical Analysis Standard Data Transfer Format 1988 May 4
Institution Identifier | Not Specified
Instrument Model | Not Specified
Operator Identifier | Not Specified
Experiment Identifier | Not Specified
Number of Comment Lines | 4
Comment | Casa Info Follows CasaXPS Version 2.3.27PR1.7 0 FileDesc:230809_Pt_Plate_004_Etch1 SourceAnalyserAngle: Not Specified
Experiment Mode | NORM
Scan Mode | REGULAR
Number of Spectral Regions | 1
Number of Analysis Positions
Number of Discrete X Coordinates
Number of Discrete Y Coordinates
Block 1
Sample ID | Pt #002
Year/Month/Day | 2023/8/9
Time HH,MM,SS | 8:8:56
Technique | XPS
Species & Transition | Pt 4f
Number of scans | 1
Source Label | KA1486
Source Energy | 1486.68
Source width X | 1e+37
Source width Y | 1e+37
Pass Energy | 20
Work Function | 1e+37
Analyzer Mode | FAT
Sputtering Energy | N/A
Take-off Polar Angle | 1e+37
Take-off Azimuth | 1e+37
Target Bias | 1e+37
Analysis Width X | 1e+37
Analysis Width Y | 1e+37
X Label | Kinetic Energy
X Units | eV
X Start | 1396.68
X Step | 0.1
Num Y Values | 562
Num Scans | 1
Collection Time | 0.05
Time Correction | 1e+37
Y Unit | d
# Comment Lines | 10
Block Comment | Casa Info Follows 0 0 0 0 Pt #002 X Y [22307.5 , 37642.2] X-ray spot-size: 100 um by 100 um 230809_Pt_Plate_004_Etch1 Standard 9/8/2023 08:08:56 C:\Users\gwilh\OneDrive - Imperial College London\Documents\MEGAsync\Conference\Harwell Workshop 2024\Workshop2024\Workshop2024\CasaXPSTipsAndTricks\PtFoil_Etch2000evMid.vms

## Results Table
Peak Label | Position (eV) | Height (CPS) | FWHM (eV) | L/G σ/γ (%) | Area (CPS.eV) | Atomic (%) | RSF | TXFN | ECF | Instr. | Fitting Model | Corr. Area Ac (a.u.) | σ or α W_g | γ or β W_l | Bkg Type | Bkg Low (eV) | Bkg High (eV) | Bkg Offset Low (CPS) | Bkg Offset High (CPS) | Sheetname | Position Constraint | Height Constraint | FWHM Constraint | L/G Constraint | Area Constraint | σ Constraint | γ Constraint