## Pt4f
Binding Energy | Corrected Data | Raw Data | Transmission | BE | Residuals | Background | Calculated Fit | Pt4f7/2 p1 | Pt4f5/2 p2 | ID | Peak Label | Position (eV) | Height (CPS) | FWHM (eV) | σ/γ (%) L/G | Area (CPS.eV) | σ W_g | γ W_l | W_g Skew | Conc. (%) | A/Aᴀ | Split (eV) | Fitting Model | Bkg Type | Bkg Low (eV) | Bkg High (eV) | Bkg Offset Low (CPS) | Bkg Offset High (CPS)
89.99 | 663.0585 | 544.369 | 0.820997 | 89.99 | -33.01594 | 663.06 | 696.0759 | 679.1896 | 679.9463 | A | Pt4f7/2 p1 | 71.08 | 5109 | 0.99 | 30.00 | 7898 | 0.81 | 1.90 | 0 | 56.8 | 100.0 | 0.00 | LA (Area, σ/γ, γ) | Multi-Regions Smart | 61.99 | 89.99 | 0.0 | 0.0
89.89 | 719.3057 | 590.509 | 0.820943 | 89.89 | -33.33182 | 719.31 | 752.6418 | 735.5786 | 736.3732 |  |  | 61.99,89.99 | 0 | 0.3:3.5 | Fixed | 1:1e7 | 0 | 0.01:10 | 0
89.79 | 655.6335 | 538.203 | 0.82089 | 89.79 | -33.65267 | 655.63 | 689.2827 | 672.0396 | 672.8731 | B | Pt4f5/2 p2 | 74.41 | 3899 | 0.99 | 30.00 | 5996 | 0.81 | 1.90 | 0 | 43.2 | 75.9 | 3.33 | LA (Area, σ/γ, γ) | Multi-Regions Smart | 61.99 | 89.99 | 0.0 | 0.0
89.69 | 696.1939 | 571.461 | 0.820836 | 89.69 | -33.97858 | 696.19 | 730.1686 | 712.7426 | 713.616 |  |  | A+3.3#0.2 | 0 | A*1 | A*1 | A*0.75#0.05 | 0 | A*1 | 0
89.59 | 727.9634 | 597.5 | 0.820783 | 89.59 | -34.30968 | 727.96 | 762.2697 | 744.6575 | 745.5721
89.49 | 719.0802 | 590.17 | 0.820729 | 89.49 | -34.64608 | 719.08 | 753.7261 | 735.9246 | 736.8815
89.39 | 687.2761 | 564.031 | 0.820676 | 89.39 | -34.98789 | 687.28 | 722.2679 | 704.2738 | 705.2741
89.29 | 702.4647 | 576.458 | 0.820622 | 89.29 | -35.33525 | 702.46 | 737.7952 | 719.6051 | 720.6502
89.19 | 713.1926 | 585.223 | 0.820568 | 89.19 | -35.68827 | 713.19 | 748.8783 | 730.4885 | 731.5797
89.09 | 682.7761 | 560.228 | 0.820515 | 89.09 | -36.04709 | 682.78 | 718.8271 | 700.2343 | 701.3728
88.99 | 676.3783 | 554.942 | 0.820461 | 88.99 | -36.41183 | 676.38 | 712.7918 | 693.9923 | 695.1796
88.89 | 690.9257 | 566.841 | 0.820408 | 88.89 | -36.78265 | 690.93 | 727.7126 | 708.7026 | 709.94
88.79 | 661.9947 | 543.07 | 0.820354 | 88.79 | -37.15967 | 661.99 | 699.1497 | 679.9253 | 681.2144
88.69 | 696.1359 | 571.041 | 0.820301 | 88.69 | -37.54305 | 696.14 | 733.683 | 714.2404 | 715.5826
88.59 | 681.1692 | 558.727 | 0.820247 | 88.59 | -37.93293 | 681.17 | 719.1029 | 699.438 | 700.8349
88.49 | 684.8916 | 561.744 | 0.820194 | 88.49 | -38.32947 | 684.89 | 723.2195 | 703.3282 | 704.7813
88.39 | 676.6967 | 554.986 | 0.82014 | 88.39 | -38.73283 | 676.7 | 715.4328 | 695.3109 | 696.822
88.29 | 716.5935 | 587.669 | 0.820087 | 88.29 | -39.14318 | 716.59 | 755.7332 | 735.3762 | 736.947
88.19 | 700.3413 | 574.303 | 0.820033 | 88.19 | -39.56068 | 700.34 | 739.9007 | 719.3042 | 720.9365
88.09 | 696.3023 | 570.954 | 0.81998 | 88.09 | -39.98552 | 696.3 | 736.2855 | 715.445 | 717.1406
87.99 | 649.7993 | 532.788 | 0.819927 | 87.99 | -40.41786 | 649.8 | 690.2179 | 669.1285 | 670.8893
87.89 | 662.5319 | 543.192 | 0.819873 | 87.89 | -40.8579 | 662.53 | 703.3879 | 682.0449 | 683.873
87.79 | 655.9806 | 537.786 | 0.81982 | 87.79 | -41.30583 | 655.98 | 697.2858 | 675.6843 | 677.5815
87.69 | 658.333 | 539.679 | 0.819766 | 87.69 | -41.76185 | 658.33 | 700.0919 | 678.2266 | 680.1952
87.59 | 663.4371 | 543.828 | 0.819713 | 87.59 | -42.22617 | 663.44 | 705.6662 | 683.532 | 685.5742
87.49 | 673.6253 | 552.143 | 0.819659 | 87.49 | -42.699 | 673.63 | 716.329 | 693.9205 | 696.0385
87.39 | 714.497 | 585.606 | 0.819606 | 87.39 | -43.18055 | 714.5 | 757.6805 | 734.9922 | 737.1883
87.29 | 672.6581 | 551.279 | 0.819553 | 87.29 | -43.67105 | 672.66 | 716.3311 | 693.3572 | 695.6339
87.19 | 652.3852 | 534.629 | 0.819499 | 87.19 | -44.17075 | 652.39 | 696.5607 | 673.2955 | 675.6553
87.09 | 682.0035 | 558.865 | 0.819446 | 87.09 | -44.67987 | 682 | 726.6799 | 703.1172 | 705.5627
86.99 | 646.3146 | 529.585 | 0.819392 | 86.99 | -45.19868 | 646.31 | 691.5087 | 667.6424 | 670.1763
86.89 | 632.4952 | 518.228 | 0.819339 | 86.89 | -45.72742 | 632.5 | 678.2274 | 654.0511 | 656.6763
86.79 | 666.8001 | 546.3 | 0.819286 | 86.79 | -46.26638 | 666.8 | 713.0664 | 688.5735 | 691.2929
86.69 | 746.9337 | 611.912 | 0.819232 | 86.69 | -46.81582 | 746.93 | 793.7458 | 768.9297 | 771.7462
86.59 | 650.4366 | 532.824 | 0.819179 | 86.59 | -47.37603 | 650.44 | 697.816 | 672.6696 | 675.5864
86.49 | 674.8974 | 552.826 | 0.819126 | 86.49 | -47.94732 | 674.9 | 722.8473 | 697.3635 | 700.3838
86.39 | 673.8541 | 551.935 | 0.819072 | 86.39 | -48.52999 | 673.85 | 722.38 | 696.5514 | 699.6786
86.29 | 659.8724 | 540.448 | 0.819019 | 86.29 | -49.12436 | 659.87 | 708.9944 | 682.8133 | 686.051
86.19 | 716.8405 | 587.068 | 0.818966 | 86.19 | -49.73076 | 716.84 | 766.5708 | 740.0295 | 743.3812
86.09 | 665.6808 | 545.134 | 0.818912 | 86.09 | -50.34954 | 665.68 | 716.0295 | 689.12 | 692.5896
85.99 | 718.4045 | 588.272 | 0.818859 | 85.99 | -50.98105 | 718.4 | 769.3811 | 742.0949 | 745.6862
85.89 | 692.9492 | 567.391 | 0.818806 | 85.89 | -51.62566 | 692.95 | 744.5757 | 716.9042 | 720.6214
85.79 | 667.0884 | 546.18 | 0.818752 | 85.79 | -52.28376 | 667.09 | 719.3738 | 691.3082 | 695.1555
85.69 | 664.3724 | 543.921 | 0.818699 | 85.69 | -52.95575 | 664.37 | 717.3257 | 688.857 | 692.8388
85.59 | 617.7615 | 505.728 | 0.818646 | 85.59 | -53.64203 | 617.76 | 671.402 | 642.5206 | 646.6415
85.49 | 656.7228 | 537.588 | 0.818592 | 85.49 | -54.34305 | 656.72 | 711.063 | 681.7591 | 686.0239
85.39 | 730.7764 | 598.169 | 0.818539 | 85.39 | -55.05923 | 730.78 | 785.8392 | 756.1028 | 760.5164
85.29 | 637.8814 | 522.097 | 0.818486 | 85.29 | -55.79106 | 637.88 | 693.6711 | 663.4917 | 668.0593
85.19 | 615.9815 | 504.139 | 0.818432 | 85.19 | -56.53902 | 615.98 | 672.519 | 641.886 | 646.613
85.09 | 699.6489 | 572.578 | 0.818379 | 85.09 | -57.3036 | 699.65 | 756.9536 | 725.8558 | 730.7478
84.99 | 682.0888 | 558.171 | 0.818326 | 84.99 | -58.08533 | 682.09 | 740.1753 | 708.6012 | 713.6642
84.89 | 673.6444 | 551.225 | 0.818273 | 84.89 | -58.88475 | 673.64 | 732.5248 | 700.4624 | 705.7024
84.79 | 677.5264 | 554.365 | 0.818219 | 84.79 | -59.70244 | 677.53 | 737.2324 | 704.6695 | 710.0929
84.69 | 655.0553 | 535.944 | 0.818166 | 84.69 | -60.53898 | 655.06 | 715.599 | 682.5228 | 688.1362
84.59 | 719.9238 | 588.979 | 0.818113 | 84.59 | -11.14832 | 669.6733 | 731.0683 | 697.4657 | 703.276
84.49 | 734.7652 | 601.082 | 0.81806 | 84.49 | 4.545992 | 667.9529 | 730.224 | 696.0812 | 702.0957
84.39 | 731.3348 | 598.237 | 0.818007 | 84.39 | 0.3818742 | 667.7801 | 730.9481 | 696.251 | 702.4772
84.29 | 728.2326 | 595.66 | 0.817953 | 84.29 | -3.444229 | 667.5879 | 731.6742 | 696.4081 | 702.8539
84.19 | 726.0215 | 593.813 | 0.8179 | 84.19 | -6.41165 | 667.4047 | 732.4316 | 696.5813 | 703.255
84.09 | 681.9601 | 557.739 | 0.817847 | 84.09 | -51.2597 | 667.2292 | 733.2197 | 696.7694 | 703.6795
83.99 | 647.7707 | 529.743 | 0.817794 | 83.99 | -86.32957 | 667.1217 | 734.0996 | 697.0328 | 704.1885
83.89 | 699.6551 | 572.136 | 0.81774 | 83.89 | -35.45815 | 667.1284 | 735.1181 | 697.418 | 704.8285
83.79 | 721.1292 | 589.658 | 0.817687 | 83.79 | -15.00542 | 667.1083 | 736.1354 | 697.7842 | 705.4595
83.69 | 657.9301 | 537.946 | 0.817634 | 83.69 | -79.14195 | 666.981 | 737.0719 | 698.0513 | 706.0017
83.59 | 682.3776 | 557.899 | 0.817581 | 83.59 | -55.71713 | 666.9151 | 738.0971 | 698.3879 | 706.6243
83.49 | 704.7294 | 576.136 | 0.817528 | 83.49 | -34.47665 | 666.9051 | 739.2067 | 698.7891 | 707.3227
83.39 | 687.4608 | 561.982 | 0.817475 | 83.39 | -52.81685 | 666.8265 | 740.2768 | 699.1303 | 707.9731
83.29 | 739.5504 | 604.524 | 0.817421 | 83.29 | -1.81957 | 666.7399 | 741.3696 | 699.4725 | 708.637
83.19 | 737.0291 | 602.424 | 0.817368 | 83.19 | -5.412127 | 666.6015 | 742.4421 | 699.7722 | 709.2714
83.09 | 686.1577 | 560.807 | 0.817315 | 83.09 | -57.31524 | 666.3908 | 743.4752 | 700.0092 | 709.8568
82.99 | 666.7801 | 544.934 | 0.817262 | 82.99 | -77.84098 | 666.2587 | 744.621 | 700.3346 | 710.5451
82.89 | 710.9577 | 581.001 | 0.817209 | 82.89 | -34.94409 | 666.2284 | 745.9041 | 700.772 | 711.3605
82.79 | 707.1673 | 577.866 | 0.817156 | 82.79 | -40.01702 | 666.1612 | 747.187 | 701.1829 | 712.1653
82.69 | 680.3022 | 555.877 | 0.817103 | 82.69 | -68.14948 | 666.0351 | 748.4495 | 701.5457 | 712.9388
82.59 | 718.1164 | 586.737 | 0.81705 | 82.59 | -31.6762 | 665.9534 | 749.7962 | 701.9641 | 713.7855
82.49 | 725.2447 | 592.522 | 0.816996 | 82.49 | -25.92749 | 665.8548 | 751.1675 | 702.377 | 714.6453
82.39 | 723.8681 | 591.359 | 0.816943 | 82.39 | -28.64598 | 665.6902 | 752.516 | 702.7357 | 715.4704
82.29 | 721.4166 | 589.318 | 0.81689 | 82.29 | -32.48079 | 665.5168 | 753.9008 | 703.098 | 716.3196
82.19 | 725.8523 | 592.903 | 0.816837 | 82.19 | -29.48762 | 665.3485 | 755.3376 | 703.4778 | 717.2083
82.09 | 737.6063 | 602.465 | 0.816784 | 82.09 | -19.20978 | 665.1765 | 756.8198 | 703.8671 | 718.1292
81.99 | 733.0614 | 598.714 | 0.816731 | 81.99 | -25.26882 | 664.9803 | 758.3288 | 704.2456 | 719.0635
81.89 | 733.0196 | 598.641 | 0.816678 | 81.89 | -26.86029 | 664.773 | 759.8803 | 704.627 | 720.0263
81.79 | 797.3354 | 651.124 | 0.816625 | 81.79 | 35.84756 | 664.5707 | 761.4924 | 705.0277 | 721.0354
81.69 | 721.4857 | 589.145 | 0.816572 | 81.69 | -41.57885 | 664.2743 | 763.0689 | 705.3492 | 721.9939
81.59 | 727.863 | 594.314 | 0.816519 | 81.59 | -36.8638 | 663.9954 | 764.7238 | 705.7036 | 723.0156
81.49 | 737.6217 | 602.243 | 0.816466 | 81.49 | -28.92255 | 663.8164 | 766.5425 | 706.1739 | 724.1851
81.39 | 742.6021 | 606.27 | 0.816413 | 81.39 | -25.80374 | 663.613 | 768.4037 | 706.6362 | 725.3805
81.29 | 745.3207 | 608.45 | 0.81636 | 81.29 | -24.99289 | 663.3874 | 770.3129 | 707.0934 | 726.6069
81.19 | 723.8894 | 590.916 | 0.816307 | 81.19 | -48.39422 | 663.1504 | 772.2842 | 707.5569 | 727.8778
81.09 | 806.0273 | 657.923 | 0.816254 | 81.09 | 31.67227 | 662.9384 | 774.3577 | 708.0637 | 729.2325
80.99 | 784.8312 | 640.58 | 0.816201 | 80.99 | 8.408046 | 662.636 | 776.422 | 708.4991 | 730.5589
80.89 | 716.7695 | 584.99 | 0.816148 | 80.89 | -61.71464 | 662.2469 | 778.4846 | 708.8674 | 731.8642
80.79 | 766.6902 | 625.692 | 0.816095 | 80.79 | -14.07586 | 661.9867 | 780.7659 | 709.385 | 733.3675
80.69 | 763.5759 | 623.11 | 0.816042 | 80.69 | -19.5854 | 661.7504 | 783.1654 | 709.9478 | 734.968
80.59 | 778.2764 | 635.065 | 0.815989 | 80.59 | -7.315535 | 661.4452 | 785.5955 | 710.4637 | 736.5771
80.49 | 737.6571 | 601.881 | 0.815936 | 80.49 | -50.45376 | 661.1234 | 788.1138 | 710.9857 | 738.2515
80.39 | 773.5668 | 631.14 | 0.815883 | 80.39 | -17.20933 | 660.8382 | 790.7793 | 711.568 | 740.0494
80.29 | 782.777 | 638.613 | 0.81583 | 80.29 | -10.78616 | 660.5573 | 793.5662 | 712.1795 | 741.944
80.19 | 744.9193 | 607.688 | 0.815777 | 80.19 | -51.49162 | 660.2116 | 796.4116 | 712.7516 | 743.8716
80.09 | 800.4619 | 652.956 | 0.815724 | 80.09 | 1.032389 | 659.9056 | 799.4276 | 713.39 | 745.9431
79.99 | 772.5872 | 630.177 | 0.815671 | 79.99 | -29.96468 | 659.5721 | 802.5547 | 714.0288 | 748.098
79.89 | 745.4911 | 608.036 | 0.815618 | 79.89 | -60.3 | 659.1999 | 805.79 | 714.6577 | 750.3322
79.79 | 829.1013 | 676.186 | 0.815565 | 79.79 | 19.84293 | 658.9036 | 809.2571 | 715.3925 | 752.7681
79.69 | 822.0124 | 670.361 | 0.815512 | 79.69 | 9.205461 | 658.5218 | 812.8045 | 716.0733 | 755.2531
79.59 | 746.1148 | 608.426 | 0.815459 | 79.59 | -70.31097 | 658.0327 | 816.421 | 716.6793 | 757.7744
79.49 | 716.3904 | 584.149 | 0.815406 | 79.49 | -103.9577 | 657.6661 | 820.3477 | 717.4418 | 760.572
79.39 | 807.8317 | 658.668 | 0.815353 | 79.39 | -16.79209 | 657.4467 | 824.6221 | 718.3872 | 763.6816
79.29 | 791.6154 | 645.404 | 0.8153 | 79.29 | -37.39773 | 657.1346 | 829.0177 | 719.2769 | 766.8755
79.19 | 836.3835 | 681.86 | 0.815248 | 79.19 | 2.847646 | 656.7128 | 833.5324 | 720.0955 | 770.1496
79.09 | 768.318 | 626.329 | 0.815195 | 79.09 | -69.93121 | 656.2501 | 838.2512 | 720.9139 | 773.5874
78.99 | 847.4106 | 690.76 | 0.815142 | 78.99 | 4.145799 | 655.8189 | 843.2642 | 721.806 | 777.2771
78.89 | 786.9779 | 641.457 | 0.815089 | 78.89 | -61.56132 | 655.3696 | 848.5413 | 722.7243 | 781.1866
78.79 | 829.7842 | 676.304 | 0.815036 | 78.79 | -24.31502 | 654.8934 | 854.095 | 723.662 | 785.3264
78.69 | 883.6307 | 720.144 | 0.814983 | 78.69 | 23.63594 | 654.4354 | 859.9941 | 724.6666 | 789.7629
78.59 | 828.6074 | 675.257 | 0.81493 | 78.59 | -37.49727 | 653.8387 | 866.1073 | 725.5832 | 794.3628
78.49 | 922.2742 | 751.54 | 0.814877 | 78.49 | 49.67012 | 653.2398 | 872.5999 | 726.551 | 799.2887
78.39 | 832.0474 | 677.973 | 0.814825 | 78.39 | -47.39908 | 652.584 | 879.4491 | 727.5179 | 804.5152
78.29 | 953.3968 | 776.801 | 0.814772 | 78.29 | 66.66177 | 651.9195 | 886.7382 | 728.5348 | 810.123
78.19 | 904.9046 | 737.243 | 0.814719 | 78.19 | 10.43553 | 651.204 | 894.4645 | 729.5625 | 816.106
78.09 | 875.959 | 713.614 | 0.814666 | 78.09 | -26.66324 | 650.3891 | 902.6232 | 730.5556 | 822.4567
77.99 | 890.1933 | 725.163 | 0.814613 | 77.99 | -21.28106 | 649.6822 | 911.4711 | 731.725 | 829.4282
77.89 | 942.5248 | 767.743 | 0.81456 | 77.89 | 21.55139 | 648.9886 | 920.9686 | 732.9797 | 836.9775
77.79 | 941.2013 | 766.616 | 0.814508 | 77.79 | 10.13478 | 648.1954 | 931.0652 | 734.2105 | 845.0501
77.69 | 972.8321 | 792.328 | 0.814455 | 77.69 | 30.97543 | 647.3261 | 941.8546 | 735.445 | 853.7356
77.59 | 997.3834 | 812.271 | 0.814402 | 77.59 | 43.93702 | 646.407 | 953.443 | 736.7141 | 863.1359
77.49 | 979.0716 | 797.306 | 0.814349 | 77.49 | 13.18071 | 645.4063 | 965.8893 | 737.9905 | 873.3051
77.39 | 985.2646 | 802.297 | 0.814296 | 77.39 | 5.891518 | 644.3952 | 979.3685 | 739.3505 | 884.4131
77.29 | 969.8825 | 789.721 | 0.814244 | 77.29 | -24.14469 | 643.3988 | 994.0247 | 740.8248 | 896.5987
77.19 | 1030.395 | 838.938 | 0.814191 | 77.19 | 20.40457 | 642.4077 | 1009.985 | 742.4097 | 909.9834
77.09 | 968.6429 | 788.609 | 0.814138 | 77.09 | -58.6988 | 641.3513 | 1027.339 | 744.041 | 924.6491
76.99 | 1042.261 | 848.489 | 0.814085 | 76.99 | -4.071519 | 640.2923 | 1046.332 | 745.7881 | 940.8358
76.89 | 1033.685 | 841.454 | 0.814033 | 76.89 | -33.46446 | 639.2066 | 1067.154 | 747.6341 | 958.7269
76.79 | 1084.68 | 882.908 | 0.81398 | 76.79 | -5.309391 | 638.0235 | 1089.989 | 749.5164 | 978.4965
76.69 | 1117.807 | 909.813 | 0.813927 | 76.69 | 2.650364 | 636.7689 | 1115.16 | 751.4693 | 1000.459
76.59 | 1119.6 | 911.213 | 0.813874 | 76.59 | -23.3671 | 635.3916 | 1142.967 | 753.4508 | 1024.908
76.49 | 1162.828 | 946.335 | 0.813822 | 76.49 | -11.06837 | 633.9569 | 1173.898 | 755.5364 | 1052.319
76.39 | 1083.269 | 881.531 | 0.813769 | 76.39 | -125.1862 | 632.4621 | 1208.456 | 757.7341 | 1083.184
76.29 | 1289.369 | 1049.18 | 0.813716 | 76.29 | 42.03219 | 630.9938 | 1247.338 | 760.1423 | 1118.189
76.19 | 1344.892 | 1094.29 | 0.813664 | 76.19 | 53.84426 | 629.3122 | 1291.046 | 762.5341 | 1157.824
76.09 | 1283.439 | 1044.22 | 0.813611 | 76.09 | -56.90759 | 627.2763 | 1340.348 | 764.7827 | 1202.841
75.99 | 1494.03 | 1215.48 | 0.813558 | 75.99 | 97.33577 | 625.2182 | 1396.694 | 767.2353 | 1254.677
75.89 | 1483.802 | 1207.08 | 0.813505 | 75.89 | 22.5437 | 622.9215 | 1461.256 | 769.6924 | 1314.485
75.79 | 1506.123 | 1225.16 | 0.813453 | 75.79 | -29.6085 | 620.3517 | 1535.729 | 772.1377 | 1383.943
75.69 | 1603.996 | 1304.69 | 0.8134 | 75.69 | -18.50418 | 617.7354 | 1622.504 | 774.8182 | 1465.421
75.59 | 1853.969 | 1507.92 | 0.813347 | 75.59 | 129.853 | 614.8843 | 1724.117 | 777.5676 | 1561.434
75.49 | 1910.856 | 1554.09 | 0.813295 | 75.49 | 67.16327 | 611.5084 | 1843.697 | 780.1205 | 1675.085
75.39 | 1998.458 | 1625.23 | 0.813242 | 75.39 | 12.85871 | 607.6952 | 1985.601 | 782.5916 | 1810.705
75.29 | 2206.019 | 1793.91 | 0.813189 | 75.29 | 50.7716 | 603.6146 | 2155.248 | 785.1803 | 1973.683
75.19 | 2456.191 | 1997.22 | 0.813137 | 75.19 | 97.56189 | 599.0295 | 2358.628 | 787.6829 | 2169.975
75.09 | 2556.784 | 2078.88 | 0.813084 | 75.09 | -45.63334 | 593.7605 | 2602.413 | 789.957 | 2406.217
74.99 | 2897.094 | 2355.43 | 0.813032 | 74.99 | 4.098164 | 587.9095 | 2892.992 | 792.1453 | 2688.756
74.89 | 3191.239 | 2594.41 | 0.812979 | 74.89 | -41.74894 | 581.2959 | 3232.989 | 794.1134 | 3020.171
74.79 | 3516.815 | 2858.91 | 0.812926 | 74.79 | -98.80302 | 573.6809 | 3615.613 | 795.6739 | 3393.62
74.69 | 4005.123 | 3255.66 | 0.812874 | 74.69 | -10.38174 | 564.9959 | 4015.502 | 796.8157 | 3783.682
74.59 | 4325.983 | 3516.25 | 0.812821 | 74.59 | -53.15362 | 554.9998 | 4379.134 | 797.3632 | 4136.77
74.49 | 4603.99 | 3741.98 | 0.812769 | 74.49 | -24.6088 | 543.7823 | 4628.599 | 797.4793 | 4374.902
74.39 | 4649.545 | 3778.76 | 0.812716 | 74.39 | -36.59799 | 531.7114 | 4686.148 | 797.6154 | 4420.244
74.29 | 4438.162 | 3606.73 | 0.812663 | 74.29 | 80.02415 | 519.3594 | 4358.136 | 798.4386 | 4079.057
74.19 | 3647.723 | 2964.18 | 0.812611 | 74.19 | -71.04497 | 507.7484 | 3718.765 | 801.0789 | 3425.434
74.09 | 3115.396 | 2531.44 | 0.812558 | 74.09 | 100.184 | 497.9067 | 3015.216 | 806.6886 | 2706.434
73.99 | 2367.059 | 1923.25 | 0.812506 | 73.99 | -43.64679 | 490.0859 | 2410.707 | 815.6612 | 2085.131
73.89 | 1981.838 | 1610.15 | 0.812453 | 73.89 | 25.7076 | 484.1244 | 1956.132 | 827.9994 | 1612.257
73.79 | 1705.724 | 1385.73 | 0.8124 | 73.79 | 67.09423 | 479.5466 | 1638.626 | 843.4178 | 1274.755
73.69 | 1406.626 | 1142.67 | 0.812348 | 73.69 | -19.57675 | 475.8977 | 1426.207 | 861.6828 | 1040.422
73.59 | 1246.308 | 1012.37 | 0.812295 | 73.59 | -42.46954 | 473.0221 | 1288.78 | 882.8976 | 878.904
73.49 | 1221.724 | 992.337 | 0.812243 | 73.49 | 18.3343 | 470.6259 | 1203.386 | 907.0724 | 766.9392
73.39 | 1125.941 | 914.478 | 0.81219 | 73.39 | -28.19802 | 468.4517 | 1154.138 | 934.3087 | 688.2811
73.29 | 1129.356 | 917.193 | 0.812138 | 73.29 | -1.30487 | 466.4302 | 1130.665 | 964.9635 | 632.1316
73.19 | 1153.405 | 936.663 | 0.812085 | 73.19 | 27.15977 | 464.4498 | 1126.25 | 999.4343 | 591.2658
73.09 | 1167.143 | 947.759 | 0.812033 | 73.09 | 30.45137 | 462.4145 | 1136.689 | 1038.236 | 560.867
72.99 | 1175.248 | 954.278 | 0.81198 | 72.99 | 15.68331 | 460.3288 | 1159.567 | 1082.112 | 537.7834
72.89 | 1153.291 | 936.389 | 0.811928 | 72.89 | -40.39695 | 458.232 | 1193.687 | 1132 | 519.9194
72.79 | 1272.388 | 1033.02 | 0.811875 | 72.79 | 33.76645 | 456.0621 | 1238.624 | 1188.935 | 505.7506
72.69 | 1390.02 | 1128.45 | 0.811823 | 72.69 | 95.49664 | 453.6282 | 1294.523 | 1254.081 | 494.0705
72.59 | 1423.975 | 1155.94 | 0.81177 | 72.59 | 61.65206 | 450.9001 | 1362.318 | 1329.085 | 484.1335
72.49 | 1460.347 | 1185.39 | 0.811718 | 72.49 | 16.63779 | 448.0023 | 1443.712 | 1416.161 | 475.554
72.39 | 1563.515 | 1269.05 | 0.811665 | 72.39 | 22.55602 | 444.9321 | 1540.954 | 1517.926 | 467.9602
72.29 | 1691.484 | 1372.83 | 0.811613 | 72.29 | 34.53858 | 441.5643 | 1656.941 | 1637.549 | 460.9569
72.19 | 1976.169 | 1603.78 | 0.81156 | 72.19 | 180.7709 | 437.6798 | 1795.399 | 1778.954 | 454.125
72.09 | 2039.992 | 1655.47 | 0.811508 | 72.09 | 78.68693 | 433.212 | 1961.303 | 1947.267 | 447.2483
71.99 | 2297.552 | 1864.36 | 0.811455 | 71.99 | 136.5224 | 428.2228 | 2161.028 | 2148.975 | 440.2751
71.89 | 2497.674 | 2026.62 | 0.811403 | 71.89 | 95.56502 | 422.5998 | 2402.105 | 2391.698 | 433.0066
71.79 | 2820.185 | 2288.16 | 0.811351 | 71.79 | 127.1126 | 416.1923 | 2693.077 | 2684.044 | 425.2252
71.69 | 3060.146 | 2482.69 | 0.811298 | 71.69 | 17.68817 | 408.9153 | 3042.462 | 3034.583 | 416.7942
71.59 | 3342.328 | 2711.45 | 0.811246 | 71.59 | -113.468 | 400.7784 | 3455.798 | 3448.894 | 407.682
71.49 | 3837.126 | 3112.65 | 0.811193 | 71.49 | -91.80708 | 391.5288 | 3928.937 | 3922.862 | 397.6039
71.39 | 4352.918 | 3530.83 | 0.811141 | 71.39 | -84.22095 | 380.7629 | 4437.141 | 4431.774 | 386.1303
71.29 | 4791.422 | 3886.27 | 0.811089 | 71.29 | -130.8912 | 368.4051 | 4922.311 | 4917.551 | 373.1654
71.19 | 5438.895 | 4411.14 | 0.811036 | 71.19 | 149.3178 | 354.3004 | 5289.582 | 5285.345 | 358.5373
71.09 | 5466.729 | 4433.43 | 0.810984 | 71.09 | 30.50663 | 338.8847 | 5436.223 | 5432.44 | 342.6685
70.99 | 5120.152 | 4152.09 | 0.810931 | 70.99 | -45.15383 | 323.6196 | 5165.304 | 5161.914 | 327.0094
70.89 | 4454.018 | 3611.67 | 0.810879 | 70.89 | 53.44004 | 309.7828 | 4400.58 | 4397.534 | 312.829
70.79 | 3482.962 | 2824.08 | 0.810827 | 70.79 | 24.12697 | 298.4272 | 3458.833 | 3456.088 | 301.1723
70.69 | 2585.838 | 2096.53 | 0.810774 | 70.69 | -12.29825 | 289.9742 | 2598.138 | 2595.658 | 292.4548
70.59 | 1816.319 | 1472.53 | 0.810722 | 70.59 | -107.4236 | 284.1183 | 1923.744 | 1921.496 | 286.3656
70.49 | 1361.417 | 1103.66 | 0.81067 | 70.49 | -74.52666 | 280.1581 | 1435.947 | 1433.906 | 282.1991
70.39 | 1007.096 | 816.369 | 0.810617 | 70.39 | -88.87779 | 277.4361 | 1095.978 | 1094.12 | 279.294
70.29 | 813.3561 | 659.278 | 0.810565 | 70.29 | -48.60153 | 275.541 | 861.9615 | 860.2665 | 277.2361
70.19 | 657.5054 | 532.916 | 0.810512 | 70.19 | -43.07301 | 274.1695 | 700.583 | 699.0333 | 275.7192
70.09 | 569.1595 | 461.281 | 0.81046 | 70.09 | -19.09741 | 273.1604 | 588.2574 | 586.8376 | 274.5802
69.99 | 494.409 | 400.673 | 0.810408 | 69.99 | -14.61499 | 272.3925 | 509.025 | 507.7217 | 273.6958
69.89 | 505.9492 | 409.999 | 0.810356 | 69.89 | 53.73356 | 271.7178 | 452.2164 | 451.0179 | 272.9164
69.79 | 392.5865 | 318.114 | 0.810303 | 69.79 | -18.32308 | 271.1917 | 410.9131 | 409.8089 | 272.2958
69.69 | 419.7341 | 340.09 | 0.810251 | 69.69 | 39.28812 | 270.7919 | 380.4419 | 379.4229 | 271.8109
69.59 | 357.5257 | 289.667 | 0.810199 | 69.59 | -0.06358823 | 270.4433 | 357.5936 | 356.6517 | 271.3852
69.49 | 353.9029 | 286.713 | 0.810146 | 69.49 | 13.62556 | 270.1909 | 340.2744 | 339.4024 | 271.0629
69.39 | 325.3993 | 263.604 | 0.810094 | 69.39 | -1.555823 | 269.9855 | 326.9558 | 326.1473 | 270.7941
69.29 | 337.406 | 273.313 | 0.810042 | 69.29 | 20.83296 | 269.804 | 316.577 | 315.8262 | 270.5548
69.19 | 343.1256 | 277.928 | 0.809989 | 69.19 | 34.77997 | 269.5958 | 308.35 | 307.6519 | 270.294
69.09 | 249.3342 | 201.945 | 0.809937 | 69.09 | -52.5693 | 269.5169 | 301.8993 | 301.2492 | 270.1669
68.99 | 326.2698 | 264.241 | 0.809885 | 68.99 | 29.53699 | 269.4628 | 296.733 | 296.1269 | 270.0689
68.89 | 274.4838 | 222.286 | 0.809833 | 68.89 | -18.023 | 269.3716 | 292.503 | 291.9372 | 269.9374
68.79 | 258.8259 | 209.592 | 0.80978 | 68.79 | -30.30202 | 269.3794 | 289.132 | 288.6032 | 269.9083
68.69 | 268.3111 | 217.259 | 0.809728 | 68.69 | -18.05904 | 269.3966 | 286.369 | 285.8742 | 269.8914
68.59 | 249.4578 | 201.98 | 0.809676 | 68.59 | -34.63584 | 269.4276 | 284.0958 | 283.6323 | 269.8912
68.49 | 292.6198 | 236.912 | 0.809624 | 68.49 | 10.45171 | 269.4229 | 282.1683 | 281.7335 | 269.8576
68.39 | 264.2211 | 213.906 | 0.809572 | 68.39 | -16.30688 | 269.3964 | 280.5269 | 280.1187 | 269.8045
68.29 | 227.9366 | 184.519 | 0.809519 | 68.29 | -31.18616 | 249.36 | 259.1262 | 258.7426 | 249.7436
68.19 | 253.7312 | 205.387 | 0.809467 | 68.19 | -4.266954 | 249.39 | 257.997 | 257.6361 | 249.7508
68.09 | 227.2493 | 183.939 | 0.809415 | 68.09 | -7.616839 | 227.25 | 234.8668 | 234.5271 | 227.5898
67.99 | 213.1775 | 172.538 | 0.809363 | 67.99 | -6.766936 | 213.18 | 219.9469 | 219.6267 | 213.5002
67.89 | 225.7565 | 182.707 | 0.80931 | 67.89 | -6.03396 | 225.76 | 231.794 | 231.4919 | 226.0621
67.79 | 246.4097 | 199.409 | 0.809258 | 67.79 | -5.399021 | 246.41 | 251.809 | 251.5238 | 246.6952
67.69 | 254.4927 | 205.937 | 0.809206 | 67.69 | -4.846699 | 254.49 | 259.3367 | 259.0672 | 254.7595
67.59 | 209.4916 | 169.511 | 0.809154 | 67.59 | -4.364338 | 209.49 | 213.8543 | 213.5994 | 209.7449
67.49 | 207.4065 | 167.813 | 0.809102 | 67.49 | -3.941491 | 207.41 | 211.3515 | 211.1102 | 207.6513
67.39 | 193.3787 | 156.453 | 0.80905 | 67.39 | -3.569493 | 193.38 | 196.9495 | 196.721 | 193.6085
67.29 | 230.0565 | 186.115 | 0.808997 | 67.29 | -3.241119 | 230.06 | 233.3011 | 233.0845 | 230.2766
67.19 | 220.3796 | 178.275 | 0.808945 | 67.19 | -2.95032 | 220.38 | 223.3303 | 223.1248 | 220.5855
67.09 | 194.0405 | 156.958 | 0.808893 | 67.09 | -2.692004 | 194.04 | 196.732 | 196.5369 | 194.2351
66.99 | 206.9133 | 167.36 | 0.808841 | 66.99 | -2.461873 | 206.91 | 209.3719 | 209.1865 | 207.0954
66.89 | 188.5819 | 152.523 | 0.808789 | 66.89 | -2.25628 | 188.58 | 190.8363 | 190.6601 | 188.7562
66.79 | 205.1211 | 165.889 | 0.808737 | 66.79 | -2.072119 | 205.12 | 207.1921 | 207.0245 | 205.2876
66.69 | 207.5777 | 167.865 | 0.808685 | 66.69 | -1.906736 | 207.58 | 209.4867 | 209.3272 | 207.7396
66.59 | 172.6989 | 139.65 | 0.808633 | 66.59 | -1.757855 | 172.7 | 174.4579 | 174.3059 | 172.852
66.49 | 203.1673 | 164.277 | 0.80858 | 66.49 | -1.623516 | 203.17 | 204.7935 | 204.6487 | 203.3149
66.39 | 179.3506 | 145.01 | 0.808528 | 66.39 | -1.502029 | 179.35 | 180.852 | 180.7139 | 179.4881
66.29 | 213.3063 | 172.453 | 0.808476 | 66.29 | -1.391929 | 213.31 | 214.7019 | 214.5701 | 213.4418
66.19 | 180.5562 | 145.966 | 0.808424 | 66.19 | -1.291944 | 180.56 | 181.8519 | 181.7261 | 180.6859
66.09 | 199.1682 | 161.002 | 0.808372 | 66.09 | -1.200965 | 199.17 | 200.371 | 200.2507 | 199.2902
65.99 | 168.6745 | 136.343 | 0.80832 | 65.99 | -1.118024 | 168.67 | 169.788 | 169.6731 | 168.7849
65.89 | 167.0399 | 135.013 | 0.808268 | 65.89 | -1.042273 | 167.04 | 168.0823 | 167.9724 | 167.1499
65.79 | 185.9676 | 150.302 | 0.808216 | 65.79 | -0.9729671 | 185.97 | 186.943 | 186.8378 | 186.0751
65.69 | 195.3985 | 157.914 | 0.808164 | 65.69 | -0.9094511 | 195.4 | 196.3095 | 196.2088 | 195.5006
65.59 | 185.1229 | 149.6 | 0.808112 | 65.59 | -0.8511464 | 185.12 | 185.9711 | 185.8748 | 185.2164
65.49 | 183.0681 | 147.93 | 0.80806 | 65.49 | -0.7975414 | 183.07 | 183.8675 | 183.7752 | 183.1624
65.39 | 169.476 | 136.938 | 0.808008 | 65.39 | -0.7481826 | 169.48 | 170.2282 | 170.1396 | 169.5686
65.29 | 167.8482 | 135.614 | 0.807956 | 65.29 | -0.7026673 | 167.85 | 168.5527 | 168.4677 | 167.9349
65.19 | 180.9324 | 146.176 | 0.807904 | 65.19 | -0.6606368 | 180.93 | 181.5906 | 181.5091 | 181.0115
65.09 | 172.4809 | 139.339 | 0.807852 | 65.09 | -0.6217715 | 172.48 | 173.1018 | 173.0235 | 172.5582
64.99 | 153.5789 | 124.061 | 0.8078 | 64.99 | -0.5857855 | 153.58 | 154.1658 | 154.0907 | 153.6551
64.89 | 153.3721 | 123.886 | 0.807748 | 64.89 | -0.5524231 | 153.37 | 153.9224 | 153.8502 | 153.4422
64.79 | 157.6534 | 127.336 | 0.807696 | 64.79 | -0.5214547 | 157.65 | 158.1715 | 158.1021 | 157.7194
64.69 | 135.6241 | 109.536 | 0.807644 | 64.69 | -0.4926742 | 135.62 | 136.1127 | 136.046 | 135.6867
64.59 | 144.8046 | 116.943 | 0.807592 | 64.59 | -0.465896 | 144.8 | 145.2659 | 145.2017 | 144.8642
64.49 | 145.6547 | 117.622 | 0.80754 | 64.49 | -0.4409528 | 145.65 | 146.091 | 146.0292 | 145.7118
64.39 | 161.3473 | 130.286 | 0.807488 | 64.39 | -0.4176937 | 161.35 | 161.7677 | 161.7082 | 161.4095
64.29 | 174.9464 | 141.258 | 0.807436 | 64.29 | -0.395982 | 174.95 | 175.346 | 175.2887 | 175.0073
64.19 | 187.4238 | 151.323 | 0.807384 | 64.19 | -0.3756939 | 187.42 | 187.7957 | 187.7405 | 187.4752
64.09 | 160.805 | 129.823 | 0.807332 | 64.09 | -0.3567173 | 160.8 | 161.1567 | 161.1035 | 160.8532
63.99 | 169.6103 | 136.923 | 0.80728 | 63.99 | -0.3389503 | 169.61 | 169.949 | 169.8977 | 169.6613
63.89 | 162.2367 | 130.962 | 0.807228 | 63.89 | -0.3223001 | 162.24 | 162.5623 | 162.5129 | 162.2894
63.79 | 158.4933 | 127.932 | 0.807176 | 63.79 | -0.3066823 | 158.49 | 158.7967 | 158.749 | 158.5377
63.69 | 155.4792 | 125.491 | 0.807124 | 63.69 | -0.2920198 | 155.48 | 155.772 | 155.726 | 155.526
63.59 | 162.7476 | 131.349 | 0.807072 | 63.59 | -0.2782424 | 162.75 | 163.0282 | 162.9838 | 162.7944
63.49 | 142.4277 | 114.942 | 0.80702 | 63.49 | -0.2652857 | 142.43 | 142.6953 | 142.6524 | 142.4729
63.39 | 172.821 | 139.461 | 0.806968 | 63.39 | -0.253091 | 172.82 | 173.0731 | 173.0316 | 172.8615
63.29 | 128.9837 | 104.079 | 0.806916 | 63.29 | -0.2416042 | 128.98 | 129.2216 | 129.1815 | 129.0201
63.19 | 186.6771 | 150.623 | 0.806864 | 63.19 | -0.2307758 | 186.68 | 186.9108 | 186.872 | 186.7187
63.09 | 147.1743 | 118.742 | 0.806812 | 63.09 | -0.2205605 | 147.17 | 147.3906 | 147.3531 | 147.2074
62.99 | 131.4813 | 106.074 | 0.806761 | 62.99 | -0.2109164 | 131.48 | 131.6909 | 131.6547 | 131.5162
62.89 | 163.4976 | 131.895 | 0.806709 | 62.89 | -0.201805 | 163.5 | 163.7018 | 163.6668 | 163.535
62.79 | 142.5637 | 115 | 0.806657 | 62.79 | -0.1931909 | 142.56 | 142.7532 | 142.7193 | 142.5939
62.69 | 137.8754 | 111.211 | 0.806605 | 62.69 | -0.1850414 | 137.88 | 138.065 | 138.0322 | 137.9128
62.59 | 133.5622 | 107.725 | 0.806553 | 62.59 | -0.1773262 | 133.56 | 133.7373 | 133.7055 | 133.5918
62.49 | 148.2912 | 119.597 | 0.806501 | 62.49 | -0.1700175 | 148.29 | 148.46 | 148.4292 | 148.3208
62.39 | 154.0494 | 124.233 | 0.806449 | 62.39 | -0.1630895 | 154.05 | 154.2131 | 154.1833 | 154.0798
62.29 | 160.5971 | 129.505 | 0.806397 | 62.29 | -0.1565183 | 160.6 | 160.7565 | 160.7276 | 160.6289
62.19 | 128.2886 | 103.445 | 0.806346 | 62.19 | -0.1502816 | 128.29 | 128.4403 | 128.4123 | 128.318
62.09 | 149.2793 | 120.363 | 0.806294 | 62.09 | -0.1443591 | 149.28 | 149.4244 | 149.3972 | 149.3072
61.99 | 168.7335 | 136.04 | 0.806242 | 61.99 | -0.1387315 | 168.73 | 168.8687 | 168.8424 | 168.7563

## Experimental description
VAMAS Header Information
Format Identifier | VAMAS Surface Chemical Analysis Standard Data Transfer Format 1988 May 4
Institution Identifier | Not Specified
Instrument Model | Not Specified
Operator Identifier | Not Specified
Experiment Identifier | Not Specified
Number of Comment Lines | 4
Comment | Casa Info Follows CasaXPS Version 2.3.27PR1.7 0 FileDesc:230809_Pt_Plate_004_Etch1 SourceAnalyserAngle: Not Specified
Experiment Mode | NORM
Scan Mode | REGULAR
Number of Spectral Regions | 1
Number of Analysis Positions
Number of Discrete X Coordinates
Number of Discrete Y Coordinates
Block 1
Sample ID | Pt #002
Year/Month/Day | 2023/8/9
Time HH,MM,SS | 8:8:56
Technique | XPS
Species & Transition | Pt 4f
Number of scans | 1
Source Label | KA1486
Source Energy | 1486.68
Source width X | 1e+37
Source width Y | 1e+37
Pass Energy | 20
Work Function | 1e+37
Analyzer Mode | FAT
Sputtering Energy | N/A
Take-off Polar Angle | 1e+37
Take-off Azimuth | 1e+37
Target Bias | 1e+37
Analysis Width X | 1e+37
Analysis Width Y | 1e+37
X Label | Kinetic Energy
X Units | eV
X Start | 1396.68
X Step | 0.1
Num Y Values | 562
Num Scans | 1
Collection Time | 0.05
Time Correction | 1e+37
Y Unit | d
# Comment Lines | 10
Block Comment | Casa Info Follows 0 0 0 0 Pt #002 X Y [22307.5 , 37642.2] X-ray spot-size: 100 um by 100 um 230809_Pt_Plate_004_Etch1 Standard 9/8/2023 08:08:56 C:\Users\gwilh\OneDrive - Imperial College London\Documents\MEGAsync\Conference\Harwell Workshop 2024\Workshop2024\Workshop2024\CasaXPSTipsAndTricks\PtFoil_Etch2000evMid.vms