## Ti2p
Binding Energy (E) | Intensity | BE | Residuals | Background | Calculated Fit | Ti2p3/2 p1 | Ti2p1/2 p2 | ID | Peak Label | Position (eV) | Height (CPS) | FWHM (eV) | σ/γ (%) L/G | Area (CPS.eV) | σ W_g | γ W_l | W_g Skew | Conc. (%) | A/Aᴀ | Split (eV) | Fitting Model | Bkg Type | Bkg Low (eV) | Bkg High (eV) | Bkg Offset Low (CPS) | Bkg Offset High (CPS)
475.08 | 39754.6 | 475.08 | -83.74084 | 39754.6 | 39838.34 | 39779.84 | 39813.1 | A | Ti2p3/2 p1 | 458.00 | 87446 | 1.03 | 34.40 | 113178 | 0.79 | 0.41 | 0 | 65.4 | 100.0 | 0.00 | Voigt (Area, L/G, σ) | Multi-Regions Smart | 448.08 | 475.08 | 0.0 | 0.0
474.98 | 39971.8 | 474.98 | -85.09358 | 39971.8 | 40056.89 | 39997.34 | 40031.35 |  |  | 448.08,475.08 | 0 | 0.3:3.5 | 1:80 | 1:1e7 | 0.01:3 | 0 | 0
474.88 | 39341.5 | 474.88 | -86.48049 | 39341.5 | 39427.98 | 39367.35 | 39402.14 | B | Ti2p1/2 p2 | 463.74 | 24743 | 1.94 | 34.40 | 59994 | 1.48 | 0.78 | 0 | 34.6 | 53.0 | 5.74 | Voigt (Area, L/G, σ) | Multi-Regions Smart | 448.08 | 475.08 | 0.0 | 0.0
474.78 | 39615.2 | 474.78 | -87.90275 | 39615.2 | 39703.1 | 39641.35 | 39676.95 |  |  | A+5.7#0.2 | 0 | 0.3:3.5 | A*1 | A*0.5#0.05 | 0.01:3 | 0 | 0
474.68 | 40459.1 | 474.68 | -89.36163 | 40459.1 | 40548.46 | 40485.57 | 40521.99
474.58 | 40072.4 | 474.58 | -90.85841 | 40072.4 | 40163.26 | 40099.19 | 40136.47
474.48 | 39748.3 | 474.48 | -92.39447 | 39748.3 | 39840.69 | 39775.42 | 39813.58
474.38 | 39559.5 | 474.38 | -93.97122 | 39559.5 | 39653.47 | 39586.95 | 39626.02
474.28 | 39920.2 | 474.28 | -95.59016 | 39920.2 | 40015.79 | 39947.99 | 39988
474.18 | 39662 | 474.18 | -97.25286 | 39662 | 39759.25 | 39690.13 | 39731.12
474.08 | 40092 | 474.08 | -98.96095 | 40092 | 40190.96 | 40120.48 | 40162.48
473.98 | 40064.8 | 473.98 | -100.7161 | 40064.8 | 40165.52 | 40093.64 | 40136.67
473.88 | 39726.5 | 473.88 | -102.5202 | 39726.5 | 39829.02 | 39755.71 | 39799.81
473.78 | 40747.4 | 473.78 | -104.3751 | 40747.4 | 40851.78 | 40776.98 | 40822.2
473.68 | 41280.5 | 473.68 | -106.2828 | 41280.5 | 41386.78 | 41310.46 | 41356.83
473.58 | 40728.5 | 473.58 | -108.2453 | 40728.5 | 40836.75 | 40758.84 | 40806.4
473.48 | 41425.5 | 473.48 | -110.2649 | 41425.5 | 41535.76 | 41456.24 | 41505.03
473.38 | 41429.8 | 473.38 | -112.3438 | 41429.8 | 41542.14 | 41460.94 | 41511
473.28 | 41728.1 | 473.28 | -114.4845 | 41728.1 | 41842.58 | 41759.65 | 41811.04
473.18 | 41685.1 | 473.18 | -116.6896 | 41685.1 | 41801.79 | 41717.07 | 41769.82
473.08 | 41736.7 | 473.08 | -118.9616 | 41736.7 | 41855.66 | 41769.09 | 41823.27
472.98 | 42194.9 | 472.98 | -121.3035 | 42194.9 | 42316.2 | 42227.73 | 42283.38
472.88 | 42707.3 | 472.88 | -123.7182 | 42707.3 | 42831.02 | 42740.57 | 42797.75
472.78 | 42958.4 | 472.78 | -126.2088 | 42958.4 | 43084.61 | 42992.12 | 43050.89
472.68 | 42753.2 | 472.68 | -128.7788 | 42753.2 | 42881.98 | 42787.38 | 42847.8
472.58 | 43503 | 472.58 | -131.4316 | 43503 | 43634.43 | 43537.65 | 43599.78
472.48 | 43487.1 | 472.48 | -134.1709 | 43487.1 | 43621.27 | 43522.24 | 43586.13
472.38 | 43224.6 | 472.38 | -137.0007 | 43224.6 | 43361.6 | 43260.23 | 43325.97
472.28 | 43880.6 | 472.28 | -139.9251 | 43880.6 | 44020.53 | 43916.73 | 43984.4
472.18 | 43020.9 | 472.18 | -142.9485 | 43020.9 | 43163.85 | 43057.54 | 43127.21
472.08 | 43735.4 | 472.08 | -146.0757 | 43735.4 | 43881.48 | 43772.56 | 43844.31
471.98 | 43776.9 | 471.98 | -149.3116 | 43776.9 | 43926.21 | 43814.6 | 43888.51
471.88 | 43034.5 | 471.88 | -152.6614 | 43034.5 | 43187.16 | 43072.74 | 43148.92
471.78 | 44211.1 | 471.78 | -156.1307 | 44211.1 | 44367.23 | 44249.9 | 44328.43
471.68 | 43680.1 | 471.68 | -159.7256 | 43680.1 | 43839.83 | 43719.47 | 43800.45
471.58 | 42857.2 | 471.58 | -163.4524 | 42857.2 | 43020.65 | 42897.16 | 42980.7
471.48 | 42952.2 | 471.48 | -167.3178 | 42952.2 | 43119.52 | 42992.75 | 43078.97
471.38 | 43123.5 | 471.38 | -171.3291 | 43123.5 | 43294.83 | 43164.66 | 43253.67
471.28 | 43073.8 | 471.28 | -175.4939 | 43073.8 | 43249.29 | 43115.58 | 43207.51
471.18 | 43506 | 471.18 | -179.8206 | 43506 | 43685.82 | 43548.42 | 43643.4
471.08 | 43038.8 | 471.08 | -184.3178 | 43038.8 | 43223.12 | 43081.87 | 43180.04
470.98 | 42615.4 | 470.98 | -188.9951 | 42615.4 | 42804.4 | 42659.14 | 42760.65
470.88 | 42516.5 | 470.88 | -193.8625 | 42516.5 | 42710.36 | 42560.92 | 42665.94
470.78 | 42618.4 | 470.78 | -198.9309 | 42618.4 | 42817.33 | 42663.52 | 42772.21
470.68 | 42022.7 | 470.68 | -204.2119 | 42022.7 | 42226.91 | 42068.54 | 42181.07
470.58 | 41575.6 | 470.58 | -209.7181 | 41575.6 | 41785.32 | 41622.17 | 41738.75
470.48 | 41282.9 | 470.48 | -215.463 | 41282.9 | 41498.36 | 41330.22 | 41451.04
470.38 | 41105.6 | 470.38 | -221.4612 | 41105.6 | 41327.06 | 41153.69 | 41278.97
470.28 | 40732.2 | 470.28 | -227.7282 | 40732.2 | 40959.93 | 40781.08 | 40911.05
470.18 | 40497.5 | 470.18 | -234.2812 | 40497.5 | 40731.78 | 40547.19 | 40682.09
470.08 | 40692.9 | 470.08 | -241.1384 | 40692.9 | 40934.04 | 40743.42 | 40883.52
469.98 | 40088.3 | 469.98 | -248.3198 | 40088.3 | 40336.62 | 40139.66 | 40285.26
469.88 | 40540.7 | 469.88 | -255.8471 | 40540.7 | 40796.55 | 40592.93 | 40744.31
469.78 | 40112 | 469.78 | -263.7437 | 40112 | 40375.74 | 40165.13 | 40322.62
469.68 | 39632.5 | 469.68 | -272.0352 | 39632.5 | 39904.54 | 39686.54 | 39850.49
469.58 | 39119.8 | 469.58 | -280.7496 | 39119.8 | 39400.55 | 39174.78 | 39345.57
469.48 | 39416.4 | 469.48 | -289.9174 | 39416.4 | 39706.32 | 39472.35 | 39650.37
469.38 | 39218 | 469.38 | -299.5718 | 39218 | 39517.57 | 39274.94 | 39460.64
469.28 | 39187.2 | 469.28 | -309.7497 | 39187.2 | 39496.95 | 39245.15 | 39439
469.18 | 38351.3 | 469.18 | -320.4912 | 38351.3 | 38671.79 | 38410.3 | 38612.8
469.08 | 38289.6 | 469.08 | -331.8406 | 38289.6 | 38621.44 | 38349.67 | 38561.37
468.98 | 37882.1 | 468.98 | -343.8467 | 37882.1 | 38225.95 | 37943.27 | 38164.78
468.88 | 38425.6 | 468.88 | -356.5638 | 38425.6 | 38782.16 | 38487.9 | 38719.86
468.78 | 38451 | 468.78 | -370.0516 | 38451 | 38821.05 | 38514.47 | 38757.58
468.68 | 37652.8 | 468.68 | -384.3767 | 37652.8 | 38037.18 | 37717.46 | 37972.51
468.58 | 37679.5 | 468.58 | -399.6134 | 37679.5 | 38079.11 | 37745.4 | 38013.22
468.48 | 36974.1 | 468.48 | -415.8445 | 36974.1 | 37389.94 | 37041.26 | 37322.78
468.38 | 36456.5 | 468.38 | -433.163 | 36456.5 | 36889.66 | 36524.97 | 36821.2
468.28 | 36153.1 | 468.28 | -451.6732 | 36153.1 | 36604.77 | 36222.91 | 36534.96
468.18 | 36563.3 | 468.18 | -471.4928 | 36563.3 | 37034.79 | 36634.49 | 36963.6
468.08 | 36024.3 | 468.08 | -492.755 | 36024.3 | 36517.06 | 36096.91 | 36444.44
467.98 | 36762 | 467.98 | -515.6114 | 36762 | 37277.61 | 36836.08 | 37203.53
467.88 | 36482.3 | 467.88 | -540.2343 | 36482.3 | 37022.53 | 36557.89 | 36946.94
467.78 | 35682.1 | 467.78 | -566.8217 | 35682.1 | 36248.92 | 35759.25 | 36171.77
467.68 | 36001.6 | 467.68 | -595.601 | 36001.6 | 36597.2 | 36080.36 | 36518.44
467.58 | 35875.7 | 467.58 | -626.8356 | 35875.7 | 36502.54 | 35956.12 | 36422.12
467.48 | 36327.1 | 467.48 | -660.8316 | 36327.1 | 36987.93 | 36409.23 | 36905.8
467.38 | 35330.9 | 467.38 | -697.9475 | 35330.9 | 36028.85 | 35414.79 | 35944.95
467.28 | 36305.9 | 467.28 | -738.6052 | 36305.9 | 37044.51 | 36391.62 | 36958.79
467.18 | 35775.8 | 467.18 | -783.3054 | 35775.8 | 36559.11 | 35863.4 | 36471.5
467.08 | 35652.5 | 467.08 | -832.6466 | 35652.5 | 36485.15 | 35742.05 | 36395.6
466.98 | 35385.4 | 466.98 | -887.3497 | 35385.4 | 36272.75 | 35476.96 | 36181.19
466.88 | 36313 | 466.88 | -928.0907 | 36292.8 | 37241.09 | 36386.45 | 37147.45
466.78 | 36285.8 | 466.78 | -942.446 | 36211.7 | 37228.25 | 36307.5 | 37132.45
466.68 | 36279.6 | 466.68 | -1025.372 | 36211.54 | 37304.97 | 36309.57 | 37206.94
466.58 | 36632.5 | 466.58 | -759.3967 | 36211.29 | 37391.9 | 36311.62 | 37291.56
466.48 | 37237.3 | 466.48 | -253.2629 | 36210.42 | 37490.56 | 36313.15 | 37387.84
466.38 | 37359.8 | 466.38 | -242.7371 | 36207.92 | 37602.54 | 36313.12 | 37497.33
466.28 | 38475.3 | 466.28 | 743.8354 | 36204.14 | 37731.46 | 36311.91 | 37623.69
466.18 | 37899.7 | 466.18 | 19.08788 | 36198.24 | 37880.61 | 36308.67 | 37770.18
466.08 | 37570.5 | 466.08 | -485.8622 | 36191.43 | 38056.36 | 36304.63 | 37943.17
465.98 | 38412.2 | 465.98 | 144.6678 | 36186.12 | 38267.53 | 36302.18 | 38151.47
465.88 | 38787 | 465.88 | 267.4108 | 36179.88 | 38519.59 | 36298.92 | 38400.55
465.78 | 39270.7 | 465.78 | 449.8112 | 36171.53 | 38820.89 | 36293.67 | 38698.75
465.68 | 39573.3 | 465.68 | 389.9872 | 36161.68 | 39183.31 | 36287.04 | 39057.96
465.58 | 40278.3 | 465.58 | 658.3377 | 36150.43 | 39619.96 | 36279.14 | 39491.26
465.48 | 40182.2 | 465.48 | 37.25311 | 36137.43 | 40144.95 | 36269.61 | 40012.76
465.38 | 40908.6 | 465.38 | 134.2415 | 36123.32 | 40774.36 | 36259.13 | 40638.55
465.28 | 41359.4 | 465.28 | -164.2449 | 36108.05 | 41523.64 | 36247.63 | 41384.06
465.18 | 42018.6 | 465.18 | -387.639 | 36090.69 | 42406.24 | 36234.21 | 42262.71
465.08 | 43477.4 | 465.08 | 43.68357 | 36071.28 | 43433.72 | 36218.91 | 43286.08
464.98 | 44431.8 | 464.98 | -179.3028 | 36048.11 | 44611.1 | 36200.03 | 44459.18
464.88 | 45237.4 | 464.88 | -700.3219 | 36020.71 | 45937.72 | 36177.11 | 45781.32
464.78 | 46298.1 | 464.78 | -1107.218 | 35990.15 | 47405.32 | 36151.22 | 47244.24
464.68 | 48371.8 | 464.68 | -621.5579 | 35956.1 | 48993.36 | 36122.07 | 48827.39
464.58 | 49874.7 | 464.58 | -792.7087 | 35916.4 | 50667.41 | 36087.48 | 50496.32
464.48 | 52045.5 | 464.48 | -336.7074 | 35870.27 | 52382.21 | 36046.71 | 52205.76
464.38 | 53500.1 | 464.38 | -581.8202 | 35817.52 | 54081.92 | 35999.58 | 53899.86
464.28 | 56491.5 | 464.28 | 789.3955 | 35758.06 | 55702.1 | 35946.01 | 55514.16
464.18 | 58241.6 | 464.18 | 1069.562 | 35690.45 | 57172.04 | 35884.57 | 56977.91
464.08 | 58492.2 | 464.08 | 69.87961 | 35614.7 | 58422.32 | 35815.32 | 58221.7
463.98 | 59993.4 | 463.98 | 600.2045 | 35535.19 | 59393.2 | 35742.63 | 59185.75
463.88 | 60943.2 | 463.88 | 911.7015 | 35452.08 | 60031.5 | 35666.7 | 59816.88
463.78 | 60757.5 | 463.78 | 458.7092 | 35364.74 | 60298.79 | 35586.92 | 60076.61
463.68 | 61064.9 | 463.68 | 885.8113 | 35275.92 | 60179.09 | 35506.06 | 59948.94
463.58 | 60081.4 | 463.58 | 405.6549 | 35186.82 | 59675.75 | 35425.37 | 59437.2
463.48 | 58455.2 | 463.48 | -358.2172 | 35099.31 | 58813.42 | 35346.73 | 58566
463.38 | 57070.7 | 463.38 | -565.6454 | 35016.31 | 57636.35 | 35273.11 | 57379.54
463.28 | 54895.6 | 463.28 | -1305.698 | 34938.61 | 56201.3 | 35205.34 | 55934.57
463.18 | 53543.9 | 463.18 | -1030.8 | 34866.97 | 54574.7 | 35144.21 | 54297.46
463.08 | 52083.7 | 463.08 | -742.3784 | 34801.02 | 52826.08 | 35089.42 | 52537.68
462.98 | 50127 | 462.98 | -896.4934 | 34740.1 | 51023.49 | 35040.34 | 50723.26
462.88 | 48588.1 | 462.88 | -642.6215 | 34685.04 | 49230.72 | 34997.87 | 48917.89
462.78 | 47326.9 | 462.78 | -174.2667 | 34635.61 | 47501.17 | 34961.84 | 47174.94
462.68 | 46217.6 | 462.68 | 341.6909 | 34590.71 | 45875.91 | 34931.22 | 45535.39
462.58 | 45448.5 | 462.58 | 1064.435 | 34549.55 | 44384.07 | 34905.32 | 44028.3
462.48 | 44004.5 | 462.48 | 961.2751 | 34511.72 | 43043.22 | 34883.79 | 42671.15
462.38 | 42300.8 | 462.38 | 439.0523 | 34478.12 | 41861.75 | 34867.65 | 41472.22
462.28 | 41976.4 | 462.28 | 1137.464 | 34449.29 | 40838.94 | 34857.54 | 40430.68
462.18 | 40976 | 462.18 | 1010.67 | 34423.5 | 39965.33 | 34851.87 | 39536.96
462.08 | 39662.7 | 462.08 | 434.1466 | 34400.47 | 39228.55 | 34850.49 | 38778.53
461.98 | 39619.2 | 461.98 | 1004.493 | 34380.84 | 38614.71 | 34854.2 | 38141.34
461.88 | 39377.8 | 461.88 | 1271.131 | 34362.88 | 38106.67 | 34861.47 | 37608.08
461.78 | 38388.1 | 461.78 | 699.4427 | 34345.9 | 37688.66 | 34871.79 | 37162.76
461.68 | 38223 | 461.68 | 875.2309 | 34330.94 | 37347.77 | 34886.48 | 36792.24
461.58 | 36865.2 | 461.58 | -206.5495 | 34318.15 | 37071.75 | 34905.91 | 36483.98
461.48 | 36879.5 | 461.48 | 29.18433 | 34307.83 | 36850.32 | 34930.75 | 36227.4
461.38 | 36851.5 | 461.38 | 177.8303 | 34299.02 | 36673.67 | 34960.37 | 36012.32
461.28 | 36886.4 | 461.28 | 353.2601 | 34290.19 | 36533.14 | 34993.69 | 35829.64
461.18 | 36040.2 | 461.18 | -383.3392 | 34281.8 | 36423.54 | 35031.65 | 35673.69
461.08 | 36166.2 | 461.08 | -175.1979 | 34274.72 | 36341.4 | 35075.72 | 35540.41
460.98 | 36580.2 | 460.98 | 297.5687 | 34268.12 | 36282.63 | 35125.74 | 35425.01
460.88 | 36225.1 | 460.88 | -18.70734 | 34260.85 | 36243.81 | 35181.42 | 35323.24
460.78 | 36968.4 | 460.78 | 744.6146 | 34253.25 | 36223.79 | 35244.07 | 35232.96
460.68 | 36678 | 460.68 | 456.6206 | 34244.92 | 36221.38 | 35314.49 | 35151.8
460.58 | 36365.6 | 460.58 | 128.5675 | 34236.41 | 36237.03 | 35394.7 | 35078.74
460.48 | 36258.8 | 460.48 | -13.54228 | 34228.81 | 36272.34 | 35487.56 | 35013.59
460.38 | 36255.7 | 460.38 | -72.41272 | 34221.71 | 36328.11 | 35594.89 | 34954.93
460.28 | 36053.5 | 460.28 | -352.5095 | 34214.84 | 36406.01 | 35719.22 | 34901.63
460.18 | 36402 | 460.18 | -106.7821 | 34208.08 | 36508.78 | 35863.96 | 34852.9
460.08 | 37028.1 | 460.08 | 388.5658 | 34200.54 | 36639.53 | 36032.82 | 34807.26
459.98 | 37042 | 459.98 | 238.9276 | 34191.49 | 36803.07 | 36231.06 | 34763.51
459.88 | 37572.4 | 459.88 | 564.9479 | 34181.37 | 37007.45 | 36467.16 | 34721.67
459.78 | 37672.3 | 459.78 | 408.9199 | 34170.23 | 37263.38 | 36752.16 | 34681.45
459.68 | 37673 | 459.68 | 86.73357 | 34158.28 | 37586.27 | 37101.77 | 34642.78
459.58 | 37782.7 | 459.58 | -216.1337 | 34146.12 | 37998.83 | 37538.96 | 34605.99
459.48 | 38926.8 | 459.48 | 393.2924 | 34133 | 38533.51 | 38096.39 | 34570.12
459.38 | 39739.5 | 459.38 | 500.181 | 34117.21 | 39239.32 | 38823.26 | 34533.27
459.28 | 40351 | 459.28 | 156.7336 | 34098.33 | 40194.27 | 39797.76 | 34494.83
459.18 | 41886 | 459.18 | 367.1929 | 34076.43 | 41518.81 | 41140.47 | 34454.76
459.08 | 44103.1 | 459.08 | 712.8431 | 34049.67 | 43390.26 | 43028.85 | 34411.07
458.98 | 47130.5 | 458.98 | 1072.83 | 34015.27 | 46057.67 | 45712.06 | 34360.88
458.88 | 50709.4 | 458.88 | 867.9388 | 33970.62 | 49841.46 | 49510.62 | 34301.47
458.78 | 55999.6 | 458.78 | 902.0283 | 33912.59 | 55097.57 | 54780.55 | 34229.61
458.68 | 62969.8 | 458.68 | 840.5134 | 33836.11 | 62129.29 | 61825.23 | 34140.17
458.58 | 71303.9 | 458.58 | 258.2447 | 33735.03 | 71045.66 | 70753.77 | 34026.91
458.48 | 81636.4 | 458.48 | 44.27336 | 33602.99 | 81592.13 | 81311.68 | 33883.44
458.38 | 92709.1 | 458.38 | -308.9693 | 33433.54 | 93018.07 | 92748.4 | 33703.21
458.28 | 103772 | 458.28 | -299.6245 | 33222.35 | 104071.6 | 103812.1 | 33481.86
458.18 | 113444 | 458.18 | 260.9384 | 32969.1 | 113183.1 | 112933.1 | 33219.03
458.08 | 119024 | 458.08 | 197.2911 | 32680.21 | 118826.7 | 118585.8 | 32921.07
457.98 | 120755 | 457.98 | 804.5208 | 32369.39 | 119950.5 | 119718.2 | 32601.69
457.88 | 117239 | 457.88 | 935.9484 | 32054.57 | 116303.1 | 116078.9 | 32278.75
457.78 | 108874 | 457.78 | 354.9697 | 31756.2 | 108519 | 108302.5 | 31972.69
457.68 | 97209 | 457.68 | -708.6752 | 31492.19 | 97917.68 | 97708.49 | 31701.37
457.58 | 86220.5 | 457.58 | 115.9806 | 31270.1 | 86104.52 | 85902.26 | 31472.35
457.48 | 73988.9 | 457.48 | -567.0791 | 31091.2 | 74555.98 | 74360.32 | 31286.87
457.38 | 64204.4 | 457.38 | -121.7295 | 30953.05 | 64326.13 | 64136.74 | 31142.44
457.28 | 55645.9 | 457.28 | -298.0437 | 30848.73 | 55943.94 | 55760.52 | 31032.15
457.18 | 49088.4 | 457.18 | -397.4495 | 30771.81 | 49485.85 | 49308.12 | 30949.55
457.08 | 44998.2 | 457.08 | 266.9963 | 30714.17 | 44731.2 | 44558.9 | 30886.48
456.98 | 41793.5 | 456.98 | 462.6393 | 30669.57 | 41330.86 | 41163.74 | 30836.7
456.88 | 38432.4 | 456.88 | -498.8454 | 30636.41 | 38931.25 | 38769.07 | 30798.59
456.78 | 37270.1 | 456.78 | 37.77604 | 30611.19 | 37232.32 | 37074.88 | 30768.63
456.68 | 36334.8 | 456.68 | 326.781 | 30589.69 | 36008.02 | 35855.1 | 30742.61
456.58 | 34625.6 | 456.58 | -479.7321 | 30572.68 | 35105.33 | 34956.75 | 30721.26
456.48 | 34150.6 | 456.48 | -271.1162 | 30559.42 | 34421.72 | 34277.28 | 30703.86
456.38 | 33500.5 | 456.38 | -388.8049 | 30548.11 | 33889.3 | 33748.84 | 30688.57
456.28 | 32882.3 | 456.28 | -583.0716 | 30538.95 | 33465.37 | 33328.72 | 30675.6
456.18 | 32781.7 | 456.18 | -338.9241 | 30531.02 | 33120.62 | 32987.63 | 30664.01
456.08 | 31582.9 | 456.08 | -1253.869 | 30525.29 | 32836.77 | 32707.29 | 30654.77
455.98 | 32062.6 | 455.98 | -536.7867 | 30520.8 | 32599.39 | 32473.28 | 30646.9
455.88 | 32227.9 | 455.88 | -168.5705 | 30515.22 | 32396.47 | 32273.61 | 30638.08
455.78 | 31659.9 | 455.78 | -562.7097 | 30510.29 | 32222.61 | 32102.87 | 30630.03
455.68 | 31408.9 | 455.68 | -664.2618 | 30506.74 | 32073.16 | 31956.42 | 30623.48
455.58 | 31413.7 | 455.58 | -529.3387 | 30503.62 | 31943.04 | 31829.19 | 30617.47
455.48 | 31525.9 | 455.48 | -302.4864 | 30500.3 | 31828.39 | 31717.32 | 30611.36
455.38 | 30839.3 | 455.38 | -888.5203 | 30497.93 | 31727.82 | 31619.44 | 30606.32
455.28 | 31315 | 455.28 | -323.7017 | 30495.94 | 31638.7 | 31532.9 | 30601.73
455.18 | 30985.2 | 455.18 | -573.5654 | 30493.69 | 31558.77 | 31455.46 | 30596.99
455.08 | 30875.4 | 455.08 | -612.2479 | 30492.17 | 31487.65 | 31386.75 | 30593.07
454.98 | 30713.9 | 454.98 | -710.0663 | 30491.13 | 31423.97 | 31325.39 | 30589.7
454.88 | 30565.6 | 454.88 | -801.2593 | 30490.61 | 31366.86 | 31270.53 | 30586.94
454.78 | 30870.9 | 454.78 | -443.8624 | 30489.83 | 31314.76 | 31220.59 | 30584
454.68 | 31009.2 | 454.68 | -257.3254 | 30488.29 | 31266.53 | 31174.45 | 30580.36
454.58 | 31029.9 | 454.58 | -192.1711 | 30486.46 | 31222.07 | 31132.02 | 30576.51
454.48 | 30333.4 | 454.48 | -848.9541 | 30485.78 | 31182.35 | 31094.26 | 30573.87
454.38 | 30287.4 | 454.38 | -859.704 | 30486.37 | 31147.1 | 31060.91 | 30572.56
454.28 | 30217.2 | 454.28 | -897.7128 | 30487.17 | 31114.91 | 31030.55 | 30571.53
454.18 | 30891.8 | 454.18 | -192.4425 | 30486.95 | 31084.24 | 31001.66 | 30569.54
454.08 | 30333.1 | 454.08 | -722.5442 | 30486.52 | 31055.64 | 30974.78 | 30567.39
453.98 | 30538.3 | 453.98 | -491.3971 | 30486.69 | 31029.7 | 30950.5 | 30565.89
453.88 | 30385.8 | 453.88 | -619.7213 | 30486.77 | 31005.52 | 30927.94 | 30564.36
453.78 | 30989.1 | 453.78 | -496.1633 | 30989.1 | 31485.26 | 31409.25 | 31065.12
453.68 | 30624.1 | 453.68 | -475.1013 | 30624.1 | 31099.2 | 31024.71 | 30698.6
453.58 | 30723.4 | 453.58 | -455.424 | 30723.4 | 31178.82 | 31105.8 | 30796.42
453.48 | 30451.6 | 453.48 | -437.0094 | 30451.6 | 30888.61 | 30817.02 | 30523.19
453.38 | 30635.9 | 453.38 | -419.7486 | 30635.9 | 31055.65 | 30985.45 | 30706.1
453.28 | 30125.8 | 453.28 | -403.5447 | 30125.8 | 30529.34 | 30460.49 | 30194.65
453.18 | 30531 | 453.18 | -388.3108 | 30531 | 30919.31 | 30851.77 | 30598.54
453.08 | 30227.4 | 453.08 | -373.9687 | 30227.4 | 30601.37 | 30535.1 | 30293.67
452.98 | 30296 | 452.98 | -360.4483 | 30296 | 30656.45 | 30591.42 | 30361.03
452.88 | 30264.3 | 452.88 | -347.6861 | 30264.3 | 30611.99 | 30548.16 | 30328.13
452.78 | 30284.3 | 452.78 | -335.6251 | 30284.3 | 30619.93 | 30557.26 | 30346.96
452.68 | 30439.6 | 452.68 | -324.2132 | 30439.6 | 30763.81 | 30702.29 | 30501.12
452.58 | 30214.6 | 452.58 | -313.4033 | 30214.6 | 30528 | 30467.59 | 30275.02
452.48 | 30825.9 | 452.48 | -303.1528 | 30825.9 | 31129.05 | 31069.71 | 30885.24
452.38 | 30212.1 | 452.38 | -293.4225 | 30212.1 | 30505.52 | 30447.23 | 30270.39
452.28 | 30610.7 | 452.28 | -284.1768 | 30610.7 | 30894.88 | 30837.61 | 30667.97
452.18 | 30346.7 | 452.18 | -275.3831 | 30346.7 | 30622.08 | 30565.81 | 30402.98
452.08 | 29739.6 | 452.08 | -267.0116 | 29739.6 | 30006.61 | 29951.31 | 29794.91
451.98 | 30374 | 451.98 | -259.0349 | 30374 | 30633.03 | 30578.67 | 30428.36
451.88 | 30580.4 | 451.88 | -251.4279 | 30580.4 | 30831.83 | 30778.38 | 30633.84
451.78 | 30454.1 | 451.78 | -244.1674 | 30454.1 | 30698.27 | 30645.72 | 30506.65
451.68 | 29955.2 | 451.68 | -237.232 | 29955.2 | 30192.43 | 30140.76 | 30006.87
451.58 | 30165.1 | 451.58 | -230.6022 | 30165.1 | 30395.7 | 30344.88 | 30215.92
451.48 | 30325.2 | 451.48 | -224.2596 | 30325.2 | 30549.46 | 30499.47 | 30375.19
451.38 | 30971.6 | 451.38 | -218.1874 | 30971.6 | 31189.79 | 31140.61 | 31020.78
451.28 | 30521.3 | 451.28 | -212.3701 | 30521.3 | 30733.67 | 30685.28 | 30569.69
451.18 | 30670.1 | 451.18 | -206.7931 | 30670.1 | 30876.89 | 30829.28 | 30717.71
451.08 | 30170.9 | 451.08 | -201.4431 | 30170.9 | 30372.34 | 30325.48 | 30217.76
450.98 | 30373.3 | 450.98 | -196.3074 | 30373.3 | 30569.61 | 30523.48 | 30419.42
450.88 | 30766 | 450.88 | -191.3746 | 30766 | 30957.37 | 30911.97 | 30811.4
450.78 | 30578.8 | 450.78 | -186.6337 | 30578.8 | 30765.43 | 30720.73 | 30623.5
450.68 | 29672.6 | 450.68 | -182.0746 | 29672.6 | 29854.67 | 29810.66 | 29716.62
450.58 | 30111 | 450.58 | -177.6879 | 30111 | 30288.69 | 30245.34 | 30154.35
450.48 | 30286.2 | 450.48 | -173.4647 | 30286.2 | 30459.66 | 30416.97 | 30328.89
450.38 | 30475.6 | 450.38 | -169.3969 | 30475.6 | 30645 | 30602.95 | 30517.65
450.28 | 30163.7 | 450.28 | -165.4766 | 30163.7 | 30329.18 | 30287.75 | 30205.12
450.18 | 30019.2 | 450.18 | -161.6966 | 30019.2 | 30180.9 | 30140.09 | 30060.01
450.08 | 29831.2 | 450.08 | -158.05 | 29831.2 | 29989.25 | 29949.04 | 29871.41
449.98 | 30011.3 | 449.98 | -154.5306 | 30011.3 | 30165.83 | 30126.2 | 30050.93
449.88 | 30570.4 | 449.88 | -151.1323 | 30570.4 | 30721.53 | 30682.48 | 30609.45
449.78 | 29994.1 | 449.78 | -147.8495 | 29994.1 | 30141.95 | 30103.46 | 30032.59
449.68 | 30867.8 | 449.68 | -144.6767 | 30867.8 | 31012.48 | 30974.53 | 30905.75
449.58 | 30532.7 | 449.58 | -141.6092 | 30532.7 | 30674.31 | 30636.9 | 30570.11
449.48 | 30713.9 | 449.48 | -138.642 | 30713.9 | 30852.54 | 30815.66 | 30750.78
449.38 | 30454.5 | 449.38 | -135.7708 | 30454.5 | 30590.27 | 30553.9 | 30490.87
449.28 | 30068.4 | 449.28 | -132.9913 | 30068.4 | 30201.39 | 30165.53 | 30104.26
449.18 | 29912.4 | 449.18 | -130.2996 | 29912.4 | 30042.7 | 30007.33 | 29947.77
449.08 | 30174.8 | 449.08 | -127.6919 | 30174.8 | 30302.49 | 30267.6 | 30209.69
448.98 | 30120.3 | 448.98 | -125.1647 | 30120.3 | 30245.46 | 30211.05 | 30154.71
448.88 | 30110.4 | 448.88 | -122.7145 | 30110.4 | 30233.11 | 30199.16 | 30144.35
448.78 | 30306.8 | 448.78 | -120.3383 | 30306.8 | 30427.14 | 30393.64 | 30340.3
448.68 | 29977.1 | 448.68 | -118.033 | 29977.1 | 30095.13 | 30062.08 | 30010.15
448.58 | 30408.4 | 448.58 | -115.7957 | 30408.4 | 30524.2 | 30491.58 | 30441.01
448.48 | 30672.7 | 448.48 | -113.6237 | 30672.7 | 30786.32 | 30754.14 | 30704.89
448.38 | 30340.6 | 448.38 | -111.5144 | 30340.6 | 30452.11 | 30420.35 | 30372.37
448.28 | 29974.9 | 448.28 | -109.4654 | 29974.9 | 30084.37 | 30053.01 | 30006.26
448.18 | 30914.7 | 448.18 | -107.4743 | 30914.7 | 31022.17 | 30991.22 | 30945.65
448.08 | 30207.3 | 448.08 | -105.539 | 30207.3 | 30312.84 | 30282.28 | 30237.86

## Sr3d
Binding Energy (E) | Raw Data | BE | Residuals | Background | Calculated Fit | Sr3d5/2 p1 | Sr3d3/2 p2 | ID | Peak Label | Position (eV) | Height (CPS) | FWHM (eV) | σ/γ (%) L/G | Area (CPS.eV) | σ W_g | γ W_l | W_g Skew | Conc. (%) | A/Aᴀ | Split (eV) | Fitting Model | Bkg Type | Bkg Low (eV) | Bkg High (eV) | Bkg Offset Low (CPS) | Bkg Offset High (CPS)
142.08 | 26049.5 | 142.08 | 0 | 26049.5 | 26049.5 | 26049.5 | 26049.5 | A | Sr3d5/2 p1 | 132.49 | 101467 | 1.00 | 60.28 | 108009 |  |  | 0 | 59.0 | 100.0 | 0.00 | GL (Area) | Multi-Regions Smart | 126.08 | 142.08 | 0.0 | 0.0
141.98 | 26437.6 | 141.98 | 0 | 26437.6 | 26437.6 | 26437.6 | 26437.6 |  |  | 126.08,142.08 | 0 | 0.3:3.5 | 2:80 | 1:1e7 |  |  | 0
141.88 | 26696.9 | 141.88 | 0 | 26696.9 | 26696.9 | 26696.9 | 26696.9 | B | Sr3d3/2 p2 | 134.24 | 70522 | 1.00 | 60.27 | 75068 |  |  | 0 | 41.0 | 69.5 | 1.75 | GL (Area) | Multi-Regions Smart | 126.08 | 142.08 | 0.0 | 0.0
141.78 | 25942.6 | 141.78 | 0 | 25942.6 | 25942.6 | 25942.6 | 25942.6 |  |  | A+1.7#0.2 | 0 | A*1 | A*1 | A*0.667#0.05 |  |  | 0
141.68 | 26565.8 | 141.68 | 0 | 26565.8 | 26565.8 | 26565.8 | 26565.8
141.58 | 26089.7 | 141.58 | 0 | 26089.7 | 26089.7 | 26089.7 | 26089.7
141.48 | 26784.6 | 141.48 | 0 | 26784.6 | 26784.6 | 26784.6 | 26784.6
141.38 | 26357.7 | 141.38 | 0 | 26357.7 | 26357.7 | 26357.7 | 26357.7
141.28 | 26256 | 141.28 | 0 | 26256 | 26256 | 26256 | 26256
141.18 | 26519.3 | 141.18 | 0 | 26519.3 | 26519.3 | 26519.3 | 26519.3
141.08 | 25948.6 | 141.08 | 0 | 25948.6 | 25948.6 | 25948.6 | 25948.6
140.98 | 26945.3 | 140.98 | 0 | 26945.3 | 26945.3 | 26945.3 | 26945.3
140.88 | 26444 | 140.88 | 0 | 26444 | 26444 | 26444 | 26444
140.78 | 26729.6 | 140.78 | 0 | 26729.6 | 26729.6 | 26729.6 | 26729.6
140.68 | 27045.9 | 140.68 | 0 | 27045.9 | 27045.9 | 27045.9 | 27045.9
140.58 | 26274.3 | 140.58 | 0 | 26274.3 | 26274.3 | 26274.3 | 26274.3
140.48 | 25721.7 | 140.48 | 0 | 25721.7 | 25721.7 | 25721.7 | 25721.7
140.38 | 26199.6 | 140.38 | 0 | 26199.6 | 26199.6 | 26199.6 | 26199.6
140.28 | 27175.7 | 140.28 | 0 | 27175.7 | 27175.7 | 27175.7 | 27175.7
140.18 | 26142 | 140.18 | 0 | 26142 | 26142 | 26142 | 26142
140.08 | 26419.9 | 140.08 | 0 | 26419.9 | 26419.9 | 26419.9 | 26419.9
139.98 | 27293.7 | 139.98 | 0 | 27293.7 | 27293.7 | 27293.7 | 27293.7
139.88 | 26191.1 | 139.88 | 0 | 26191.1 | 26191.1 | 26191.1 | 26191.1
139.78 | 26444.7 | 139.78 | -3.637979e-12 | 26444.7 | 26444.7 | 26444.7 | 26444.7
139.68 | 26393.8 | 139.68 | -7.275958e-12 | 26393.8 | 26393.8 | 26393.8 | 26393.8
139.58 | 26023.2 | 139.58 | -2.182787e-11 | 26023.2 | 26023.2 | 26023.2 | 26023.2
139.48 | 27069.8 | 139.48 | -7.639755e-11 | 27069.8 | 27069.8 | 27069.8 | 27069.8
139.38 | 26161.8 | 139.38 | -2.510205e-10 | 26161.8 | 26161.8 | 26161.8 | 26161.8
139.28 | 26300.2 | 139.28 | -7.967174e-10 | 26300.2 | 26300.2 | 26300.2 | 26300.2
139.18 | 26179.2 | 139.18 | -2.492015e-09 | 26179.2 | 26179.2 | 26179.2 | 26179.2
139.08 | 25952.4 | 139.08 | -7.621566e-09 | 25952.4 | 25952.4 | 25952.4 | 25952.4
138.98 | 25823.1 | 138.98 | -2.281377e-08 | 25823.1 | 25823.1 | 25823.1 | 25823.1
138.88 | 25796.2 | 138.88 | -6.685514e-08 | 25796.2 | 25796.2 | 25796.2 | 25796.2
138.78 | 25706.9 | 138.78 | -1.918088e-07 | 25706.9 | 25706.9 | 25706.9 | 25706.9
138.68 | 25865.6 | 138.68 | -5.387992e-07 | 25865.6 | 25865.6 | 25865.6 | 25865.6
138.58 | 26150.6 | 138.58 | -1.481938e-06 | 26150.6 | 26150.6 | 26150.6 | 26150.6
138.48 | 25610.5 | 138.48 | -3.991125e-06 | 25610.5 | 25610.5 | 25610.5 | 25610.5
138.38 | 25614.3 | 138.38 | -1.052554e-05 | 25614.3 | 25614.3 | 25614.3 | 25614.3
138.28 | 25482.4 | 138.28 | -2.718298e-05 | 25482.4 | 25482.4 | 25482.4 | 25482.4
138.18 | 25820.7 | 138.18 | -6.875038e-05 | 25820.7 | 25820.7 | 25820.7 | 25820.7
138.08 | 25337.9 | 138.08 | -0.000170295 | 25337.9 | 25337.9 | 25337.9 | 25337.9
137.98 | 25660.4 | 137.98 | -0.000413145 | 25660.4 | 25660.4 | 25660.4 | 25660.4
137.88 | 25130.5 | 137.88 | -0.0009817564 | 25130.5 | 25130.5 | 25130.5 | 25130.5
137.78 | 25320.6 | 137.78 | -0.002285253 | 25320.6 | 25320.6 | 25320.6 | 25320.6
137.68 | 24983.9 | 137.68 | -0.005211046 | 24983.9 | 24983.91 | 24983.9 | 24983.91
137.58 | 25008 | 137.58 | -0.0116415 | 25008 | 25008.01 | 25008 | 25008.01
137.48 | 24993.3 | 137.48 | -0.02548134 | 24993.3 | 24993.33 | 24993.3 | 24993.33
137.38 | 25038.8 | 137.38 | -0.05465165 | 25038.8 | 25038.85 | 25038.8 | 25038.85
137.28 | 24708.8 | 137.28 | -0.1148666 | 24708.8 | 24708.91 | 24708.8 | 24708.91
137.18 | 24696.9 | 137.18 | 24.53339 | 24672.13 | 24672.37 | 24672.13 | 24672.37
137.08 | 24663.5 | 137.08 | -3.987735 | 24667.01 | 24667.49 | 24667.01 | 24667.49
136.98 | 24656 | 136.98 | -11.94557 | 24667 | 24667.95 | 24667 | 24667.95
136.88 | 24583 | 136.88 | -85.8449 | 24667.01 | 24668.84 | 24667.01 | 24668.84
136.78 | 24276.6 | 136.78 | -393.9215 | 24667.03 | 24670.52 | 24667.03 | 24670.52
136.68 | 24806.4 | 136.68 | 132.7245 | 24667.16 | 24673.68 | 24667.16 | 24673.68
136.58 | 25239 | 136.58 | 559.8536 | 24667.22 | 24679.15 | 24667.22 | 24679.15
136.48 | 24656.3 | 136.48 | -32.1474 | 24667.03 | 24688.45 | 24667.03 | 24688.45
136.38 | 24484.5 | 136.38 | -220.131 | 24666.89 | 24704.63 | 24666.89 | 24704.63
136.28 | 25108.2 | 136.28 | 375.9855 | 24666.94 | 24732.21 | 24666.94 | 24732.21
136.18 | 24956.2 | 136.18 | 178.4992 | 24666.87 | 24777.7 | 24666.87 | 24777.7
136.08 | 25105.5 | 136.08 | 254.0407 | 24666.67 | 24851.46 | 24666.67 | 24851.46
135.98 | 25926.1 | 135.98 | 956.9893 | 24666.48 | 24969.11 | 24666.48 | 24969.11
135.88 | 25834.4 | 135.88 | 681.4152 | 24666.02 | 25152.98 | 24666.03 | 25152.98
135.78 | 26328.5 | 135.78 | 892.9865 | 24665.38 | 25435.51 | 24665.4 | 25435.49
135.68 | 26760.7 | 135.68 | 898.6309 | 24664.62 | 25862.07 | 24664.67 | 25862.02
135.58 | 27055.6 | 135.58 | 560.8958 | 24663.62 | 26494.7 | 24663.73 | 26494.6
135.48 | 27949.1 | 135.48 | 532.152 | 24662.42 | 27416.95 | 24662.66 | 27416.72
135.38 | 28717.9 | 135.38 | -20.33576 | 24660.9 | 28738.24 | 24661.39 | 28737.77
135.28 | 30717.6 | 135.28 | 119.1487 | 24658.94 | 30598.45 | 24659.91 | 30597.51
135.18 | 32779.8 | 135.18 | -390.5162 | 24656.22 | 33170.32 | 24658.12 | 33168.45
135.08 | 36550.1 | 135.08 | -107.3454 | 24652.4 | 36657.45 | 24656.06 | 36653.84
134.98 | 41320.5 | 134.98 | 38.78599 | 24646.99 | 41281.71 | 24653.88 | 41274.9
134.88 | 47368.7 | 134.88 | 118.6202 | 24639.24 | 47250.08 | 24651.97 | 47237.45
134.78 | 55544.3 | 134.78 | 858.9461 | 24628.48 | 54685.35 | 24651.56 | 54662.41
134.68 | 63391.9 | 134.68 | -109.64 | 24613.75 | 63501.54 | 24654.8 | 63460.67
134.58 | 73673.9 | 134.58 | 450.389 | 24594.48 | 73223.51 | 24666.14 | 73152.08
134.48 | 83519.2 | 134.48 | 710.4177 | 24569.99 | 82808.78 | 24692.76 | 82686.27
134.38 | 91301.7 | 134.38 | 653.9316 | 24539.77 | 90647.77 | 24746.31 | 90441.52
134.28 | 93863.1 | 134.28 | -1109.861 | 24504.71 | 94972.96 | 24845.96 | 94632.03
134.18 | 94868.5 | 134.18 | 209.4698 | 24466.94 | 94659.03 | 25020.84 | 94105.45
134.08 | 89488.9 | 134.08 | -398.6052 | 24428.62 | 89887.51 | 25312.1 | 89004.32
133.98 | 81655.7 | 133.98 | -409.5991 | 24392.25 | 82065.3 | 25777.47 | 80680.33
133.88 | 72861.1 | 133.88 | -219.2754 | 24360.03 | 73080.38 | 26495.69 | 70944.92
133.78 | 65228 | 133.78 | 666.969 | 24332.59 | 64561.03 | 27571.3 | 61322.47
133.68 | 57825 | 133.68 | 253.641 | 24309.7 | 57571.36 | 29142.02 | 52739.13
133.58 | 52705.2 | 133.58 | 30.52256 | 24290.78 | 52674.68 | 31385.96 | 45579.55
133.48 | 49512.4 | 133.48 | -615.6564 | 24274.92 | 50128.06 | 34526.98 | 39876
133.38 | 49319.6 | 133.38 | -735.8359 | 24260.81 | 50055.44 | 38835.6 | 35480.6
133.28 | 52710.5 | 133.28 | 159.4002 | 24246.88 | 52551.1 | 44619.85 | 32178.03
133.18 | 56503.9 | 133.18 | -1206.44 | 24231.58 | 57710.34 | 52194.9 | 29746.86
133.08 | 66220.2 | 133.08 | 633.4027 | 24213.5 | 65586.8 | 61812.39 | 27987.67
132.98 | 76751.1 | 132.98 | 686.537 | 24190.71 | 76064.56 | 73522.63 | 26732.32
132.88 | 90714.7 | 132.88 | 2078.456 | 24161.52 | 88636.24 | 86951.73 | 25845.62
132.78 | 101895 | 132.78 | -226.2277 | 24125.04 | 102121.2 | 101023 | 25222.75
132.68 | 115799 | 132.68 | 1309.749 | 24081.04 | 114489.3 | 113785 | 24784.66
132.58 | 122420 | 132.58 | -693.6326 | 24030.18 | 123113.6 | 122669.6 | 24473.56
132.48 | 123907 | 132.48 | -1774.974 | 23975.34 | 125682 | 125406.7 | 24249.93
132.38 | 121510 | 132.38 | 136.9232 | 23919.83 | 121373.1 | 121205.4 | 24086.9
132.28 | 112006 | 132.28 | 671.698 | 23867.04 | 111334.3 | 111233.9 | 23966.88
132.18 | 97704.2 | 132.18 | -281.2886 | 23820.68 | 97985.49 | 97926.4 | 23879.27
132.08 | 82859.1 | 132.08 | -957.7148 | 23782.77 | 83816.81 | 83782.66 | 23816.52
131.98 | 70849.9 | 131.98 | 250.6276 | 23752.84 | 70599.27 | 70579.88 | 23771.92
131.88 | 58847.2 | 131.88 | -394.7554 | 23729.91 | 59241.96 | 59231.13 | 23740.49
131.78 | 48222.9 | 131.78 | -1784.373 | 23713.39 | 50007.27 | 50001.34 | 23719.15
131.68 | 41212.5 | 131.68 | -1572.333 | 23701.85 | 42784.83 | 42781.63 | 23704.92
131.58 | 37102.4 | 131.58 | -195.2493 | 23693.45 | 37297.65 | 37295.95 | 23695.06
131.48 | 33792.8 | 131.48 | 568.0578 | 23687.09 | 33224.74 | 33223.85 | 23687.92
131.38 | 30693.1 | 131.38 | 431.1877 | 23682.48 | 30261.91 | 30261.45 | 23682.9
131.28 | 29299.5 | 131.28 | 1153.758 | 23679.09 | 28145.74 | 28145.51 | 23679.3
131.18 | 27703.6 | 131.18 | 1043.163 | 23676.5 | 26660.44 | 26660.32 | 23676.6
131.08 | 26610.7 | 131.08 | 974.8676 | 23674.64 | 25635.83 | 25635.77 | 23674.69
130.98 | 25781.6 | 130.98 | 840.5056 | 23673.29 | 24941.09 | 24941.06 | 23673.31
130.88 | 25658.9 | 130.88 | 1180.867 | 23672.19 | 24478.03 | 24478.02 | 23672.2
130.78 | 25332.8 | 130.78 | 1158.108 | 23671.22 | 24174.69 | 24174.68 | 23671.22
130.68 | 25107.8 | 130.68 | 1128.315 | 23670.39 | 23979.48 | 23979.48 | 23670.39
130.58 | 25138.8 | 130.58 | 1282.771 | 23669.62 | 23856.03 | 23856.03 | 23669.62
130.48 | 24244.8 | 130.48 | 465.3273 | 23669.07 | 23779.47 | 23779.47 | 23669.07
130.38 | 24023.7 | 130.38 | 290.673 | 23668.83 | 23733.03 | 23733.03 | 23668.83
130.28 | 24198.2 | 130.28 | 492.9692 | 23668.59 | 23705.23 | 23705.23 | 23668.59
130.18 | 23613.4 | 130.18 | -75.58265 | 23668.46 | 23688.98 | 23688.98 | 23668.46
130.08 | 23704.5 | 130.08 | 24.75207 | 23668.47 | 23679.75 | 23679.75 | 23668.47
129.98 | 23684.4 | 129.98 | 9.870468 | 23668.45 | 23674.53 | 23674.53 | 23668.45
129.88 | 23701.3 | 129.88 | 29.64575 | 23668.44 | 23671.65 | 23671.65 | 23668.44
129.78 | 23667.4 | 129.78 | -2.696434 | 23668.43 | 23670.1 | 23670.1 | 23668.43
129.68 | 23150.6 | 129.68 | -518.8171 | 23668.57 | 23669.42 | 23669.42 | 23668.57
129.58 | 23719.7 | 129.58 | 50.58787 | 23668.69 | 23669.11 | 23669.11 | 23668.69
129.48 | 23699 | 129.48 | 30.1238 | 23668.67 | 23668.88 | 23668.88 | 23668.67
129.38 | 23572.7 | 129.38 | -96.08872 | 23668.69 | 23668.79 | 23668.79 | 23668.69
129.28 | 23070.3 | 129.28 | -0.04631681 | 23070.3 | 23070.35 | 23070.35 | 23070.3
129.18 | 23261.8 | 129.18 | -0.02129402 | 23261.8 | 23261.82 | 23261.82 | 23261.8
129.08 | 23679.9 | 129.08 | -0.009592227 | 23679.9 | 23679.91 | 23679.91 | 23679.9
128.98 | 23737.6 | 128.98 | -0.004233383 | 23737.6 | 23737.6 | 23737.6 | 23737.6
128.88 | 22921.3 | 128.88 | -0.001830324 | 22921.3 | 22921.3 | 22921.3 | 22921.3
128.78 | 23216.3 | 128.78 | -0.0007751916 | 23216.3 | 23216.3 | 23216.3 | 23216.3
128.68 | 23106.4 | 128.68 | -0.0003215893 | 23106.4 | 23106.4 | 23106.4 | 23106.4
128.58 | 23220.2 | 128.58 | -0.0001306707 | 23220.2 | 23220.2 | 23220.2 | 23220.2
128.48 | 24093.6 | 128.48 | -5.20012e-05 | 24093.6 | 24093.6 | 24093.6 | 24093.6
128.38 | 22379.6 | 128.38 | -2.026671e-05 | 22379.6 | 22379.6 | 22379.6 | 22379.6
128.28 | 23672.7 | 128.28 | -7.735092e-06 | 23672.7 | 23672.7 | 23672.7 | 23672.7
128.18 | 22678.3 | 128.18 | -2.890942e-06 | 22678.3 | 22678.3 | 22678.3 | 22678.3
128.08 | 22925.7 | 128.08 | -1.057997e-06 | 22925.7 | 22925.7 | 22925.7 | 22925.7
127.98 | 23234.5 | 127.98 | -3.791283e-07 | 23234.5 | 23234.5 | 23234.5 | 23234.5
127.88 | 23209.9 | 127.88 | -1.330227e-07 | 23209.9 | 23209.9 | 23209.9 | 23209.9
127.78 | 22959.1 | 127.78 | -4.569665e-08 | 22959.1 | 22959.1 | 22959.1 | 22959.1
127.68 | 23204.9 | 127.68 | -1.537046e-08 | 23204.9 | 23204.9 | 23204.9 | 23204.9
127.58 | 22759 | 127.58 | -5.060429e-09 | 22759 | 22759 | 22759 | 22759
127.48 | 23218.7 | 127.48 | -1.629815e-09 | 23218.7 | 23218.7 | 23218.7 | 23218.7
127.38 | 23386.5 | 127.38 | -5.12955e-10 | 23386.5 | 23386.5 | 23386.5 | 23386.5
127.28 | 23184.7 | 127.28 | -1.600711e-10 | 23184.7 | 23184.7 | 23184.7 | 23184.7
127.18 | 22687 | 127.18 | -4.729372e-11 | 22687 | 22687 | 22687 | 22687
127.08 | 22924.4 | 127.08 | -1.455192e-11 | 22924.4 | 22924.4 | 22924.4 | 22924.4
126.98 | 22643.1 | 126.98 | -3.637979e-12 | 22643.1 | 22643.1 | 22643.1 | 22643.1
126.88 | 22647.9 | 126.88 | 0 | 22647.9 | 22647.9 | 22647.9 | 22647.9
126.78 | 23050.9 | 126.78 | 0 | 23050.9 | 23050.9 | 23050.9 | 23050.9
126.68 | 22933.5 | 126.68 | 0 | 22933.5 | 22933.5 | 22933.5 | 22933.5
126.58 | 23251.9 | 126.58 | 0 | 23251.9 | 23251.9 | 23251.9 | 23251.9
126.48 | 22359.8 | 126.48 | 0 | 22359.8 | 22359.8 | 22359.8 | 22359.8
126.38 | 23047.9 | 126.38 | 0 | 23047.9 | 23047.9 | 23047.9 | 23047.9
126.28 | 22819.4 | 126.28 | 0 | 22819.4 | 22819.4 | 22819.4 | 22819.4
126.18 | 22415.3 | 126.18 | 0 | 22415.3 | 22415.3 | 22415.3 | 22415.3
126.08 | 23032.4 | 126.08 | 0 | 23032.4 | 23032.4 | 23032.4 | 23032.4

## O1s
Binding Energy (E) | Raw Data | BE | Residuals | Background | Calculated Fit | O1s p1 | O1s p2 | ID | Peak Label | Position (eV) | Height (CPS) | FWHM (eV) | σ/γ (%) L/G | Area (CPS.eV) | σ W_g | γ W_l | W_g Skew | Conc. (%) | A/Aᴀ | Split (eV) | Fitting Model | Bkg Type | Bkg Low (eV) | Bkg High (eV) | Bkg Offset Low (CPS) | Bkg Offset High (CPS)
545.08 | 45763.7 | 545.08 | 0 | 45763.7 | 45763.7 | 45763.7 | 45763.7 | A | O1s p1 | 529.11 | 135281 | 1.16 | 48.36 | 167043 |  |  | 0 | 70.9 | 100.0 | 0.00 | GL (Area) | Multi-Regions Smart | 525.08 | 545.08 | 0.00 | 0.00
544.98 | 46726.9 | 544.98 | 0 | 46726.9 | 46726.9 | 45763.7 | 45763.7 |  |  | 525.08,545.08 | 0 | 0.3:3.5 | 2:80 | 1:1e7 |  |  | 0
544.88 | 46338.7 | 544.88 | 0 | 46338.7 | 46338.7 | 46726.9 | 46726.9 | B | O1s p2 | 531.03 | 27380 | 2.35 | 55.48 | 68490 |  |  | 0 | 29.1 | 41.0 | 1.92 | GL (Area) | Multi-Regions Smart | 525.08 | 545.08 | 0.00 | 0.00
544.78 | 46687 | 544.78 | 0 | 46687 | 46687 | 46338.7 | 46338.7 |  |  | 525.08,545.08 | 0 | 0.3:3.5 | 2:80 | 1:1e7 |  |  | 0
544.68 | 46636.4 | 544.68 | 0 | 46636.4 | 46636.4 | 46687 | 46687
544.58 | 46404.6 | 544.58 | 0 | 46404.6 | 46404.6 | 46636.4 | 46636.4
544.48 | 47747 | 544.48 | 0 | 47747 | 47747 | 46404.6 | 46404.6
544.38 | 45229.4 | 544.38 | 0 | 45229.4 | 45229.4 | 47747 | 47747
544.28 | 46400.1 | 544.28 | 0 | 46400.1 | 46400.1 | 45229.4 | 45229.4
544.18 | 47015.4 | 544.18 | 0 | 47015.4 | 47015.4 | 46400.1 | 46400.1
544.08 | 47330.1 | 544.08 | 0 | 47330.1 | 47330.1 | 47015.4 | 47015.4
543.98 | 47281.4 | 543.98 | 0 | 47281.4 | 47281.4 | 47330.1 | 47330.1
543.88 | 46775.6 | 543.88 | 0 | 46775.6 | 46775.6 | 47281.4 | 47281.4
543.78 | 46993.4 | 543.78 | 0 | 46993.4 | 46993.4 | 46775.6 | 46775.6
543.68 | 47547.8 | 543.68 | 0 | 47547.8 | 47547.8 | 46993.4 | 46993.4
543.58 | 47962.4 | 543.58 | 0 | 47962.4 | 47962.4 | 47547.8 | 47547.8
543.48 | 47990.3 | 543.48 | 0 | 47990.3 | 47990.3 | 47962.4 | 47962.4
543.38 | 48070.3 | 543.38 | 0 | 48070.3 | 48070.3 | 47990.3 | 47990.3
543.28 | 48922.9 | 543.28 | 0 | 48922.9 | 48922.9 | 48070.3 | 48070.3
543.18 | 47680.8 | 543.18 | 0 | 47680.8 | 47680.8 | 48922.9 | 48922.9
543.08 | 47754.4 | 543.08 | -7.275958e-12 | 47754.4 | 47754.4 | 47680.8 | 47680.8
542.98 | 48211.7 | 542.98 | -7.275958e-12 | 48211.7 | 48211.7 | 47754.4 | 47754.4
542.88 | 47863.3 | 542.88 | -1.455192e-11 | 47863.3 | 47863.3 | 48211.7 | 48211.7
542.78 | 47621.9 | 542.78 | -2.182787e-11 | 47621.9 | 47621.9 | 47863.3 | 47863.3
542.68 | 46922.5 | 542.68 | -3.637979e-11 | 46922.5 | 46922.5 | 47621.9 | 47621.9
542.58 | 46828.6 | 542.58 | -5.820766e-11 | 46828.6 | 46828.6 | 46922.5 | 46922.5
542.48 | 46541.6 | 542.48 | -9.458745e-11 | 46541.6 | 46541.6 | 46828.6 | 46828.6
542.38 | 46921.1 | 542.38 | -1.600711e-10 | 46921.1 | 46921.1 | 46541.6 | 46541.6
542.28 | 47045.9 | 542.28 | -2.764864e-10 | 47045.9 | 47045.9 | 46921.1 | 46921.1
542.18 | 47351.3 | 542.18 | -4.583853e-10 | 47351.3 | 47351.3 | 47045.9 | 47045.9
542.08 | 46947.9 | 542.08 | -7.712515e-10 | 46947.9 | 46947.9 | 47351.3 | 47351.3
541.98 | 47201.2 | 541.98 | -1.280569e-09 | 47201.2 | 47201.2 | 46947.9 | 46947.9
541.88 | 47402.3 | 541.88 | -2.117304e-09 | 47402.3 | 47402.3 | 47201.2 | 47201.2
541.78 | 46781.3 | 541.78 | -3.49246e-09 | 46781.3 | 46781.3 | 47402.3 | 47402.3
541.68 | 47433.4 | 541.68 | -5.740731e-09 | 47433.4 | 47433.4 | 46781.3 | 46781.3
541.58 | 46591.5 | 541.58 | -9.400537e-09 | 46591.5 | 46591.5 | 47433.4 | 47433.4
541.48 | 47057.5 | 541.48 | -1.530861e-08 | 47057.5 | 47057.5 | 46591.5 | 46591.5
541.38 | 46964.3 | 541.38 | -2.483284e-08 | 46964.3 | 46964.3 | 47057.5 | 47057.5
541.28 | 48107.6 | 541.28 | -4.010508e-08 | 48107.6 | 48107.6 | 46964.3 | 46964.3
541.18 | 47256.7 | 541.18 | -6.450136e-08 | 47256.7 | 47256.7 | 48107.6 | 48107.6
541.08 | 46274.8 | 541.08 | -1.032895e-07 | 46274.8 | 46274.8 | 47256.7 | 47256.7
540.98 | 46851.9 | 540.98 | -1.646913e-07 | 46851.9 | 46851.9 | 46274.8 | 46274.8
540.88 | 46646.7 | 540.88 | -2.614761e-07 | 46646.7 | 46646.7 | 46851.9 | 46851.9
540.78 | 45538.9 | 540.78 | -4.133617e-07 | 45538.9 | 45538.9 | 46646.7 | 46646.7
540.68 | 46497.2 | 540.68 | -6.506816e-07 | 46497.2 | 46497.2 | 45538.9 | 45538.9
540.58 | 47188.7 | 540.58 | -1.0199e-06 | 47188.7 | 47188.7 | 46497.2 | 46497.2
540.48 | 46594.4 | 540.48 | -1.591805e-06 | 46594.4 | 46594.4 | 47188.7 | 47188.7
540.38 | 45738.4 | 540.38 | -2.473833e-06 | 45738.4 | 45738.4 | 46594.4 | 46594.4
540.28 | 45499.2 | 540.28 | -3.828252e-06 | 45499.2 | 45499.2 | 45738.4 | 45738.4
540.18 | 45977.5 | 540.18 | -5.899055e-06 | 45977.5 | 45977.5 | 45499.2 | 45499.2
540.08 | 45482.6 | 540.08 | -9.051451e-06 | 45482.6 | 45482.6 | 45977.5 | 45977.5
539.98 | 45679.8 | 539.98 | -1.382959e-05 | 45679.8 | 45679.8 | 45482.6 | 45482.6
539.88 | 44395.1 | 539.88 | -2.104059e-05 | 44395.1 | 44395.1 | 45679.8 | 45679.8
539.78 | 45122.1 | 539.78 | -3.187614e-05 | 45122.1 | 45122.1 | 44395.1 | 44395.1
539.68 | 44310 | 539.68 | -4.808784e-05 | 44310 | 44310 | 45122.1 | 45122.1
539.58 | 44337.1 | 539.58 | -7.223846e-05 | 44337.1 | 44337.1 | 44310 | 44310
539.48 | 43303.6 | 539.48 | -0.0001080607 | 43303.6 | 43303.6 | 44337.1 | 44337.1
539.38 | 43176.2 | 539.38 | -0.0001609663 | 43176.2 | 43176.2 | 43303.6 | 43303.6
539.28 | 42995.6 | 539.28 | -0.0002387662 | 42995.6 | 42995.6 | 43176.2 | 43176.2
539.18 | 42623.1 | 539.18 | -0.0003526825 | 42623.1 | 42623.1 | 42995.6 | 42995.6
539.08 | 43099.4 | 539.08 | -0.0005187646 | 43099.4 | 43099.4 | 42623.1 | 42623.1
538.98 | 42832.8 | 538.98 | -0.0007598623 | 42832.8 | 42832.8 | 43099.4 | 43099.4
538.88 | 42906.4 | 538.88 | -0.001108359 | 42906.4 | 42906.4 | 42832.8 | 42832.8
538.78 | 41538.1 | 538.78 | -0.001609938 | 41538.1 | 41538.1 | 42906.4 | 42906.4
538.68 | 41941.6 | 538.68 | -0.002328759 | 41941.6 | 41941.6 | 41538.1 | 41538.1
538.58 | 40284.7 | 538.58 | -0.003354512 | 40284.7 | 40284.7 | 41941.6 | 41941.6
538.48 | 41792.5 | 538.48 | -0.004812008 | 41792.5 | 41792.5 | 40284.7 | 40284.7
538.38 | 41865.3 | 538.38 | -0.006874149 | 41865.3 | 41865.31 | 41792.5 | 41792.5
538.28 | 40219 | 538.28 | -0.009779357 | 40219 | 40219.01 | 41865.3 | 41865.31
538.18 | 41229.2 | 538.18 | -0.01385491 | 41229.2 | 41229.21 | 40219 | 40219.01
538.08 | 41217.1 | 538.08 | -0.01954802 | 41217.1 | 41217.12 | 41229.2 | 41229.21
537.98 | 40096 | 537.98 | -0.02746698 | 40096 | 40096.03 | 41217.1 | 41217.12
537.88 | 41375.3 | 537.88 | -0.03843544 | 41375.3 | 41375.34 | 40096 | 40096.03
537.78 | 42743.3 | 537.78 | -0.05356358 | 42743.3 | 42743.35 | 41375.3 | 41375.34
537.68 | 41739.3 | 537.68 | -0.07434091 | 41739.3 | 41739.37 | 42743.3 | 42743.35
537.58 | 41779.1 | 537.58 | -0.1027569 | 41779.1 | 41779.2 | 41739.3 | 41739.37
537.48 | 42431.9 | 537.48 | -0.1414565 | 42431.9 | 42432.04 | 41779.1 | 41779.2
537.38 | 42881 | 537.38 | -0.1939404 | 42881 | 42881.19 | 42431.9 | 42432.04
537.28 | 41384.7 | 537.28 | -0.2648205 | 41384.7 | 41384.96 | 42881 | 42881.19
537.18 | 40732 | 537.18 | -0.360145 | 40732 | 40732.36 | 41384.7 | 41384.96
537.08 | 42223.1 | 537.08 | -0.48781 | 42223.1 | 42223.59 | 40732 | 40732.36
536.98 | 41680.1 | 536.98 | -0.6580768 | 41680.1 | 41680.76 | 42223.1 | 42223.59
536.88 | 42359.5 | 536.88 | -0.8842196 | 42359.5 | 42360.38 | 41680.1 | 41680.76
536.78 | 42169.3 | 536.78 | -1.183332 | 42169.3 | 42170.48 | 42359.5 | 42360.38
536.68 | 42478.2 | 536.68 | -1.577329 | 42478.2 | 42479.78 | 42169.3 | 42170.48
536.58 | 42341 | 536.58 | -2.094171 | 42341 | 42343.09 | 42478.2 | 42479.78
536.48 | 42236.1 | 536.48 | -2.769379 | 42236.1 | 42238.87 | 42341 | 42343.09
536.38 | 43978 | 536.38 | -3.647872 | 43978 | 43981.65 | 42236.1 | 42238.87
536.28 | 43202.3 | 536.28 | -4.786188 | 43202.3 | 43207.09 | 43978 | 43981.65
536.18 | 43182.1 | 536.18 | -6.255179 | 43182.1 | 43188.36 | 43202.3 | 43207.09
536.08 | 42938.6 | 536.08 | -8.143224 | 42938.6 | 42946.74 | 43182.1 | 43188.36
535.98 | 42639.4 | 535.98 | -10.56007 | 42639.4 | 42649.96 | 42938.6 | 42946.74
535.88 | 43272.7 | 535.88 | -13.64138 | 43272.7 | 43286.34 | 42639.4 | 42649.96
535.78 | 43237.8 | 535.78 | -17.55409 | 43237.8 | 43255.35 | 43272.7 | 43286.34
535.68 | 42287.2 | 535.68 | -22.50271 | 42287.2 | 42309.7 | 43237.8 | 43255.35
535.58 | 42514.4 | 535.58 | -28.73663 | 42514.4 | 42543.14 | 42287.2 | 42309.7
535.48 | 43303.1 | 535.48 | -36.5586 | 43303.1 | 43339.66 | 42514.4 | 42543.14
535.38 | 42525.3 | 535.38 | -46.33451 | 42525.3 | 42571.63 | 43303.1 | 43339.66
535.28 | 42309.5 | 535.28 | -58.50453 | 42309.5 | 42368 | 42525.3 | 42571.64
535.18 | 43059.2 | 535.18 | -73.59586 | 43059.2 | 43132.8 | 42309.5 | 42368.01
535.08 | 43043.8 | 535.08 | -92.23702 | 43043.8 | 43136.04 | 43059.2 | 43132.8
534.98 | 43407.5 | 534.98 | -38.47398 | 43330.8 | 43445.97 | 43043.8 | 43136.04
534.88 | 43836 | 534.88 | 398.6446 | 43294.07 | 43437.36 | 43330.8 | 43445.98
534.78 | 42748.9 | 534.78 | -722.2128 | 43293.5 | 43471.11 | 43294.07 | 43437.36
534.68 | 44018.3 | 534.68 | 505.431 | 43293.5 | 43512.87 | 43293.5 | 43471.12
534.58 | 43313.7 | 534.58 | -249.5936 | 43293.33 | 43563.29 | 43293.5 | 43512.87
534.48 | 43446 | 534.48 | -177.6836 | 43292.64 | 43623.68 | 43293.33 | 43563.3
534.38 | 43612.9 | 534.38 | -84.0735 | 43292.47 | 43696.97 | 43292.64 | 43623.69
534.28 | 43447.1 | 534.28 | -337.4379 | 43292.03 | 43784.54 | 43292.47 | 43696.98
534.18 | 43401.6 | 534.18 | -487.5408 | 43291.59 | 43889.14 | 43292.03 | 43784.55
534.08 | 42751.6 | 534.08 | -1262.211 | 43291.35 | 44013.81 | 43291.59 | 43889.15
533.98 | 44118 | 533.98 | -44.1825 | 43291.75 | 44162.18 | 43291.35 | 44013.82
533.88 | 43680.7 | 533.88 | -655.8551 | 43291.47 | 44336.56 | 43291.75 | 44162.2
533.78 | 44875.9 | 533.78 | 335.14 | 43290.33 | 44540.76 | 43291.47 | 44336.57
533.68 | 44036.5 | 533.68 | -742.9311 | 43288.49 | 44779.43 | 43290.33 | 44540.78
533.58 | 44762.2 | 533.58 | -295.6779 | 43286.32 | 45057.88 | 43288.49 | 44779.45
533.48 | 44397.9 | 533.48 | -984.0303 | 43284.25 | 45381.93 | 43286.32 | 45057.9
533.38 | 45053.9 | 533.38 | -703.1098 | 43281.84 | 45757.01 | 43284.25 | 45381.96
533.28 | 46849.7 | 533.28 | 660.2573 | 43279.13 | 46189.44 | 43281.84 | 45757.05
533.18 | 46036.1 | 533.18 | -647.8118 | 43274.14 | 46683.91 | 43279.13 | 46189.49
533.08 | 47874 | 533.08 | 625.2966 | 43268.23 | 47248.7 | 43274.14 | 46683.96
532.98 | 47936.6 | 532.98 | 45.75589 | 43261.35 | 47890.84 | 43268.24 | 47248.76
532.88 | 49552.8 | 532.88 | 936.2409 | 43252.67 | 48616.56 | 43261.35 | 47890.91
532.78 | 48649.2 | 532.78 | -783.577 | 43242.43 | 49432.78 | 43252.67 | 48616.64
532.68 | 49804.2 | 532.68 | -542.2238 | 43231.51 | 50346.42 | 43242.43 | 49432.86
532.58 | 51714.9 | 532.58 | 352.1571 | 43220.28 | 51362.74 | 43231.52 | 50346.52
532.48 | 52932.4 | 532.48 | 450.0923 | 43206.14 | 52482.31 | 43220.3 | 51362.84
532.38 | 53554 | 532.38 | -151.7786 | 43189.08 | 53705.78 | 43206.18 | 52482.4
532.28 | 54877.5 | 532.28 | -154.1821 | 43170.25 | 55031.68 | 43189.17 | 53705.84
532.18 | 56392.8 | 532.18 | -60.14861 | 43149.52 | 56452.95 | 43170.45 | 55031.66
532.08 | 58537.3 | 532.08 | 580.8358 | 43126.04 | 57956.46 | 43149.93 | 56452.73
531.98 | 59534.7 | 531.98 | 11.78576 | 43099.09 | 59522.91 | 43126.87 | 57955.85
531.88 | 62828 | 531.88 | 1701.029 | 43069.04 | 61126.97 | 43100.73 | 59521.51
531.78 | 62271 | 531.78 | -463.4494 | 43034.95 | 62734.45 | 43072.24 | 61124.03
531.68 | 64611.6 | 531.68 | 305.2976 | 42998.27 | 64306.3 | 43041.06 | 62728.63
531.58 | 65370.5 | 531.58 | -426.291 | 42959.71 | 65796.79 | 43009.7 | 64295.18
531.48 | 66255.7 | 531.48 | -899.2047 | 42918.25 | 67154.9 | 42980.71 | 65776.13
531.38 | 67803.5 | 531.38 | -528.6931 | 42875.06 | 68332.19 | 42956.08 | 67117.43
531.28 | 68556.2 | 531.28 | -727.6587 | 42829.48 | 69283.86 | 42941.96 | 68265.67
531.18 | 70081.6 | 531.18 | 104.0381 | 42781.6 | 69977.56 | 42945.58 | 69168.14
531.08 | 70306.8 | 531.08 | -92.44776 | 42731.51 | 70399.25 | 42979.42 | 69780.14
530.98 | 70249.3 | 530.98 | -310.9015 | 42679.86 | 70560.2 | 43062.41 | 70068.75
530.88 | 71263.4 | 530.88 | 760.7232 | 42627.83 | 70502.68 | 43223.36 | 70017.1
530.78 | 71474.3 | 530.78 | 1172.281 | 42574.74 | 70302.02 | 43504.53 | 69626.37
530.68 | 70025.3 | 530.68 | -47.49067 | 42520.79 | 70072.79 | 43963.74 | 68913.4
530.58 | 70553.3 | 530.58 | 581.3152 | 42467.87 | 69971.98 | 44682.55 | 67911.4
530.48 | 70367.3 | 530.48 | 170.6513 | 42415.49 | 70196.65 | 45773.15 | 66667.05
530.38 | 71326.8 | 530.38 | 340.2643 | 42362.59 | 70986.54 | 47380.55 | 65231.9
530.28 | 73281.7 | 530.28 | 657.724 | 42308.38 | 72623.98 | 49689.91 | 63659.5
530.18 | 74104.6 | 530.18 | -1323.265 | 42251.28 | 75427.87 | 52930.56 | 62002.05
530.08 | 79443.4 | 530.08 | -299.0698 | 42190.58 | 79742.47 | 57373.09 | 60306.28
529.98 | 85417.1 | 529.98 | -489.7118 | 42122.46 | 85906.81 | 63320.23 | 58613
529.88 | 94714.7 | 529.88 | 506.624 | 42042.07 | 94208.08 | 71077.14 | 56952.26
529.78 | 106125 | 529.78 | 1321.611 | 41944.85 | 104803.4 | 80904.95 | 55345.28
529.68 | 118586 | 529.68 | 983.1865 | 41825.74 | 117602.8 | 92942.01 | 53806.26
529.58 | 132033 | 529.58 | -93.3077 | 41681.45 | 132126.3 | 107086 | 52342.5
529.48 | 150188 | 529.48 | 2824.527 | 41507.88 | 147363.5 | 122849.9 | 50957.71
529.38 | 162308 | 529.38 | 582.0686 | 41301.26 | 161725.9 | 139220.7 | 49650.45
529.28 | 172273 | 529.28 | -935.0569 | 41065.78 | 173208.1 | 154610.7 | 48416.27
529.18 | 176202 | 529.18 | -3608.704 | 40810.26 | 179810.7 | 167017.3 | 47256.21
529.08 | 180614 | 529.08 | 464.906 | 40542.32 | 180149.1 | 174446.4 | 46174.23
528.98 | 173583 | 528.98 | -388.421 | 40271.99 | 173971.4 | 175519.2 | 45171.89
528.88 | 162693 | 528.88 | 428.4296 | 40015.18 | 162264.6 | 169990.6 | 44252.52
528.78 | 147380 | 528.78 | 514.1326 | 39783.84 | 146865.9 | 158854.5 | 43425
528.68 | 130094 | 528.68 | 247.0855 | 39585.33 | 129846.9 | 143955.2 | 42694.19
528.58 | 112259 | 528.58 | -731.3299 | 39422.74 | 112990.3 | 127371.5 | 42060.53
528.48 | 95045.8 | 528.48 | -2485.424 | 39295.8 | 97531.22 | 110892.4 | 41520.45
528.38 | 83699.4 | 528.38 | -437.7467 | 39198.04 | 84137.15 | 95759.51 | 41067.37
528.28 | 72810.4 | 528.28 | -218.8709 | 39122.61 | 73029.27 | 82646.08 | 40689
528.18 | 62269.4 | 528.18 | -1868.76 | 39067.96 | 64138.16 | 71778.75 | 40373.06
528.08 | 56610 | 528.08 | -615.9254 | 39029.06 | 57225.93 | 63093.01 | 40113.06
527.98 | 53099.8 | 527.98 | 1117.228 | 38999.1 | 51982.57 | 56355.44 | 39899.51
527.88 | 47942.8 | 527.88 | -151.0932 | 38977.33 | 48093.89 | 51260.08 | 39721.57
527.78 | 46764.8 | 527.78 | 1496.957 | 38961.54 | 45267.84 | 47496.32 | 39574.88
527.68 | 45130.3 | 527.68 | 1879.562 | 38948.45 | 43250.74 | 44775.32 | 39454.05
527.58 | 43847.2 | 527.58 | 2010.694 | 38938.07 | 41836.51 | 42846.23 | 39352.96
527.48 | 41931.9 | 527.48 | 1069.884 | 38930.66 | 40862.02 | 41505.45 | 39269.12
527.38 | 42374.3 | 527.38 | 2174.149 | 38924.63 | 40200.15 | 40592.04 | 39200.63
527.28 | 40966.8 | 527.28 | 1210.2 | 38919.51 | 39756.6 | 39980.78 | 39144.01
527.18 | 41073.7 | 527.18 | 1610.402 | 38915.58 | 39463.3 | 39578.98 | 39097.12
527.08 | 40945.1 | 527.08 | 1674.696 | 38911.68 | 39270.4 | 39320.01 | 39058.87
526.98 | 39781.8 | 526.98 | 636.5932 | 38908.97 | 39145.21 | 39155.23 | 39026.86
526.88 | 38597.2 | 526.88 | -468.4085 | 38908.43 | 39065.61 | 39052.97 | 39001.2
526.78 | 39472.9 | 526.78 | 458.5849 | 38908.19 | 39014.32 | 38992.01 | 38982.02
526.68 | 39235.7 | 526.68 | 255.3751 | 38907.36 | 38980.32 | 38955.81 | 38966.69
526.58 | 39436.7 | 526.58 | 478.9674 | 38906.56 | 38957.73 | 38933.99 | 38953.7
526.48 | 39371.7 | 526.48 | 429.4599 | 38905.64 | 38942.24 | 38921.17 | 38943.12
526.38 | 38678.5 | 526.38 | -253.5672 | 38905.41 | 38932.07 | 38913.5 | 38934.37
526.28 | 38902.3 | 526.28 | -23.02739 | 38905.62 | 38925.33 | 38909.56 | 38927.91
526.18 | 38784.4 | 526.18 | -136.0727 | 38905.74 | 38920.47 | 38907.77 | 38923.18
526.08 | 38944.2 | 526.08 | 27.27987 | 38905.81 | 38916.92 | 38906.83 | 38919.38
525.98 | 38878 | 525.98 | -36.2154 | 38905.81 | 38914.22 | 38906.36 | 38916.38
525.88 | 38797.2 | 525.88 | -115.1146 | 38905.93 | 38912.31 | 38906.07 | 38913.95
525.78 | 38493.4 | 525.78 | -4.846177 | 38493.4 | 38498.25 | 38906.06 | 38912.19
525.68 | 37637.7 | 525.68 | -3.675507 | 37637.7 | 37641.38 | 38493.46 | 38498.19
525.58 | 38219.1 | 525.58 | -2.78186 | 38219.1 | 38221.88 | 37637.73 | 37641.35
525.48 | 39274.4 | 525.48 | -2.099696 | 39274.4 | 39276.5 | 38219.11 | 38221.87
525.38 | 38023.5 | 525.38 | -1.579726 | 38023.5 | 38025.08 | 39274.41 | 39276.49
525.28 | 37119.3 | 525.28 | -1.184352 | 37119.3 | 37120.48 | 38023.5 | 38025.08
525.18 | 38762.3 | 525.18 | -0.8846447 | 38762.3 | 38763.18 | 37119.3 | 37120.48
525.08 | 38716.1 | 525.08 | -0.6582505 | 38716.1 | 38716.76 | 38762.3 | 38763.18

## C1s
Binding Energy (E) | Raw Data | BE | Residuals | Background | Calculated Fit | ID | Peak Label | Position (eV) | Height (CPS) | FWHM (eV) | σ/γ (%) L/G | Area (CPS.eV) | σ W_g | γ W_l | W_g Skew | Conc. (%) | A/Aᴀ | Split (eV) | Fitting Model | Bkg Type | Bkg Low (eV) | Bkg High (eV) | Bkg Offset Low (CPS) | Bkg Offset High (CPS)
298.08 | 34936.3 | 298.08 |  | 34936.3
297.98 | 35009.4 | 297.98 |  | 35009.4
297.88 | 35221.7 | 297.88 |  | 35221.7
297.78 | 34137.8 | 297.78 |  | 34137.8
297.68 | 34264.1 | 297.68 |  | 34264.1
297.58 | 34241.4 | 297.58 |  | 34241.4
297.48 | 34404.4 | 297.48 |  | 34404.4
297.38 | 34008.5 | 297.38 |  | 34008.5
297.28 | 34192.6 | 297.28 |  | 34192.6
297.18 | 34251.5 | 297.18 |  | 34251.5
297.08 | 34282.7 | 297.08 |  | 34282.7
296.98 | 34288.1 | 296.98 |  | 34288.1
296.88 | 34550.8 | 296.88 |  | 34550.8
296.78 | 33869.2 | 296.78 |  | 33869.2
296.68 | 34279.8 | 296.68 |  | 34279.8
296.58 | 34024.1 | 296.58 |  | 34024.1
296.48 | 33755.8 | 296.48 |  | 33755.8
296.38 | 33636.5 | 296.38 |  | 33636.5
296.28 | 34503.3 | 296.28 |  | 34503.3
296.18 | 33607.2 | 296.18 |  | 33607.2
296.08 | 33816.3 | 296.08 |  | 33816.3
295.98 | 34127.9 | 295.98 |  | 34127.9
295.88 | 33711.4 | 295.88 |  | 33711.4
295.78 | 33759.1 | 295.78 |  | 33759.1
295.68 | 33600.4 | 295.68 |  | 33600.4
295.58 | 33407.3 | 295.58 |  | 33407.3
295.48 | 33506.3 | 295.48 |  | 33506.3
295.38 | 34544.8 | 295.38 |  | 34544.8
295.28 | 33503.6 | 295.28 |  | 33503.6
295.18 | 34271.4 | 295.18 |  | 34271.4
295.08 | 33418 | 295.08 |  | 33418
294.98 | 34450.2 | 294.98 |  | 34450.2
294.88 | 33910.1 | 294.88 |  | 33910.1
294.78 | 33563.6 | 294.78 |  | 33563.6
294.68 | 33820.6 | 294.68 |  | 33820.6
294.58 | 34046.9 | 294.58 |  | 34046.9
294.48 | 33466.4 | 294.48 |  | 33466.4
294.38 | 34011.6 | 294.38 |  | 34011.6
294.28 | 33614 | 294.28 |  | 33614
294.18 | 33843 | 294.18 |  | 33843
294.08 | 33408.4 | 294.08 |  | 33408.4
293.98 | 33050.3 | 293.98 |  | 33050.3
293.88 | 33447.8 | 293.88 |  | 33447.8
293.78 | 33923 | 293.78 |  | 33923
293.68 | 33742 | 293.68 |  | 33742
293.58 | 33652.4 | 293.58 |  | 33652.4
293.48 | 33680.1 | 293.48 |  | 33680.1
293.38 | 33996.3 | 293.38 |  | 33996.3
293.28 | 33700.2 | 293.28 |  | 33700.2
293.18 | 33708 | 293.18 |  | 33708
293.08 | 33452 | 293.08 |  | 33452
292.98 | 33745.5 | 292.98 |  | 33745.5
292.88 | 34059.8 | 292.88 |  | 34059.8
292.78 | 33936.7 | 292.78 |  | 33936.7
292.68 | 33270.1 | 292.68 |  | 33270.1
292.58 | 34068.1 | 292.58 |  | 34068.1
292.48 | 34706.6 | 292.48 |  | 34706.6
292.38 | 34312.1 | 292.38 |  | 34312.1
292.28 | 33853.1 | 292.28 |  | 33853.1
292.18 | 33540.8 | 292.18 |  | 33540.8
292.08 | 34275.4 | 292.08 |  | 34275.4
291.98 | 33270.8 | 291.98 |  | 33270.8
291.88 | 33907.1 | 291.88 |  | 33907.1
291.78 | 33693.4 | 291.78 |  | 33693.4
291.68 | 34095.3 | 291.68 |  | 34095.3
291.58 | 34025 | 291.58 |  | 34025
291.48 | 33475.7 | 291.48 |  | 33475.7
291.38 | 33580.9 | 291.38 |  | 33580.9
291.28 | 33349 | 291.28 |  | 33349
291.18 | 34079.4 | 291.18 |  | 34079.4
291.08 | 33242.6 | 291.08 |  | 33242.6
290.98 | 33909 | 290.98 |  | 33909
290.88 | 33302.3 | 290.88 |  | 33302.3
290.78 | 33014.1 | 290.78 |  | 33014.1
290.68 | 34085.3 | 290.68 |  | 34085.3
290.58 | 33430.6 | 290.58 |  | 33430.6
290.48 | 33401.7 | 290.48 |  | 33401.7
290.38 | 33762.7 | 290.38 |  | 33762.7
290.28 | 33738.7 | 290.28 |  | 33738.7
290.18 | 32988.7 | 290.18 |  | 32988.7
290.08 | 33531 | 290.08 |  | 33531
289.98 | 33542.1 | 289.98 |  | 33542.1
289.88 | 33400.8 | 289.88 |  | 33400.8
289.78 | 34029.9 | 289.78 |  | 34029.9
289.68 | 33970.9 | 289.68 |  | 33970.9
289.58 | 33550 | 289.58 |  | 33550
289.48 | 33712.8 | 289.48 |  | 33712.8
289.38 | 34063.3 | 289.38 |  | 34063.3
289.28 | 34177.7 | 289.28 |  | 34177.7
289.18 | 34315.3 | 289.18 |  | 34315.3
289.08 | 34548.2 | 289.08 |  | 34548.2
288.98 | 34696.7 | 288.98 |  | 34696.7
288.88 | 34382.4 | 288.88 |  | 34382.4
288.78 | 35470.2 | 288.78 |  | 35470.2
288.68 | 35360.3 | 288.68 |  | 35360.3
288.58 | 35772.7 | 288.58 |  | 35772.7
288.48 | 35244.9 | 288.48 |  | 35244.9
288.38 | 35751.7 | 288.38 |  | 35751.7
288.28 | 35994.9 | 288.28 |  | 35994.9
288.18 | 35667.7 | 288.18 |  | 35667.7
288.08 | 35484 | 288.08 |  | 35484
287.98 | 34788.1 | 287.98 |  | 34788.1
287.88 | 35286.6 | 287.88 |  | 35286.6
287.78 | 35637.6 | 287.78 |  | 35637.6
287.68 | 34701.3 | 287.68 |  | 34701.3
287.58 | 34854.3 | 287.58 |  | 34854.3
287.48 | 34931.8 | 287.48 |  | 34931.8
287.38 | 33483.7 | 287.38 |  | 33483.7
287.28 | 34342.1 | 287.28 |  | 34342.1
287.18 | 34101.9 | 287.18 |  | 34101.9
287.08 | 34110.3 | 287.08 |  | 34110.3
286.98 | 34170.5 | 286.98 |  | 34170.5
286.88 | 34164.1 | 286.88 |  | 34164.1
286.78 | 34348.4 | 286.78 |  | 34348.4
286.68 | 34313.4 | 286.68 |  | 34313.4
286.58 | 35060.1 | 286.58 |  | 35060.1
286.48 | 34372.6 | 286.48 |  | 34372.6
286.38 | 34299.8 | 286.38 |  | 34299.8
286.28 | 34583.6 | 286.28 |  | 34583.6
286.18 | 35322.5 | 286.18 |  | 35322.5
286.08 | 34723.7 | 286.08 |  | 34723.7
285.98 | 35156.8 | 285.98 |  | 35156.8
285.88 | 35465.8 | 285.88 |  | 35465.8
285.78 | 35347.8 | 285.78 |  | 35347.8
285.68 | 35733.3 | 285.68 |  | 35733.3
285.58 | 36159.4 | 285.58 |  | 36159.4
285.48 | 35751.7 | 285.48 |  | 35751.7
285.38 | 36103.9 | 285.38 |  | 36103.9
285.28 | 36458.5 | 285.28 |  | 36458.5
285.18 | 37452.2 | 285.18 |  | 37452.2
285.08 | 37883.6 | 285.08 |  | 37883.6
284.98 | 38128.6 | 284.98 |  | 38128.6
284.88 | 38712.5 | 284.88 |  | 38712.5
284.78 | 39797.2 | 284.78 |  | 39797.2
284.68 | 39237.9 | 284.68 |  | 39237.9
284.58 | 38723.2 | 284.58 |  | 38723.2
284.48 | 39415.3 | 284.48 |  | 39415.3
284.38 | 38926 | 284.38 |  | 38926
284.28 | 38574.3 | 284.28 |  | 38574.3
284.18 | 38479.5 | 284.18 |  | 38479.5
284.08 | 37864 | 284.08 |  | 37864
283.98 | 36808.4 | 283.98 |  | 36808.4
283.88 | 36203.9 | 283.88 |  | 36203.9
283.78 | 35831.3 | 283.78 |  | 35831.3
283.68 | 35351.4 | 283.68 |  | 35351.4
283.58 | 35191 | 283.58 |  | 35191
283.48 | 34833.7 | 283.48 |  | 34833.7
283.38 | 34410.1 | 283.38 |  | 34410.1
283.28 | 33602 | 283.28 |  | 33602
283.18 | 33797.8 | 283.18 |  | 33797.8
283.08 | 33999.3 | 283.08 |  | 33999.3
282.98 | 33649.2 | 282.98 |  | 33649.2
282.88 | 33453.2 | 282.88 |  | 33453.2
282.78 | 33395.2 | 282.78 |  | 33395.2
282.68 | 32791.2 | 282.68 |  | 32791.2
282.58 | 32750.3 | 282.58 |  | 32750.3
282.48 | 32897.3 | 282.48 |  | 32897.3
282.38 | 33945.9 | 282.38 |  | 33945.9
282.28 | 32991.8 | 282.28 |  | 32991.8
282.18 | 33315.8 | 282.18 |  | 33315.8
282.08 | 33680.2 | 282.08 |  | 33680.2
281.98 | 33722.5 | 281.98 |  | 33722.5
281.88 | 34170.2 | 281.88 |  | 34170.2
281.78 | 33701 | 281.78 |  | 33701
281.68 | 34946.1 | 281.68 |  | 34946.1
281.58 | 34098.4 | 281.58 |  | 34098.4
281.48 | 34022.8 | 281.48 |  | 34022.8
281.38 | 35034.5 | 281.38 |  | 35034.5
281.28 | 34540.7 | 281.28 |  | 34540.7
281.18 | 34907.1 | 281.18 |  | 34907.1
281.08 | 35510.6 | 281.08 |  | 35510.6
280.98 | 34647.7 | 280.98 |  | 34647.7
280.88 | 35137.9 | 280.88 |  | 35137.9
280.78 | 36493.3 | 280.78 |  | 36493.3
280.68 | 36364 | 280.68 |  | 36364
280.58 | 37016 | 280.58 |  | 37016
280.48 | 37737.9 | 280.48 |  | 37737.9
280.38 | 37879 | 280.38 |  | 37879
280.28 | 38645 | 280.28 |  | 38645
280.18 | 39893.2 | 280.18 |  | 39893.2
280.08 | 40607.1 | 280.08 |  | 40607.1
279.98 | 41576.1 | 279.98 |  | 41576.1
279.88 | 42616.6 | 279.88 |  | 42616.6
279.78 | 43483.9 | 279.78 |  | 43483.9
279.68 | 44481.9 | 279.68 |  | 44481.9
279.58 | 46464.5 | 279.58 |  | 46464.5
279.48 | 48933.3 | 279.48 |  | 48933.3
279.38 | 50035.2 | 279.38 |  | 50035.2
279.28 | 50972.9 | 279.28 |  | 50972.9
279.18 | 52837.8 | 279.18 |  | 52837.8
279.08 | 54887 | 279.08 |  | 54887

## Results Table
Peak Label | Position (eV) | Height (CPS) | FWHM (eV) | L/G σ/γ (%) | Area (CPS.eV) | Atomic (%) |  | RSF | TXFN | ECF | Instr. | Fitting Model | Corr. Area Ac (a.u.) | σ or α W_g | γ or β W_l | Bkg Type | Bkg Low (eV) | Bkg High (eV) | Bkg Offset Low (CPS) | Bkg Offset High (CPS) | Sheetname | Position Constraint | Height Constraint | FWHM Constraint | L/G Constraint | Area Constraint | σ Constraint | γ Constraint
Sr3d5/2 p1 | 132.49 | 101467.39 | 1.0 | 60.28 | 108008.69 | 0.00 | 0 | 4.25 | 1.00 | TPP-2M | A-ALTHERMO1 | GL (Area) | 324.68 | 1.0 | 0.51 |  | 126.08 | 142.08 |  |  | Sr3d | 126.08,142.08 | 0 | 0.3:3.5 | 2:80 | 1:1e7 | 0 | 0
Sr3d3/2 p2 | 134.24 | 70521.91 | 1.0 | 60.27 | 75068.25 | 0.00 | 0 | 2.93 | 1.00 | TPP-2M | A-ALTHERMO1 | GL (Area) | 327.86 | 2.35 | 1.02 |  | 126.08 | 142.08 |  |  | Sr3d | A+1.7#0.2 | 0 | A*1 | A*1 | A*0.667#0.05 | 0 | 0